## Catalyst details
Cathode Details |  | Anode Details
Preparation Date | 2025-12-13 | Preparation Date | 2025-12-16
Owner Name | Flora Haun | Owner Name | Flora Haun
Group Name | CE-NECC | Group Name | CE-NECC
Measured Mass Loading (mg/cm2) | 1.1 | Measured Mass Loading (mg/cm2) | 1
Bottle n# | 5 | Bottle n# | 04_2024_100807-5771
Already used in other experiment? (y/n) | n | Already used in other experiment? (y/n) | n
Remarks |  | Remarks | first use
Recipe ID | CR_Cu_SD_0001 | Recipe ID | AR_Ir_SD_0002
Cathode Recipe |  | Anode Recipe
Recipe Name | Cu 9% Nafion | Recipe Name | Ir on Titanium
Element | Cu | Element | Ir
Element Mass (mg) | 200 | Element Mass (mg) | 190
Solvent 1 Type | Isopropanol | Solvent 1 Type | H20
Solvent 1 Volume (ml) | 10 | Solvent 1 Volume (ml) | 4.75
Solvent 2 Type | H2O | Solvent 2 Type | Isopropanol
Solvent 2 Volume (ml) | 10 | Solvent 2 Volume (ml) | 4.75
Ionomer 1 Type | Nafion perfluorinated resin solution | Ionomer 1 Type | Sustanion XA-9 5% in Ethanol
Ionomer 1 Mass (mg) | 420 | Ionomer 1 Mass (mg) | 670
Ionomer 2 Type |  | Ionomer 2 Type
Ionomer 2 Mass (mg) |  | Ionomer 2 Mass (mg)
Deposition Method | Spray Dep | Deposition Method | Spray Dep
Deposition Temperature (°C) | 185 | Deposition Temperature (°C) | 180
N2 Deposition Pressure (bar) | 2 | N2 Deposition Pressure (bar) | 2
Substrate | Freudenberg H23C6 | Substrate | Titanium
Substrate Dimension | 14 x 4 | Substrate Dimension | frit
Substrate Total Area (cm²) | 54 | Substrate Total Area (cm²)
Substrate Cleaning |  | Substrate Cleaning
Mass Loading (mg/cm2) | 1 | Mass Loading (mg/cm2)
Recipe Remarks |  | Recipe Remarks
Browse NOMAD Recipe IDs
https://nomad-hzb-ce.de/nomad-oasis/gui/upload/id/ZAhi-HGrQbu7ccrEkl_jaw
Deposition methods | Representation in ID
Spray Dep | SD
Ultrasonic Nozzle | UN
Dropcast | DC

## Experimental details
| Please enter your data in this column | Example Data
Experiment Name | 20260119_ZG_0p05MLiOH_Cu0p9pctNaf_Ir_800mA_CO_ref_CStil1A_liquid_aliquots
User Name | Flora Haun
Cell type | Zero-Gap | Zero-Gap
Reference Electrode (y/n) | y | y
Reference Electrode Type | Ag/AgCl | Ag/AgCl
Derivation with Motherelectrode (Ag/AgCl) [mV] | 10
Cathode Geometric Area (cm²) | 8 | 8
Membrane Type | AEM | AEM
Membrane Name | PiperION | PiperION
Membrane Thickness (µm) | 40 | 40
Membrane Remarks | Activated in LiOH
Gasket Thickness (µm) | 11 | 11
Anolyte Type | LiOH | LiOH
Anolyte Conc. (M) | 0.05 | 0.05
Anolyte Flow Rate (ml/min) | 11.6 | 11.6
Anolyte Volume (ml) | 25 | 25
Humidifier (y/n) | n | n
Humidifier Temperature (°C)
Water Trap Volume (ml) | 10 | 10
Feed Gas 1 | CO | CO
Feed Gas Flow Rate 1 (ml/min) | 30 | 30
Feed Gas 2
Feed Gas Flow Rate 2 (ml/min)
Bleedline Flow Rate (ml/min) | 10 | 10
Nitrogen Start Value (ppm) | 246222 | 244522
pH measured | y | yes
CP/CA | CP | CP
EC Seq start time | 10:54 | 13:05
Remarks | liquid aliquots 1ml of anolyte at 30min, 60min, 90min and end (180min)
Cathode ID
Anode ID
Browse NOMAD IDs
Cathode IDs | https://nomad-hzb-ce.de/nomad-oasis/gui/upload/id/IP-YgHuAT1u6c4kiGr4y_w
Anode IDs | https://nomad-hzb-ce.de/nomad-oasis/gui/upload/id/pjPLYsM6Q9Ctugh1gAWypA
Cell Types
Zero-Gap
Catholyte Flow
H-Cell
Ref electrode types
Ag/AgCl
Hg/HgO
N/A
Membrane Types
AEM
CEM
Membrante Names
PiperION
SustainION
Fumasep
Nafion
Anolyte Types
LiOH
KOH
KHCO3
CsOH
NaOH
Feed Gases
CO
CO2
H2
y
n
beginning/end

## Raw Data
FID | [22 empty] | TCD | [13 empty] | Potentiostat | [5 empty] | Thermocouple | [6 empty] | PH
Experiment name | Date | Time | Gas type | RT | area | ppm value |  | Gas type | RT | area | ppm value |  | Gas type | RT | area | ppm value |  | Gas type | RT | area | ppm value |  | Experiment name |  |  | Gas type | RT | area | ppm value |  | Gas type | RT | area | ppm value |  |  | time/s | Ewe-Ece/V | I/mA | dQ/C | <Ece>/V | <Ewe/V> | C:\Users\CO2\Desktop\Sid\DAQ_FPC\231113_CO.WDH - 13/11/2023 09:48:39 | [6 empty] | pH Time | pH | Start:10:43:33
260119_FID01.CHR | 2026-01-19 | 10:49 | CO | 0 | 0 | 0 | ppm | CH4 | 0 | 0 | 0 | ppm | C2H4 | 0 | 0 | 0 | ppm | C2H6 | 0 | 0 | 0 | ppm | 260119_TCD01. | 2026-01-19 | 10:49 | H2 | 0 | 0 | 0 | ppm | N2 | 0 | 0 | 0 | ppm |  | 01/19/2026 10:53:39.8540 | 2.9142356 | 800.17255 | 0 | 0.13932566 | -2.77491 | Sample Rate: 100 | [6 empty] | 0:00 | 12.273 |  | 39219
260119_FID02.CHR | 2026-01-19 | 11:07 | CO | 2.386 | 5045.8497 | 187280.2386 | ppm | CH4 | 3.406 | 127.2688 | 4608.6039 | ppm | C2H4 | 9.62 | 232.1655 | 4333.1607 | ppm | C2H6 | 0 | 0 | 0 | ppm | 260119_TCD02. | 2026-01-19 | 11:07 | H2 | 2.383 | 16998.9715 | 45707.4191 | ppm | N2 | 3.66 | 8467.6566 | 374825.3326 | ppm |  | 01/19/2026 10:53:40.3540 | 2.941045 | 799.98975 | 0.40002197 | 0.13924535 | -2.8017998 | Date | Time Stamp Local | bar(g) | øC cathode | øC anode | Chn 1 Events | Time | 0:01 | 12.294 |  | 39219.5 | potential | current | row |  | avg current | avg pot
260119_FID03.CHR | 2026-01-19 | 11:25 | CO | 2.39 | 5387.8483 | 199973.7557 | ppm | CH4 | 3.41 | 19.6656 | 712.1224 | ppm | C2H4 | 9.563 | 598.8018 | 11176.0981 | ppm | C2H6 | 0 | 0 | 0 | ppm | 260119_TCD03. | 2026-01-19 | 11:25 | H2 | 2.38 | 14156.6231 | 37833.812 | ppm | N2 | 3.716 | 5756.9371 | 254833.8892 | ppm |  | 01/19/2026 10:53:40.8540 | 2.9826078 | 800.06592 | 0.80004251 | 0.13912776 | -2.8434801 | [6 empty] | 0 | 0:02 | 12.297 |  | 39220 | #N/A | #N/A | #N/A | 40 | #N/A | #N/A
260119_FID04.CHR | 2026-01-19 | 11:43 | CO | 2.376 | 5458.6802 | 202602.7312 | ppm | CH4 | 0 | 0 | 0 | ppm | C2H4 | 9.55 | 711.8604 | 13286.2354 | ppm | C2H6 | 0 | 0 | 0 | ppm | 260119_TCD04. | 2026-01-19 | 11:43 | H2 | 2.38 | 11307.1526 | 29940.476 | ppm | N2 | 3.726 | 5673.918 | 251159.0045 | ppm |  | 01/19/2026 10:53:41.3540 | 3.0091155 | 799.95929 | 1.2000602 | 0.13901831 | -2.8700972 | [6 empty] | 0 | 0:03 | 12.287 |  | 39220.5 | 3.4918752 | 800.12689 | 1569 |  | 800.174 | 3.491594
260119_FID05.CHR | 2026-01-19 | 12:01 | CO | 2.373 | 5384.693 | 199856.6445 | ppm | CH4 | 0 | 0 | 0 | ppm | C2H4 | 9.55 | 729.1407 | 13608.7567 | ppm | C2H6 | 0 | 0 | 0 | ppm | 260119_TCD05. | 2026-01-19 | 12:01 | H2 | 2.38 | 11495.0908 | 30461.0848 | ppm | N2 | 3.726 | 5648.1024 | 250016.2632 | ppm |  | 01/19/2026 10:53:41.8540 | 3.0210414 | 800.14203 | 1.6000769 | 0.13892178 | -2.8821197 | [6 empty] | 0 | 0:04 | 12.259 |  | 39221 | 3.511754 | 800.05066 | 3729 |  | 800.0778 | 3.512155
260119_FID06.CHR | 2026-01-19 | 12:19 | CO | 2.373 | 5333.5604 | 197958.8223 | ppm | CH4 | 0 | 0 | 0 | ppm | C2H4 | 9.55 | 721.3228 | 13462.8426 | ppm | C2H6 | 0 | 0 | 0 | ppm | 260119_TCD06. | 2026-01-19 | 12:19 | H2 | 2.383 | 12377.4288 | 32905.2548 | ppm | N2 | 3.73 | 5617.791 | 248674.5129 | ppm |  | 01/19/2026 10:53:42.3540 | 3.0195003 | 800.05072 | 2.0000913 | 0.13883483 | -2.8806653 | [7 empty] | 0:05 | 12.244 |  | 39221.5 | 3.4749885 | 800.11157 | 5889 |  | 800.2134 | 3.475262
260119_FID07.CHR | 2026-01-19 | 12:37 | CO | 2.39 | 5295.2925 | 196538.4825 | ppm | CH4 | 0 | 0 | 0 | ppm | C2H4 | 9.563 | 714.4232 | 13334.0678 | ppm | C2H6 | 0 | 0 | 0 | ppm | 260119_TCD07. | 2026-01-19 | 12:37 | H2 | 2.373 | 13234.3842 | 35279.1123 | ppm | N2 | 3.72 | 5605.3366 | 248123.2122 | ppm |  | 01/19/2026 10:53:42.8540 | 3.0176146 | 800.03546 | 2.4000988 | 0.13877341 | -2.8788412 | [7 empty] | 0:06 | 12.233 |  | 39222 | 3.464951 | 800.08118 | 8051 |  | 800.0511 | 3.464959
260119_FID08.CHR | 2026-01-19 | 12:55 | CO | 2.39 | 5268.4623 | 195542.6608 | ppm | CH4 | 0 | 0 | 0 | ppm | C2H4 | 9.56 | 703.3832 | 13128.0161 | ppm | C2H6 | 0 | 0 | 0 | ppm | 260119_TCD08. | 2026-01-19 | 12:55 | H2 | 2.39 | 14148.2089 | 37810.5038 | ppm | N2 | 3.726 | 5549.4047 | 245647.3569 | ppm |  | 01/19/2026 10:53:43.3540 | 3.0180819 | 799.74603 | 2.8001041 | 0.1387466 | -2.8793354 | [7 empty] | 0:07 | 12.221 |  | 39222.5 | 3.465241 | 799.95935 | 10211 |  | 800.0169 | 3.46476
260119_FID09.CHR | 2026-01-19 | 13:13 | CO | 2.376 | 5209.9978 | 193372.7101 | ppm | CH4 | 0 | 0 | 0 | ppm | C2H4 | 9.556 | 676.294 | 12622.4205 | ppm | C2H6 | 0 | 0 | 0 | ppm | 260119_TCD09. | 2026-01-19 | 13:13 | H2 | 2.396 | 15286.3456 | 40963.2634 | ppm | N2 | 3.73 | 5537.9709 | 245141.2336 | ppm |  | 01/19/2026 10:53:43.8540 | 3.0178909 | 800.14203 | 3.2001133 | 0.13874179 | -2.8791492 | [7 empty] | 0:08 | 12.212 |  | 39223 | 3.468261 | 800.20306 | 12371 |  | 800.1265 | 3.467832
260119_FID10.CHR | 2026-01-19 | 13:31 | CO | 2.386 | 5178.6594 | 192209.5634 | ppm | CH4 | 0 | 0 | 0 | ppm | C2H4 | 9.563 | 654.9348 | 12223.7702 | ppm | C2H6 | 0 | 0 | 0 | ppm | 260119_TCD10. | 2026-01-19 | 13:31 | H2 | 2.383 | 16728.4152 | 44957.9494 | ppm | N2 | 3.72 | 5501.2329 | 243515.0065 | ppm |  | 01/19/2026 10:53:44.3540 | 3.0169301 | 800.03552 | 3.6001172 | 0.13874242 | -2.8781877 | [7 empty] | 0:09 | 12.202 |  | 39223.5 | 3.4824662 | 800.05066 | 14531 |  | 800.1406 | 3.482313
260119_FID11.CHR | 2026-01-19 | 13:49 | CO | 2.376 | 5131.6875 | 190466.1685 | ppm | CH4 | 0 | 0 | 0 | ppm | C2H4 | 9.56 | 608.0836 | 11349.3346 | ppm | C2H6 | 0 | 0 | 0 | ppm | 260119_TCD11. | 2026-01-19 | 13:49 | H2 | 2.403 | 18791.4972 | 50672.9057 | ppm | N2 | 3.733 | 5431.5119 | 240428.7692 | ppm |  | 01/19/2026 10:53:44.8540 | 3.0163612 | 799.98975 | 4.0001235 | 0.13873753 | -2.8776238 | [7 empty] | 0:10 | 12.193 |  | 39224 | 3.5080884 | 800.20306 | 16691 |  | 800.0838 | 3.508107
260119_FID12.CHR | 2026-01-19 | 14:07 | CO | 2.39 | 5210.5264 | 193392.3294 | ppm | CH4 | 0 | 0 | 0 | ppm | C2H4 | 9.62 | 201.8699 | 3767.7205 | ppm | C2H6 | 0 | 0 | 0 | ppm | 260119_TCD12. | 2026-01-19 | 14:07 | H2 | 2.356 | 7697.7984 | 19942.1814 | ppm | N2 | 3.716 | 5607.2466 | 248207.7594 | ppm |  | 01/19/2026 10:53:45.3540 | 3.0174468 | 799.98975 | 4.4001331 | 0.13873252 | -2.8787143 | [7 empty] | 0:11 | 12.185 |  | 39224.5 | 3.5572507 | 800.15735 | 18851 |  | 800.086 | 3.556562
260119_FID13.CHR | 2026-01-19 | 14:25 | CO | 2.376 | 5222.8042 | 193848.0285 | ppm | CH4 | 0 | 0 | 0 | ppm | C2H4 | 0 | 0 | 0 | ppm | C2H6 | 0 | 0 | 0 | ppm | 260119_TCD13. | 2026-01-19 | 14:25 | H2 | 2.343 | 123.7736 | 0 | ppm | N2 | 3.723 | 5564.5117 | 246316.0763 | ppm |  | 01/19/2026 10:53:45.8540 | 3.0191369 | 799.92883 | 4.8001356 | 0.13872437 | -2.8804126 | [7 empty] | 0:12 | 12.177 |  | 39225 | 3.5940108 | 800.06592 | 20000 |  | 800.1209 | 3.593413
260119_FID14.CHR | 2026-01-19 | 14:43 | CO | 2.39 | 5220.6474 | 193767.9774 | ppm | CH4 | 0 | 0 | 0 | ppm | C2H4 | 0 | 0 | 0 | ppm | C2H6 | 0 | 0 | 0 | ppm | 260119_TCD14. | 2026-01-19 | 14:43 | H2 | 0 | 0 | 0 | ppm | N2 | 3.713 | 5562.4012 | 246222.6539 | ppm |  | 01/19/2026 10:53:46.3540 | 3.0216427 | 800.06592 | 5.2001376 | 0.13871731 | -2.8829253 | [7 empty] | 0:13 | 12.166 |  | 39225.5 | 3.5940108 | 800.06592 | 20000 |  | 800.1209 | 3.593413
[37 empty] | 01/19/2026 10:53:46.8540 | 3.0244498 | 800.11157 | 5.6001472 | 0.13871378 | -2.885736 | [7 empty] | 0:14 | 12.158 |  | 39226 | 3.5940108 | 800.06592 | 20000 |  | 800.1209 | 3.593413
[37 empty] | 01/19/2026 10:53:47.3540 | 3.0271726 | 800.06592 | 6.0001478 | 0.13870449 | -2.888468 | [7 empty] | 0:15 | 12.149 |  | 39226.5 | 3.5940108 | 800.06592 | 20000 |  | 800.1209 | 3.593413
[37 empty] | 01/19/2026 10:53:47.8540 | 3.02951 | 800.02026 | 6.4001498 | 0.13870588 | -2.8908041 | [7 empty] | 0:16 | 12.141 |  | 39227 | #N/A | #N/A | #N/A |  | #N/A | #N/A
[37 empty] | 01/19/2026 10:53:48.3540 | 3.0324068 | 799.85272 | 6.8001575 | 0.13871031 | -2.8936965 | [7 empty] | 0:17 | 12.134 |  | 39227.5 | #N/A | #N/A | #N/A |  | #N/A | #N/A
[37 empty] | 01/19/2026 10:53:48.8540 | 3.0349882 | 799.89832 | 7.2001638 | 0.13871153 | -2.8962767 | [7 empty] | 0:18 | 12.126 |  | 39228 | #N/A | #N/A | #N/A |  | #N/A | #N/A
[37 empty] | 01/19/2026 10:53:49.3540 | 3.0379343 | 799.98975 | 7.6001611 | 0.138721 | -2.8992133 | [7 empty] | 0:19 | 12.12 |  | 39228.5 | #N/A | #N/A | #N/A |  | #N/A | #N/A
[37 empty] | 01/19/2026 10:53:49.8540 | 3.0408139 | 799.88318 | 8.0001602 | 0.13873085 | -2.9020832 | [7 empty] | 0:20 | 12.114 |  | 39229
[37 empty] | 01/19/2026 10:53:50.3540 | 3.0436919 | 799.92883 | 8.4001627 | 0.13875049 | -2.9049413 | [7 empty] | 0:21 | 12.107 |  | 39229.5
[37 empty] | 01/19/2026 10:53:50.8540 | 3.0457437 | 799.88318 | 8.8001595 | 0.1387632 | -2.9069805 | [7 empty] | 0:22 | 12.101 |  | 39230
[37 empty] | 01/19/2026 10:53:51.3540 | 3.0478778 | 799.77649 | 9.2001762 | 0.13878061 | -2.9090972 | [7 empty] | 0:23 | 12.094 |  | 39230.5
[37 empty] | 01/19/2026 10:53:51.8540 | 3.0496671 | 799.89832 | 9.6001673 | 0.13878818 | -2.9108789 | [7 empty] | 0:24 | 12.084 |  | 39231
[37 empty] | 01/19/2026 10:53:52.3540 | 3.0516145 | 800.06592 | 10.000167 | 0.13880508 | -2.9128094 | [7 empty] | 0:25 | 12.078 |  | 39231.5
[37 empty] | 01/19/2026 10:53:52.8540 | 3.0532529 | 800.08112 | 10.400167 | 0.13881896 | -2.914434 | [7 empty] | 0:26 | 12.072 |  | 39232
[37 empty] | 01/19/2026 10:53:53.3540 | 3.0551977 | 799.91364 | 10.80016 | 0.13883558 | -2.916362 | [7 empty] | 0:27 | 12.065 |  | 39232.5
[37 empty] | 01/19/2026 10:53:53.8540 | 3.0573583 | 799.92883 | 11.200155 | 0.13885553 | -2.9185028 | [7 empty] | 0:28 | 12.058 |  | 39233
[37 empty] | 01/19/2026 10:53:54.3540 | 3.0595074 | 800.12689 | 11.600147 | 0.13886529 | -2.9206421 | [7 empty] | 0:29 | 12.051 |  | 39233.5
[37 empty] | 01/19/2026 10:53:54.8540 | 3.0606616 | 800.12689 | 12.000144 | 0.13887636 | -2.9217851 | [7 empty] | 0:30 | 12.045 |  | 39234
[37 empty] | 01/19/2026 10:53:55.3540 | 3.0630796 | 800.0202 | 12.400128 | 0.13889654 | -2.9241831 | [7 empty] | 0:31 | 12.039 |  | 39234.5
[37 empty] | 01/19/2026 10:53:55.8540 | 3.0652959 | 799.92883 | 12.800117 | 0.13891988 | -2.9263761 | [7 empty] | 0:32 | 12.031 |  | 39235
[37 empty] | 01/19/2026 10:53:56.3540 | 3.0672567 | 800.0202 | 13.200104 | 0.1389506 | -2.9283061 | [7 empty] | 0:33 | 12.026 |  | 39235.5
[37 empty] | 01/19/2026 10:53:56.8540 | 3.06919 | 800.03546 | 13.600085 | 0.13898528 | -2.9302046 | [7 empty] | 0:34 | 12.019 |  | 39236
[37 empty] | 01/19/2026 10:53:57.3540 | 3.0711586 | 799.89838 | 14.000061 | 0.13902444 | -2.9321342 | [7 empty] | 0:35 | 12.012 |  | 39236.5
[37 empty] | 01/19/2026 10:53:57.8540 | 3.0731435 | 799.88312 | 14.400042 | 0.1390646 | -2.9340789 | [7 empty] | 0:36 | 12.004 |  | 39237
[37 empty] | 01/19/2026 10:53:58.3540 | 3.0748918 | 800.05072 | 14.800032 | 0.13911314 | -2.9357786 | [7 empty] | 0:37 | 11.995 |  | 39237.5
[37 empty] | 01/19/2026 10:53:58.8540 | 3.0765412 | 799.92883 | 15.200023 | 0.13917208 | -2.9373691 | [7 empty] | 0:38 | 11.985 |  | 39238
[37 empty] | 01/19/2026 10:53:59.3540 | 3.0781033 | 799.95935 | 15.600009 | 0.13923787 | -2.9388654 | [7 empty] | 0:39 | 11.977 |  | 39238.5
[37 empty] | 01/19/2026 10:53:59.8540 | 3.0799897 | 800.09637 | 16.000004 | 0.13930692 | -2.9406826 | [7 empty] | 0:40 | 11.944 |  | 39239
[37 empty] | 01/19/2026 10:54:00.3540 | 3.081584 | 799.94403 | 16.399994 | 0.13938864 | -2.9421954 | [7 empty] | 0:41 | 11.934 |  | 39239.5
[37 empty] | 01/19/2026 10:54:00.8540 | 3.0834031 | 799.98975 | 16.799994 | 0.13948476 | -2.9439185 | [7 empty] | 0:42 | 11.914 |  | 39240
[37 empty] | 01/19/2026 10:54:01.3540 | 3.0845792 | 799.92883 | 17.199991 | 0.13958102 | -2.9449983 | [7 empty] | 0:43 | 11.899 |  | 39240.5
[37 empty] | 01/19/2026 10:54:01.8540 | 3.0862243 | 799.97449 | 17.599995 | 0.13968199 | -2.9465423 | [7 empty] | 0:44 | 11.882 |  | 39241
[37 empty] | 01/19/2026 10:54:02.3540 | 3.0877647 | 799.95935 | 17.999996 | 0.13978799 | -2.9479768 | [7 empty] | 0:45 | 11.862 |  | 39241.5
[37 empty] | 01/19/2026 10:54:02.8540 | 3.0889771 | 800.00494 | 18.400005 | 0.13989314 | -2.949084 | [7 empty] | 0:46 | 11.842 |  | 39242
[37 empty] | 01/19/2026 10:54:03.3540 | 3.0905449 | 800.05066 | 18.800018 | 0.14000639 | -2.9505386 | [7 empty] | 0:47 | 11.821 |  | 39242.5
[37 empty] | 01/19/2026 10:54:03.8540 | 3.0925667 | 800.18774 | 19.200054 | 0.14012103 | -2.9524457 | [7 empty] | 0:48 | 11.797 |  | 39243
[37 empty] | 01/19/2026 10:54:04.3540 | 3.093812 | 800.05066 | 19.600092 | 0.14023972 | -2.9535723 | [7 empty] | 0:49 | 11.773 |  | 39243.5
[37 empty] | 01/19/2026 10:54:04.8540 | 3.0953426 | 800.08118 | 20.000128 | 0.14036463 | -2.954978 | [7 empty] | 0:50 | 11.743 |  | 39244
[37 empty] | 01/19/2026 10:54:05.3540 | 3.0965679 | 800.18774 | 20.400162 | 0.14049281 | -2.956075 | [7 empty] | 0:51 | 11.711 |  | 39244.5
[37 empty] | 01/19/2026 10:54:05.8540 | 3.098278 | 800.06592 | 20.800194 | 0.14063041 | -2.9576476 | [7 empty] | 0:52 | 11.667 |  | 39245
[37 empty] | 01/19/2026 10:54:06.3540 | 3.0988395 | 800.05066 | 21.200228 | 0.14077695 | -2.9580626 | [7 empty] | 0:53 | 11.616 |  | 39245.5
[37 empty] | 01/19/2026 10:54:06.8540 | 3.1006632 | 800.02026 | 21.600267 | 0.14092764 | -2.9597356 | [7 empty] | 0:54 | 11.554 |  | 39246
[37 empty] | 01/19/2026 10:54:07.3540 | 3.1023972 | 800.05066 | 22.000307 | 0.14107613 | -2.9613211 | [7 empty] | 0:55 | 11.478 |  | 39246.5
[37 empty] | 01/19/2026 10:54:07.8540 | 3.1036315 | 799.86786 | 22.400337 | 0.14123511 | -2.9623964 | [7 empty] | 0:56 | 11.373 |  | 39247
[37 empty] | 01/19/2026 10:54:08.3540 | 3.1052892 | 800.05072 | 22.800369 | 0.14140251 | -2.9638867 | [7 empty] | 0:57 | 11.229 |  | 39247.5
[37 empty] | 01/19/2026 10:54:08.8540 | 3.1056721 | 800.17255 | 23.200418 | 0.14157139 | -2.9641008 | [7 empty] | 0:58 | 11.05 |  | 39248
[37 empty] | 01/19/2026 10:54:09.3540 | 3.107162 | 800.08118 | 23.600468 | 0.14175215 | -2.9654098 | [7 empty] | 0:59 | 10.838 |  | 39248.5
[37 empty] | 01/19/2026 10:54:09.8540 | 3.1087785 | 799.94403 | 24.0005 | 0.1419365 | -2.9668419 | [7 empty] | 1:00 | 10.662 |  | 39249
[37 empty] | 01/19/2026 10:54:10.3540 | 3.1094842 | 800.00494 | 24.400532 | 0.14211939 | -2.9673648 | [7 empty] | 1:01 | 10.49 |  | 39249.5
[37 empty] | 01/19/2026 10:54:10.8540 | 3.1103964 | 800.11157 | 24.80057 | 0.14230378 | -2.9680927 | [7 empty] | 1:02 | 10.338 |  | 39250
[37 empty] | 01/19/2026 10:54:11.3540 | 3.1121531 | 799.95929 | 25.200609 | 0.14249322 | -2.9696598 | [7 empty] | 1:03 | 10.207 |  | 39250.5
[37 empty] | 01/19/2026 10:54:11.8540 | 3.1136613 | 800.005 | 25.600641 | 0.14269221 | -2.970969 | [7 empty] | 1:04 | 10.098 |  | 39251
[37 empty] | 01/19/2026 10:54:12.3540 | 3.1143806 | 800.03552 | 26.000673 | 0.14287315 | -2.9715075 | [7 empty] | 1:05 | 9.99 |  | 39251.5
[37 empty] | 01/19/2026 10:54:12.8540 | 3.1156843 | 800.09644 | 26.400709 | 0.14308885 | -2.9725955 | [7 empty] | 1:06 | 9.881 |  | 39252
[37 empty] | 01/19/2026 10:54:13.3540 | 3.1173985 | 799.94403 | 26.800749 | 0.14330262 | -2.9740958 | [7 empty] | 1:07 | 9.792 |  | 39252.5
[37 empty] | 01/19/2026 10:54:13.8540 | 3.1189768 | 800.09644 | 27.200775 | 0.14352413 | -2.9754527 | [7 empty] | 1:08 | 9.7 |  | 39253
[37 empty] | 01/19/2026 10:54:14.3540 | 3.1194236 | 800.21826 | 27.6008 | 0.1437498 | -2.9756739 | [7 empty] | 1:09 | 9.612 |  | 39253.5
[37 empty] | 01/19/2026 10:54:14.8540 | 3.1213565 | 800.0202 | 28.00082 | 0.14397988 | -2.9773767 | [7 empty] | 1:10 | 9.772 |  | 39254
[37 empty] | 01/19/2026 10:54:15.3540 | 3.1222308 | 800.03552 | 28.400843 | 0.14421362 | -2.9780171 | [7 empty] | 1:11 | 9.609 |  | 39254.5
[37 empty] | 01/19/2026 10:54:15.8540 | 3.1232779 | 800.12683 | 28.800863 | 0.14446193 | -2.978816 | [7 empty] | 1:12 | 9.545 |  | 39255
[37 empty] | 01/19/2026 10:54:16.3540 | 3.1243634 | 799.91364 | 29.200876 | 0.14471281 | -2.9796505 | [7 empty] | 1:13 | 9.43 |  | 39255.5
[37 empty] | 01/19/2026 10:54:16.8540 | 3.1262522 | 800.06592 | 29.600891 | 0.14496726 | -2.9812849 | [7 empty] | 1:14 | 9.356 |  | 39256
[37 empty] | 01/19/2026 10:54:17.3540 | 3.1277561 | 800.0202 | 30.000914 | 0.14522989 | -2.9825263 | [7 empty] | 1:15 | 9.238 |  | 39256.5
[37 empty] | 01/19/2026 10:54:17.8540 | 3.1281176 | 800.05072 | 30.400936 | 0.14549272 | -2.9826248 | [7 empty] | 1:16 | 9.119 |  | 39257
[37 empty] | 01/19/2026 10:54:18.3540 | 3.129698 | 800.005 | 30.800964 | 0.14575917 | -2.9839389 | [7 empty] | 1:17 | 9.014 |  | 39257.5
[37 empty] | 01/19/2026 10:54:18.8540 | 3.1306095 | 800.203 | 31.200987 | 0.14603075 | -2.9845788 | [7 empty] | 1:18 | 8.871 |  | 39258
[37 empty] | 01/19/2026 10:54:19.3540 | 3.13167 | 800.11157 | 31.601028 | 0.14630802 | -2.9853621 | [7 empty] | 1:19 | 8.751 |  | 39258.5
[37 empty] | 01/19/2026 10:54:19.8540 | 3.1324506 | 799.98975 | 32.001068 | 0.14659253 | -2.985858 | [7 empty] | 1:20 | 8.503 |  | 39259
[37 empty] | 01/19/2026 10:54:20.3540 | 3.1339102 | 800.12689 | 32.401108 | 0.14688128 | -2.9870288 | [7 empty] | 1:21 | 8.209 |  | 39259.5
[37 empty] | 01/19/2026 10:54:20.8540 | 3.1348681 | 800.06592 | 32.801155 | 0.14717002 | -2.9876981 | [7 empty] | 1:22 | 7.899 |  | 39260
[37 empty] | 01/19/2026 10:54:21.3540 | 3.1362743 | 800.11163 | 33.201199 | 0.14746863 | -2.9888058 | [7 empty] | 1:23 | 7.522 |  | 39260.5
[37 empty] | 01/19/2026 10:54:21.8540 | 3.1369412 | 800.12683 | 33.601257 | 0.14777055 | -2.9891706 | [7 empty] | 1:24 | 7.293 |  | 39261
[37 empty] | 01/19/2026 10:54:22.3540 | 3.1390383 | 800.005 | 34.001316 | 0.14807485 | -2.9909635 | [7 empty] | 1:25 | 7.186 |  | 39261.5
[37 empty] | 01/19/2026 10:54:22.8540 | 3.139684 | 799.97449 | 34.401375 | 0.14837734 | -2.9913065 | [7 empty] | 1:26 | 7.093 |  | 39262
[37 empty] | 01/19/2026 10:54:23.3540 | 3.1406329 | 800.09637 | 34.80143 | 0.14868538 | -2.9919474 | [7 empty] | 1:27 | 6.985 |  | 39262.5
[37 empty] | 01/19/2026 10:54:23.8540 | 3.1414614 | 800.005 | 35.201485 | 0.14900419 | -2.9924572 | [7 empty] | 1:28 | 6.967 |  | 39263
[37 empty] | 01/19/2026 10:54:24.3540 | 3.1430995 | 800.0202 | 35.601517 | 0.14932653 | -2.993773 | [7 empty] | 1:29 | 6.927 |  | 39263.5
[37 empty] | 01/19/2026 10:54:24.8540 | 3.1435678 | 799.92883 | 36.001541 | 0.14965314 | -2.9939146 | [7 empty] | 1:30 | 6.892 |  | 39264
[37 empty] | 01/19/2026 10:54:25.3540 | 3.1451242 | 800.03552 | 36.401569 | 0.14998658 | -2.9951377 | [7 empty] | 1:31 | 6.856 |  | 39264.5
[37 empty] | 01/19/2026 10:54:25.8540 | 3.1461573 | 800.06592 | 36.801605 | 0.15032874 | -2.9958286 | [7 empty] | 1:32 | 6.838 |  | 39265
[37 empty] | 01/19/2026 10:54:26.3540 | 3.1469624 | 800.11157 | 37.201664 | 0.15066865 | -2.9962938 | [7 empty] | 1:33 | 6.81 |  | 39265.5
[37 empty] | 01/19/2026 10:54:26.8540 | 3.1475732 | 800.21826 | 37.601719 | 0.15101793 | -2.9965553 | [7 empty] | 1:34 | 6.794 |  | 39266
[37 empty] | 01/19/2026 10:54:27.3540 | 3.1488426 | 800.15735 | 38.001774 | 0.15137337 | -2.9974692 | [7 empty] | 1:35 | 6.781 |  | 39266.5
[37 empty] | 01/19/2026 10:54:27.8540 | 3.1496937 | 800.12689 | 38.401821 | 0.15172583 | -2.997968 | [7 empty] | 1:36 | 6.771 |  | 39267
[37 empty] | 01/19/2026 10:54:28.3540 | 3.1506972 | 800.03552 | 38.801865 | 0.15208893 | -2.9986084 | [7 empty] | 1:37 | 6.745 |  | 39267.5
[37 empty] | 01/19/2026 10:54:28.8540 | 3.1518643 | 800.03546 | 39.2019 | 0.15245694 | -2.9994073 | [7 empty] | 1:38 | 6.747 |  | 39268
[37 empty] | 01/19/2026 10:54:29.3540 | 3.153019 | 800.14209 | 39.601936 | 0.15281716 | -3.0002017 | [7 empty] | 1:39 | 6.727 |  | 39268.5
[37 empty] | 01/19/2026 10:54:29.8540 | 3.153708 | 800.06592 | 40.001972 | 0.15319207 | -3.0005159 | [7 empty] | 1:40 | 6.722 |  | 39269
[37 empty] | 01/19/2026 10:54:30.3540 | 3.1551144 | 800.203 | 40.402004 | 0.15356313 | -3.0015514 | [7 empty] | 1:41 | 7.031 |  | 39269.5
[37 empty] | 01/19/2026 10:54:30.8540 | 3.1558969 | 799.98975 | 40.802029 | 0.15394305 | -3.0019538 | [7 empty] | 1:42 | 6.893 |  | 39270
[37 empty] | 01/19/2026 10:54:31.3540 | 3.156631 | 800.05072 | 41.202065 | 0.15431865 | -3.0023124 | [7 empty] | 1:43 | 6.819 |  | 39270.5
[37 empty] | 01/19/2026 10:54:31.8540 | 3.1576457 | 800.03546 | 41.602093 | 0.15470608 | -3.0029397 | [7 empty] | 1:44 | 6.806 |  | 39271
[37 empty] | 01/19/2026 10:54:32.3540 | 3.158021 | 800.005 | 42.002132 | 0.15508497 | -3.0029359 | [7 empty] | 1:45 | 6.77 |  | 39271.5
[37 empty] | 01/19/2026 10:54:32.8540 | 3.1589997 | 800.05072 | 42.402161 | 0.15546812 | -3.0035315 | [7 empty] | 1:46 | 6.736 |  | 39272
[37 empty] | 01/19/2026 10:54:33.3540 | 3.1595643 | 800.005 | 42.802185 | 0.15586895 | -3.0036952 | [7 empty] | 1:47 | 6.737 |  | 39272.5
[37 empty] | 01/19/2026 10:54:33.8540 | 3.1605568 | 799.95929 | 43.202209 | 0.15626785 | -3.0042889 | [7 empty] | 1:48 | 6.704 |  | 39273
[37 empty] | 01/19/2026 10:54:34.3540 | 3.1613452 | 800.03552 | 43.60223 | 0.15668577 | -3.0046594 | [7 empty] | 1:49 | 6.699 |  | 39273.5
[37 empty] | 01/19/2026 10:54:34.8540 | 3.1628504 | 800.09637 | 44.002251 | 0.15711242 | -3.005738 | [7 empty] | 1:50 | 6.671 |  | 39274
[37 empty] | 01/19/2026 10:54:35.3540 | 3.1635122 | 799.97455 | 44.402275 | 0.15753661 | -3.0059757 | [7 empty] | 1:51 | 6.661 |  | 39274.5
[37 empty] | 01/19/2026 10:54:35.8540 | 3.1649072 | 800.14209 | 44.802307 | 0.15796405 | -3.0069432 | [7 empty] | 1:52 | 6.643 |  | 39275
[37 empty] | 01/19/2026 10:54:36.3540 | 3.1660724 | 800.17255 | 45.202328 | 0.15840359 | -3.0076687 | [7 empty] | 1:53 | 6.657 |  | 39275.5
[37 empty] | 01/19/2026 10:54:36.8540 | 3.1669729 | 799.95935 | 45.602352 | 0.15884359 | -3.0081294 | [7 empty] | 1:54 | 6.636 |  | 39276
[37 empty] | 01/19/2026 10:54:37.3540 | 3.167455 | 800.09637 | 46.002377 | 0.15928732 | -3.0081677 | [7 empty] | 1:55 | 6.626 |  | 39276.5
[37 empty] | 01/19/2026 10:54:37.8540 | 3.1683347 | 799.91364 | 46.402405 | 0.15972207 | -3.0086126 | [7 empty] | 1:56 | 6.621 |  | 39277
[37 empty] | 01/19/2026 10:54:38.3540 | 3.1696103 | 800.26392 | 46.802418 | 0.16016142 | -3.0094488 | [7 empty] | 1:57 | 6.626 |  | 39277.5
[37 empty] | 01/19/2026 10:54:38.8540 | 3.1705971 | 800.14209 | 47.202431 | 0.16061148 | -3.0099857 | [7 empty] | 1:58 | 6.602 |  | 39278
[37 empty] | 01/19/2026 10:54:39.3540 | 3.1711879 | 800.15729 | 47.602451 | 0.16105929 | -3.0101285 | [7 empty] | 1:59 | 6.585 |  | 39278.5
[37 empty] | 01/19/2026 10:54:39.8540 | 3.17226 | 800.0202 | 48.002468 | 0.16152026 | -3.0107398 | [7 empty] | 2:00 | 6.579 |  | 39279
[37 empty] | 01/19/2026 10:54:40.3540 | 3.1730144 | 799.83746 | 48.402489 | 0.1619844 | -3.01103 | [7 empty] | 2:01 | 6.566 |  | 39279.5
[37 empty] | 01/19/2026 10:54:40.8540 | 3.1739922 | 800.12683 | 48.802498 | 0.16244453 | -3.0115476 | [7 empty] | 2:02 | 6.563 |  | 39280
[37 empty] | 01/19/2026 10:54:41.3540 | 3.1747639 | 800.05066 | 49.202511 | 0.16291714 | -3.0118468 | [7 empty] | 2:03 | 6.575 |  | 39280.5
[37 empty] | 01/19/2026 10:54:41.8540 | 3.1757529 | 799.8222 | 49.602547 | 0.16338794 | -3.0123649 | [7 empty] | 2:04 | 6.548 |  | 39281
[37 empty] | 01/19/2026 10:54:42.3540 | 3.1761961 | 799.92883 | 50.00259 | 0.1638615 | -3.0123346 | [7 empty] | 2:05 | 6.553 |  | 39281.5
[37 empty] | 01/19/2026 10:54:42.8540 | 3.1774297 | 800.005 | 50.402622 | 0.16434078 | -3.0130889 | [7 empty] | 2:06 | 6.526 |  | 39282
[37 empty] | 01/19/2026 10:54:43.3540 | 3.1780157 | 800.08118 | 50.802639 | 0.16482261 | -3.0131931 | [7 empty] | 2:07 | 6.534 |  | 39282.5
[37 empty] | 01/19/2026 10:54:43.8540 | 3.1788661 | 800.14209 | 51.202652 | 0.1653083 | -3.0135579 | [7 empty] | 2:08 | 6.519 |  | 39283
[37 empty] | 01/19/2026 10:54:44.3540 | 3.1792912 | 799.98975 | 51.602669 | 0.16580169 | -3.0134895 | [7 empty] | 2:09 | 6.514 |  | 39283.5
[37 empty] | 01/19/2026 10:54:44.8540 | 3.1802564 | 800.08118 | 52.002693 | 0.16629396 | -3.0139625 | [7 empty] | 2:10 | 6.519 |  | 39284
[37 empty] | 01/19/2026 10:54:45.3540 | 3.1808789 | 799.98975 | 52.40271 | 0.16677403 | -3.0141048 | [7 empty] | 2:11 | 6.503 |  | 39284.5
[37 empty] | 01/19/2026 10:54:45.8540 | 3.1818185 | 800.09637 | 52.802731 | 0.16726755 | -3.0145509 | [7 empty] | 2:12 | 6.496 |  | 39285
[37 empty] | 01/19/2026 10:54:46.3540 | 3.1829319 | 799.94403 | 53.202747 | 0.16776921 | -3.0151627 | [7 empty] | 2:13 | 6.493 |  | 39285.5
[37 empty] | 01/19/2026 10:54:46.8540 | 3.1830883 | 800.08112 | 53.602768 | 0.16826692 | -3.0148213 | [7 empty] | 2:14 | 6.491 |  | 39286
[37 empty] | 01/19/2026 10:54:47.3540 | 3.1840503 | 799.98975 | 54.002789 | 0.16877341 | -3.0152769 | [7 empty] | 2:15 | 6.481 |  | 39286.5
[37 empty] | 01/19/2026 10:54:47.8540 | 3.1846414 | 799.91364 | 54.402805 | 0.16928287 | -3.0153584 | [7 empty] | 2:16 | 6.49 |  | 39287
[37 empty] | 01/19/2026 10:54:48.3540 | 3.1850476 | 800.203 | 54.802826 | 0.16979748 | -3.0152502 | [7 empty] | 2:17 | 6.471 |  | 39287.5
[37 empty] | 01/19/2026 10:54:48.8540 | 3.1855049 | 800.14209 | 55.202847 | 0.17031556 | -3.0151894 | [7 empty] | 2:18 | 6.462 |  | 39288
[37 empty] | 01/19/2026 10:54:49.3540 | 3.1863203 | 800.05072 | 55.602863 | 0.17083617 | -3.0154841 | [7 empty] | 2:19 | 6.47 |  | 39288.5
[37 empty] | 01/19/2026 10:54:49.8540 | 3.1870267 | 800.02026 | 56.002892 | 0.17136349 | -3.0156631 | [7 empty] | 2:20 | 6.45 |  | 39289
[37 empty] | 01/19/2026 10:54:50.3540 | 3.187767 | 800.005 | 56.402905 | 0.17188226 | -3.0158849 | [7 empty] | 2:21 | 6.446 |  | 39289.5
[37 empty] | 01/19/2026 10:54:50.8540 | 3.1882145 | 800.05066 | 56.802917 | 0.17241161 | -3.0158029 | [7 empty] | 2:22 | 6.436 |  | 39290
[37 empty] | 01/19/2026 10:54:51.3540 | 3.1886804 | 800.0202 | 57.202919 | 0.17293359 | -3.0157468 | [7 empty] | 2:23 | 6.448 |  | 39290.5
[37 empty] | 01/19/2026 10:54:51.8540 | 3.1893673 | 800.203 | 57.602928 | 0.17345959 | -3.0159078 | [7 empty] | 2:24 | 6.423 |  | 39291
[37 empty] | 01/19/2026 10:54:52.3540 | 3.1900482 | 799.92883 | 58.002941 | 0.17399703 | -3.0160513 | [7 empty] | 2:25 | 6.419 |  | 39291.5
[37 empty] | 01/19/2026 10:54:52.8540 | 3.1903095 | 799.92889 | 58.402954 | 0.17452633 | -3.0157831 | [7 empty] | 2:26 | 6.401 |  | 39292
[37 empty] | 01/19/2026 10:54:53.3540 | 3.1909389 | 800.12689 | 58.802963 | 0.17506346 | -3.0158756 | [7 empty] | 2:27 | 6.418 |  | 39292.5
[37 empty] | 01/19/2026 10:54:53.8540 | 3.1910839 | 799.86786 | 59.202972 | 0.17560486 | -3.0154791 | [7 empty] | 2:28 | 6.404 |  | 39293
[37 empty] | 01/19/2026 10:54:54.3540 | 3.1918087 | 799.8222 | 59.602978 | 0.17615217 | -3.0156565 | [7 empty] | 2:29 | 6.419 |  | 39293.5
[37 empty] | 01/19/2026 10:54:54.8540 | 3.1923468 | 799.94403 | 60.002987 | 0.17670576 | -3.015641 | [7 empty] | 2:30 | 6.388 |  | 39294
[37 empty] | 01/19/2026 10:54:55.3540 | 3.192522 | 800.0202 | 60.402996 | 0.17725161 | -3.0152705 | [7 empty] | 2:31 | 6.391 |  | 39294.5
[37 empty] | 01/19/2026 10:54:55.8540 | 3.1929166 | 800.06592 | 60.803013 | 0.17781769 | -3.015099 | [7 empty] | 2:32 | 6.366 |  | 39295
[37 empty] | 01/19/2026 10:54:56.3540 | 3.1932161 | 799.86786 | 61.203022 | 0.17838314 | -3.014833 | [7 empty] | 2:33 | 6.354 |  | 39295.5
[37 empty] | 01/19/2026 10:54:56.8540 | 3.1940281 | 799.91364 | 61.603031 | 0.1789431 | -3.015085 | [7 empty] | 2:34 | 6.371 |  | 39296
[37 empty] | 01/19/2026 10:54:57.3540 | 3.1942279 | 800.17255 | 62.003052 | 0.17949648 | -3.0147314 | [7 empty] | 2:35 | 6.356 |  | 39296.5
[37 empty] | 01/19/2026 10:54:57.8540 | 3.1945579 | 800.11157 | 62.403076 | 0.1800559 | -3.014502 | [7 empty] | 2:36 | 6.365 |  | 39297
[37 empty] | 01/19/2026 10:54:58.3540 | 3.1947653 | 799.89832 | 62.803108 | 0.18061967 | -3.0141456 | [7 empty] | 2:37 | 6.331 |  | 39297.5
[37 empty] | 01/19/2026 10:54:58.8540 | 3.1952486 | 800.11163 | 63.203136 | 0.18118556 | -3.0140631 | [7 empty] | 2:38 | 6.339 |  | 39298
[37 empty] | 01/19/2026 10:54:59.3540 | 3.1956675 | 799.98975 | 63.603161 | 0.18175082 | -3.0139167 | [7 empty] | 2:39 | 6.32 |  | 39298.5
[37 empty] | 01/19/2026 10:54:59.8540 | 3.1960454 | 800.02026 | 64.003181 | 0.18232512 | -3.0137203 | [7 empty] | 2:40 | 6.337 |  | 39299
[37 empty] | 01/19/2026 10:55:00.3540 | 3.1962953 | 799.83746 | 64.403183 | 0.18288736 | -3.0134079 | [7 empty] | 2:41 | 6.322 |  | 39299.5
[37 empty] | 01/19/2026 10:55:00.8540 | 3.1965008 | 800.005 | 64.803192 | 0.18345794 | -3.0130429 | [7 empty] | 2:42 | 6.311 |  | 39300
[37 empty] | 01/19/2026 10:55:01.3540 | 3.1967068 | 800.0202 | 65.203201 | 0.18402609 | -3.0126808 | [7 empty] | 2:43 | 6.312 |  | 39300.5
[37 empty] | 01/19/2026 10:55:01.8540 | 3.1966047 | 799.98975 | 65.60321 | 0.1846008 | -3.0120039 | [7 empty] | 2:44 | 6.307 |  | 39301
[37 empty] | 01/19/2026 10:55:02.3540 | 3.1969182 | 800.05066 | 66.003227 | 0.18517584 | -3.0117424 | [7 empty] | 2:45 | 6.282 |  | 39301.5
[37 empty] | 01/19/2026 10:55:02.8540 | 3.1969779 | 800.21826 | 66.403259 | 0.18573804 | -3.0112398 | [7 empty] | 2:46 | 6.284 |  | 39302
[37 empty] | 01/19/2026 10:55:03.3540 | 3.1973069 | 800.17255 | 66.803291 | 0.18630706 | -3.0109999 | [7 empty] | 2:47 | 6.259 |  | 39302.5
[37 empty] | 01/19/2026 10:55:03.8540 | 3.1976924 | 800.06592 | 67.203308 | 0.18689121 | -3.0108011 | [7 empty] | 2:48 | 6.273 |  | 39303
[37 empty] | 01/19/2026 10:55:04.3540 | 3.1982319 | 800.18774 | 67.603325 | 0.18745695 | -3.0107751 | [7 empty] | 2:49 | 6.264 |  | 39303.5
[37 empty] | 01/19/2026 10:55:04.8540 | 3.1983404 | 800.12689 | 68.003357 | 0.18801947 | -3.0103209 | [7 empty] | 2:50 | 6.242 |  | 39304
[37 empty] | 01/19/2026 10:55:05.3540 | 3.1985972 | 799.94409 | 68.403374 | 0.18859707 | -3.0100002 | [7 empty] | 2:51 | 6.239 |  | 39304.5
[37 empty] | 01/19/2026 10:55:05.8540 | 3.198693 | 800.005 | 68.803391 | 0.18918166 | -3.0095115 | [7 empty] | 2:52 | 6.238 |  | 39305
[37 empty] | 01/19/2026 10:55:06.3540 | 3.1990371 | 799.97455 | 69.203407 | 0.18977302 | -3.009264 | [7 empty] | 2:53 | 6.233 |  | 39305.5
[37 empty] | 01/19/2026 10:55:06.8540 | 3.1993265 | 799.95935 | 69.603424 | 0.19038016 | -3.0089464 | [7 empty] | 2:54 | 6.203 |  | 39306
[37 empty] | 01/19/2026 10:55:07.3540 | 3.1995418 | 800.14209 | 70.003426 | 0.19098023 | -3.0085616 | [7 empty] | 2:55 | 6.201 |  | 39306.5
[37 empty] | 01/19/2026 10:55:07.8540 | 3.1997457 | 799.8222 | 70.403435 | 0.19158348 | -3.0081623 | [7 empty] | 2:56 | 6.192 |  | 39307
[37 empty] | 01/19/2026 10:55:08.3540 | 3.2001154 | 800.06592 | 70.803444 | 0.19218215 | -3.0079334 | [7 empty] | 2:57 | 6.197 |  | 39307.5
[37 empty] | 01/19/2026 10:55:08.8540 | 3.2000532 | 799.85266 | 71.203453 | 0.19277692 | -3.0072763 | [7 empty] | 2:58 | 6.214 |  | 39308
[37 empty] | 01/19/2026 10:55:09.3540 | 3.2003658 | 799.88318 | 71.603462 | 0.19337736 | -3.0069885 | [7 empty] | 2:59 | 6.178 |  | 39308.5
[37 empty] | 01/19/2026 10:55:09.8540 | 3.2005508 | 799.95929 | 72.003456 | 0.19398119 | -3.0065696 | [7 empty] | 3:00 | 6.188 |  | 39309
[37 empty] | 01/19/2026 10:55:10.3540 | 3.200851 | 799.91364 | 72.403465 | 0.19458525 | -3.0062656 | [7 empty] | 3:01 | 6.155 |  | 39309.5
[37 empty] | 01/19/2026 10:55:10.8540 | 3.2008462 | 800.02026 | 72.803482 | 0.19519658 | -3.0056496 | [7 empty] | 3:02 | 6.155 |  | 39310
[37 empty] | 01/19/2026 10:55:11.3540 | 3.2012675 | 800.12683 | 73.203491 | 0.19580501 | -3.0054624 | [7 empty] | 3:03 | 6.141 |  | 39310.5
[37 empty] | 01/19/2026 10:55:11.8540 | 3.2013931 | 799.97455 | 73.6035 | 0.19642007 | -3.0049732 | [7 empty] | 3:04 | 6.124 |  | 39311
[37 empty] | 01/19/2026 10:55:12.3540 | 3.2013838 | 799.97449 | 74.003502 | 0.19703321 | -3.0043507 | [7 empty] | 3:05 | 6.109 |  | 39311.5
[37 empty] | 01/19/2026 10:55:12.8540 | 3.2014091 | 800.08112 | 74.403511 | 0.1976568 | -3.0037522 | [7 empty] | 3:06 | 6.117 |  | 39312
[37 empty] | 01/19/2026 10:55:13.3540 | 3.2017431 | 799.97455 | 74.803513 | 0.19827551 | -3.0034676 | [7 empty] | 3:07 | 6.112 |  | 39312.5
[37 empty] | 01/19/2026 10:55:13.8540 | 3.2018042 | 800.03546 | 75.203514 | 0.19889215 | -3.002912 | [7 empty] | 3:08 | 6.086 |  | 39313
[37 empty] | 01/19/2026 10:55:14.3540 | 3.2018955 | 799.98975 | 75.603523 | 0.19950241 | -3.002393 | [7 empty] | 3:09 | 6.108 |  | 39313.5
[37 empty] | 01/19/2026 10:55:14.8540 | 3.2018542 | 799.92883 | 76.00354 | 0.20011604 | -3.0017383 | [7 empty] | 3:10 | 6.079 |  | 39314
[37 empty] | 01/19/2026 10:55:15.3540 | 3.2020411 | 800.03552 | 76.403542 | 0.2007186 | -3.0013225 | [7 empty] | 3:11 | 6.06 |  | 39314.5
[37 empty] | 01/19/2026 10:55:15.8540 | 3.202215 | 799.85266 | 76.803543 | 0.20133366 | -3.0008812 | [7 empty] | 3:12 | 6.052 |  | 39315
[37 empty] | 01/19/2026 10:55:16.3540 | 3.2023432 | 800.03552 | 77.203552 | 0.20194966 | -3.0003936 | [7 empty] | 3:13 | 6.034 |  | 39315.5
[37 empty] | 01/19/2026 10:55:16.8540 | 3.2023084 | 800.17255 | 77.603546 | 0.20256832 | -2.9997401 | [7 empty] | 3:14 | 6.019 |  | 39316
[37 empty] | 01/19/2026 10:55:17.3540 | 3.2022824 | 799.85266 | 78.003548 | 0.20318472 | -2.9990978 | [7 empty] | 3:15 | 6.019 |  | 39316.5
[37 empty] | 01/19/2026 10:55:17.8540 | 3.2022951 | 800.06592 | 78.403557 | 0.20380121 | -2.9984939 | [7 empty] | 3:16 | 6.026 |  | 39317
[37 empty] | 01/19/2026 10:55:18.3540 | 3.2022433 | 800.005 | 78.803566 | 0.20442028 | -2.997823 | [7 empty] | 3:17 | 6.037 |  | 39317.5
[37 empty] | 01/19/2026 10:55:18.8540 | 3.2022285 | 800.08112 | 79.203568 | 0.20505033 | -2.9971783 | [7 empty] | 3:18 | 6.056 |  | 39318
[37 empty] | 01/19/2026 10:55:19.3540 | 3.2022328 | 799.92883 | 79.603584 | 0.20567636 | -2.9965565 | [7 empty] | 3:19 | 6.083 |  | 39318.5
[37 empty] | 01/19/2026 10:55:19.8540 | 3.2022018 | 799.94403 | 80.003601 | 0.20629872 | -2.995903 | [7 empty] | 3:20 | 6.106 |  | 39319
[37 empty] | 01/19/2026 10:55:20.3540 | 3.2024739 | 799.95935 | 80.40361 | 0.2069276 | -2.9955463 | [7 empty] | 3:21 | 6.127 |  | 39319.5
[37 empty] | 01/19/2026 10:55:20.8540 | 3.2023213 | 800.09637 | 80.803619 | 0.20754899 | -2.9947722 | [7 empty] | 3:22 | 6.156 |  | 39320
[37 empty] | 01/19/2026 10:55:21.3540 | 3.2024045 | 800.06592 | 81.203644 | 0.20818771 | -2.9942167 | [7 empty] | 3:23 | 6.182 |  | 39320.5
[37 empty] | 01/19/2026 10:55:21.8540 | 3.2024906 | 799.88318 | 81.603661 | 0.2088162 | -2.9936743 | [7 empty] | 3:24 | 6.209 |  | 39321
[37 empty] | 01/19/2026 10:55:22.3540 | 3.2027922 | 800.0202 | 82.003677 | 0.20944932 | -2.9933429 | [7 empty] | 3:25 | 6.239 |  | 39321.5
[37 empty] | 01/19/2026 10:55:22.8540 | 3.2028978 | 799.95935 | 82.403702 | 0.21007648 | -2.9928212 | [7 empty] | 3:26 | 6.263 |  | 39322
[37 empty] | 01/19/2026 10:55:23.3540 | 3.2028573 | 799.89838 | 82.803719 | 0.21070233 | -2.9921548 | [7 empty] | 3:27 | 6.296 |  | 39322.5
[37 empty] | 01/19/2026 10:55:23.8540 | 3.2029457 | 799.95929 | 83.20372 | 0.21132694 | -2.9916189 | [7 empty] | 3:28 | 6.322 |  | 39323
[37 empty] | 01/19/2026 10:55:24.3540 | 3.2032199 | 799.94403 | 83.603737 | 0.21194988 | -2.9912701 | [7 empty] | 3:29 | 6.349 |  | 39323.5
[37 empty] | 01/19/2026 10:55:24.8540 | 3.2030468 | 799.95935 | 84.003746 | 0.21257743 | -2.9904695 | [7 empty] | 3:30 | 6.372 |  | 39324
[37 empty] | 01/19/2026 10:55:25.3540 | 3.2032998 | 800.2182 | 84.403763 | 0.21320508 | -2.9900947 | [7 empty] | 3:31 | 6.41 |  | 39324.5
[37 empty] | 01/19/2026 10:55:25.8540 | 3.2034461 | 800.06592 | 84.803787 | 0.21382657 | -2.9896195 | [7 empty] | 3:32 | 6.441 |  | 39325
[37 empty] | 01/19/2026 10:55:26.3540 | 3.2036977 | 800.0202 | 85.203789 | 0.21444921 | -2.9892485 | [7 empty] | 3:33 | 6.468 |  | 39325.5
[37 empty] | 01/19/2026 10:55:26.8540 | 3.203897 | 800.06592 | 85.603821 | 0.21508378 | -2.9888132 | [7 empty] | 3:34 | 6.503 |  | 39326
[37 empty] | 01/19/2026 10:55:27.3540 | 3.2041993 | 799.92883 | 86.003838 | 0.21571471 | -2.9884846 | [7 empty] | 3:35 | 6.535 |  | 39326.5
[37 empty] | 01/19/2026 10:55:27.8540 | 3.2042279 | 800.18774 | 86.40387 | 0.21634991 | -2.9878781 | [7 empty] | 3:36 | 6.546 |  | 39327
[37 empty] | 01/19/2026 10:55:28.3540 | 3.2044387 | 800.20306 | 86.803894 | 0.21699204 | -2.9874465 | [7 empty] | 3:37 | 6.57 |  | 39327.5
[37 empty] | 01/19/2026 10:55:28.8540 | 3.2045531 | 800.06592 | 87.203911 | 0.21763365 | -2.9869194 | [7 empty] | 3:38 | 6.607 |  | 39328
[37 empty] | 01/19/2026 10:55:29.3540 | 3.2046282 | 799.94403 | 87.603928 | 0.21826959 | -2.9863586 | [7 empty] | 3:39 | 6.629 |  | 39328.5
[37 empty] | 01/19/2026 10:55:29.8540 | 3.2049303 | 800.03546 | 88.003952 | 0.21890694 | -2.9860234 | [7 empty] | 3:40 | 6.652 |  | 39329
[37 empty] | 01/19/2026 10:55:30.3540 | 3.2050097 | 800.14203 | 88.403961 | 0.21954615 | -2.9854636 | [7 empty] | 3:41 | 6.673 |  | 39329.5
[37 empty] | 01/19/2026 10:55:30.8540 | 3.2052693 | 799.89838 | 88.80397 | 0.22018048 | -2.9850888 | [7 empty] | 3:42 | 6.698 |  | 39330
[37 empty] | 01/19/2026 10:55:31.3540 | 3.2053196 | 799.8222 | 89.203987 | 0.22081979 | -2.9844999 | [7 empty] | 3:43 | 6.727 |  | 39330.5
[37 empty] | 01/19/2026 10:55:31.8540 | 3.2056243 | 800.03552 | 89.603996 | 0.22145507 | -2.9841692 | [7 empty] | 3:44 | 6.75 |  | 39331
[37 empty] | 01/19/2026 10:55:32.3540 | 3.2058256 | 800.005 | 90.003998 | 0.22208312 | -2.9837425 | [7 empty] | 3:45 | 6.772 |  | 39331.5
[37 empty] | 01/19/2026 10:55:32.8540 | 3.2061582 | 799.88318 | 90.403992 | 0.2227203 | -2.9834378 | [7 empty] | 3:46 | 6.8 |  | 39332
[37 empty] | 01/19/2026 10:55:33.3540 | 3.2063627 | 799.98975 | 90.803986 | 0.22335684 | -2.983006 | [7 empty] | 3:47 | 6.83 |  | 39332.5
[37 empty] | 01/19/2026 10:55:33.8540 | 3.2066128 | 800.06592 | 91.203979 | 0.22399579 | -2.9826171 | [7 empty] | 3:48 | 6.852 |  | 39333
[37 empty] | 01/19/2026 10:55:34.3540 | 3.2068582 | 799.88318 | 91.603981 | 0.2246362 | -2.9822218 | [10 empty] | 39333.5
[37 empty] | 01/19/2026 10:55:34.8540 | 3.206897 | 800.08118 | 92.00399 | 0.22527687 | -2.9816201 | [10 empty] | 39334
[37 empty] | 01/19/2026 10:55:35.3540 | 3.2069716 | 800.005 | 92.403999 | 0.2259195 | -2.9810522 | [10 empty] | 39334.5
[37 empty] | 01/19/2026 10:55:35.8540 | 3.2073162 | 800.03552 | 92.804001 | 0.226542 | -2.9807742 | [10 empty] | 39335
[37 empty] | 01/19/2026 10:55:36.3540 | 3.207294 | 799.94409 | 93.204002 | 0.22716905 | -2.980125 | [10 empty] | 39335.5
[37 empty] | 01/19/2026 10:55:36.8540 | 3.207751 | 800.09644 | 93.604019 | 0.22780448 | -2.9799466 | [10 empty] | 39336
[37 empty] | 01/19/2026 10:55:37.3540 | 3.2077315 | 799.94403 | 94.004028 | 0.22842772 | -2.9793038 | [10 empty] | 39336.5
[37 empty] | 01/19/2026 10:55:37.8540 | 3.2080588 | 800.09637 | 94.40403 | 0.22905667 | -2.9790022 | [10 empty] | 39337
[37 empty] | 01/19/2026 10:55:38.3540 | 3.2082624 | 800.17255 | 94.804039 | 0.2297014 | -2.9785609 | [10 empty] | 39337.5
[37 empty] | 01/19/2026 10:55:38.8540 | 3.2085571 | 800.005 | 95.204048 | 0.23034418 | -2.9782128 | [10 empty] | 39338
[37 empty] | 01/19/2026 10:55:39.3540 | 3.2089064 | 800.005 | 95.604065 | 0.23097691 | -2.9779296 | [10 empty] | 39338.5
[37 empty] | 01/19/2026 10:55:39.8540 | 3.2089348 | 799.92883 | 96.004089 | 0.23159359 | -2.9773412 | [10 empty] | 39339
[37 empty] | 01/19/2026 10:55:40.3540 | 3.209137 | 799.98975 | 96.404121 | 0.23220329 | -2.9769337 | [10 empty] | 39339.5
[37 empty] | 01/19/2026 10:55:40.8540 | 3.2094369 | 800.15729 | 96.804138 | 0.23282076 | -2.9766161 | [10 empty] | 39340
[37 empty] | 01/19/2026 10:55:41.3540 | 3.2097774 | 800.11157 | 97.204155 | 0.23342662 | -2.9763508 | [10 empty] | 39340.5
[37 empty] | 01/19/2026 10:55:41.8540 | 3.2101219 | 799.97455 | 97.604172 | 0.2340503 | -2.9760716 | [10 empty] | 39341
[37 empty] | 01/19/2026 10:55:42.3540 | 3.2105582 | 800.03552 | 98.004189 | 0.23469809 | -2.9758601 | [10 empty] | 39341.5
[37 empty] | 01/19/2026 10:55:42.8540 | 3.2109251 | 800.0202 | 98.404213 | 0.23536003 | -2.9755652 | [10 empty] | 39342
[37 empty] | 01/19/2026 10:55:43.3540 | 3.2114034 | 799.91364 | 98.804222 | 0.23600262 | -2.9754007 | [10 empty] | 39342.5
[37 empty] | 01/19/2026 10:55:43.8540 | 3.2117627 | 800.12689 | 99.204224 | 0.2366578 | -2.9751048 | [10 empty] | 39343
[37 empty] | 01/19/2026 10:55:44.3540 | 3.2122943 | 800.03546 | 99.604233 | 0.23729637 | -2.974998 | [10 empty] | 39343.5
[37 empty] | 01/19/2026 10:55:44.8540 | 3.2124355 | 800.03546 | 100.00424 | 0.23792909 | -2.9745064 | [10 empty] | 39344
[37 empty] | 01/19/2026 10:55:45.3540 | 3.2129982 | 799.92889 | 100.40425 | 0.23857069 | -2.9744275 | [10 empty] | 39344.5
[37 empty] | 01/19/2026 10:55:45.8540 | 3.2134321 | 800.12683 | 100.80425 | 0.23921166 | -2.9742205 | [10 empty] | 39345
[37 empty] | 01/19/2026 10:55:46.3540 | 3.2140322 | 800.005 | 101.20427 | 0.23985584 | -2.9741764 | [10 empty] | 39345.5
[37 empty] | 01/19/2026 10:55:46.8540 | 3.2143481 | 800.03552 | 101.60429 | 0.2404902 | -2.9738579 | [10 empty] | 39346
[37 empty] | 01/19/2026 10:55:47.3540 | 3.2148559 | 800.03552 | 102.00432 | 0.24112651 | -2.9737294 | [10 empty] | 39346.5
[37 empty] | 01/19/2026 10:55:47.8540 | 3.2154248 | 799.80695 | 102.40434 | 0.24175462 | -2.9736702 | [10 empty] | 39347
[37 empty] | 01/19/2026 10:55:48.3540 | 3.2156372 | 800.0202 | 102.80435 | 0.24238773 | -2.9732494 | [10 empty] | 39347.5
[37 empty] | 01/19/2026 10:55:48.8540 | 3.2160151 | 800.05072 | 103.20437 | 0.24301471 | -2.9730003 | [10 empty] | 39348
[37 empty] | 01/19/2026 10:55:49.3540 | 3.2165251 | 799.95929 | 103.60439 | 0.24363668 | -2.9728885 | [10 empty] | 39348.5
[37 empty] | 01/19/2026 10:55:49.8540 | 3.2170739 | 800.0202 | 104.00442 | 0.24427667 | -2.9727972 | [10 empty] | 39349
[37 empty] | 01/19/2026 10:55:50.3540 | 3.2175114 | 799.97455 | 104.40445 | 0.2449179 | -2.9725935 | [10 empty] | 39349.5
[37 empty] | 01/19/2026 10:55:50.8540 | 3.2180054 | 800.12689 | 104.80447 | 0.24555904 | -2.9724464 | [10 empty] | 39350
[37 empty] | 01/19/2026 10:55:51.3540 | 3.2184179 | 799.94403 | 105.2045 | 0.24618897 | -2.972229 | [10 empty] | 39350.5
[37 empty] | 01/19/2026 10:55:51.8540 | 3.219074 | 800.09637 | 105.60452 | 0.24682325 | -2.9722507 | [10 empty] | 39351
[37 empty] | 01/19/2026 10:55:52.3540 | 3.219574 | 800.21826 | 106.00455 | 0.24746183 | -2.9721122 | [10 empty] | 39351.5
[37 empty] | 01/19/2026 10:55:52.8540 | 3.220367 | 800.06592 | 106.40458 | 0.24809532 | -2.9722717 | [10 empty] | 39352
[37 empty] | 01/19/2026 10:55:53.3540 | 3.2207506 | 800.06592 | 106.8046 | 0.24873324 | -2.9720173 | [10 empty] | 39352.5
[37 empty] | 01/19/2026 10:55:53.8540 | 3.2216091 | 800.29437 | 107.20463 | 0.2493691 | -2.97224 | [10 empty] | 39353
[37 empty] | 01/19/2026 10:55:54.3540 | 3.2216921 | 799.97455 | 107.60466 | 0.2500006 | -2.9716916 | [10 empty] | 39353.5
[37 empty] | 01/19/2026 10:55:54.8540 | 3.2224061 | 800.03552 | 108.0047 | 0.25063911 | -2.9717669 | [10 empty] | 39354
[37 empty] | 01/19/2026 10:55:55.3540 | 3.2230673 | 800.005 | 108.40473 | 0.25127283 | -2.9717944 | [10 empty] | 39354.5
[37 empty] | 01/19/2026 10:55:55.8540 | 3.2237597 | 799.95935 | 108.80476 | 0.25190684 | -2.9718528 | [10 empty] | 39355
[37 empty] | 01/19/2026 10:55:56.3540 | 3.2243598 | 800.27917 | 109.20478 | 0.2525278 | -2.971832 | [10 empty] | 39355.5
[37 empty] | 01/19/2026 10:55:56.8540 | 3.2248259 | 800.26392 | 109.6048 | 0.25314915 | -2.9716766 | [10 empty] | 39356
[37 empty] | 01/19/2026 10:55:57.3540 | 3.2255781 | 800.09644 | 110.00483 | 0.25378752 | -2.9717906 | [10 empty] | 39356.5
[37 empty] | 01/19/2026 10:55:57.8540 | 3.2261894 | 799.80701 | 110.40484 | 0.25443059 | -2.9717588 | [10 empty] | 39357
[37 empty] | 01/19/2026 10:55:58.3540 | 3.2269099 | 799.95935 | 110.80486 | 0.25506034 | -2.9718494 | [10 empty] | 39357.5
[37 empty] | 01/19/2026 10:55:58.8540 | 3.2271891 | 800.03546 | 111.20486 | 0.25567585 | -2.9715133 | [10 empty] | 39358
[37 empty] | 01/19/2026 10:55:59.3540 | 3.2279294 | 799.95935 | 111.60487 | 0.2563048 | -2.9716246 | [10 empty] | 39358.5
[37 empty] | 01/19/2026 10:55:59.8540 | 3.2283475 | 799.98975 | 112.00488 | 0.25694039 | -2.9714072 | [10 empty] | 39359
[37 empty] | 01/19/2026 10:56:00.3540 | 3.2290721 | 800.06592 | 112.40489 | 0.25757009 | -2.9715021 | [10 empty] | 39359.5
[37 empty] | 01/19/2026 10:56:00.8540 | 3.2296505 | 800.0202 | 112.80489 | 0.25818714 | -2.9714634 | [10 empty] | 39360
[37 empty] | 01/19/2026 10:56:01.3540 | 3.2302217 | 800.24872 | 113.20489 | 0.25881517 | -2.9714067 | [10 empty] | 39360.5
[37 empty] | 01/19/2026 10:56:01.8540 | 3.2308242 | 800.08118 | 113.60489 | 0.25944418 | -2.97138 | [10 empty] | 39361
[37 empty] | 01/19/2026 10:56:02.3540 | 3.2313588 | 800.05072 | 114.00489 | 0.26006427 | -2.9712944 | [10 empty] | 39361.5
[37 empty] | 01/19/2026 10:56:02.8540 | 3.2319679 | 800.09637 | 114.4049 | 0.26068854 | -2.9712794 | [10 empty] | 39362
[37 empty] | 01/19/2026 10:56:03.3540 | 3.2325206 | 799.97455 | 114.80492 | 0.26131055 | -2.97121 | [10 empty] | 39362.5
[37 empty] | 01/19/2026 10:56:03.8540 | 3.2331457 | 800.17255 | 115.20493 | 0.26192769 | -2.9712181 | [10 empty] | 39363
[37 empty] | 01/19/2026 10:56:04.3540 | 3.2336476 | 800.18774 | 115.60497 | 0.26254511 | -2.9711025 | [10 empty] | 39363.5
[37 empty] | 01/19/2026 10:56:04.8540 | 3.2344146 | 799.97449 | 116.00499 | 0.2631633 | -2.9712512 | [10 empty] | 39364
[37 empty] | 01/19/2026 10:56:05.3540 | 3.2349353 | 800.06592 | 116.40501 | 0.26377499 | -2.9711604 | [10 empty] | 39364.5
[37 empty] | 01/19/2026 10:56:05.8540 | 3.235527 | 800.18774 | 116.80504 | 0.26439729 | -2.9711297 | [10 empty] | 39365
[37 empty] | 01/19/2026 10:56:06.3540 | 3.2359204 | 800.0202 | 117.20507 | 0.26501995 | -2.9709005 | [10 empty] | 39365.5
[37 empty] | 01/19/2026 10:56:06.8540 | 3.2365532 | 800.14209 | 117.60509 | 0.26561201 | -2.9709411 | [10 empty] | 39366
[37 empty] | 01/19/2026 10:56:07.3540 | 3.2369835 | 800.05066 | 118.00512 | 0.26620808 | -2.9707754 | [10 empty] | 39366.5
[37 empty] | 01/19/2026 10:56:07.8540 | 3.2376614 | 800.05066 | 118.40514 | 0.26682559 | -2.9708357 | [10 empty] | 39367
[37 empty] | 01/19/2026 10:56:08.3540 | 3.2384841 | 799.91364 | 118.80517 | 0.26745105 | -2.9710331 | [10 empty] | 39367.5
[37 empty] | 01/19/2026 10:56:08.8540 | 3.2392359 | 799.97455 | 119.20521 | 0.26808184 | -2.971154 | [10 empty] | 39368
[37 empty] | 01/19/2026 10:56:09.3540 | 3.2398357 | 800.20306 | 119.60525 | 0.26870686 | -2.9711289 | [10 empty] | 39368.5
[37 empty] | 01/19/2026 10:56:09.8540 | 3.2405877 | 800.05072 | 120.00529 | 0.26932088 | -2.9712667 | [10 empty] | 39369
[37 empty] | 01/19/2026 10:56:10.3540 | 3.24119 | 800.06592 | 120.40533 | 0.26993778 | -2.9712522 | [10 empty] | 39369.5
[37 empty] | 01/19/2026 10:56:10.8540 | 3.2418146 | 800.15735 | 120.80538 | 0.27055144 | -2.9712632 | [10 empty] | 39370
[37 empty] | 01/19/2026 10:56:11.3540 | 3.2424235 | 800.18774 | 121.20542 | 0.27116159 | -2.971262 | [10 empty] | 39370.5
[37 empty] | 01/19/2026 10:56:11.8540 | 3.2429762 | 800.12689 | 121.60547 | 0.27177322 | -2.9712031 | [10 empty] | 39371
[37 empty] | 01/19/2026 10:56:12.3540 | 3.2437577 | 800.14209 | 122.00551 | 0.27239048 | -2.9713671 | [10 empty] | 39371.5
[37 empty] | 01/19/2026 10:56:12.8540 | 3.2444091 | 800.23346 | 122.40556 | 0.27300313 | -2.971406 | [10 empty] | 39372
[37 empty] | 01/19/2026 10:56:13.3540 | 3.2451336 | 800.0202 | 122.8056 | 0.27361941 | -2.9715142 | [10 empty] | 39372.5
[37 empty] | 01/19/2026 10:56:13.8540 | 3.2457316 | 800.14209 | 123.20564 | 0.27423313 | -2.9714985 | [10 empty] | 39373
[37 empty] | 01/19/2026 10:56:14.3540 | 3.246392 | 800.203 | 123.60568 | 0.27484646 | -2.9715455 | [10 empty] | 39373.5
[37 empty] | 01/19/2026 10:56:14.8540 | 3.2469766 | 800.14209 | 124.00572 | 0.27546033 | -2.9715164 | [10 empty] | 39374
[37 empty] | 01/19/2026 10:56:15.3540 | 3.2476695 | 800.09637 | 124.40576 | 0.27607447 | -2.971595 | [10 empty] | 39374.5
[37 empty] | 01/19/2026 10:56:15.8540 | 3.2482598 | 800.08118 | 124.8058 | 0.27669081 | -2.9715691 | [10 empty] | 39375
[37 empty] | 01/19/2026 10:56:16.3540 | 3.248879 | 800.0202 | 125.20585 | 0.27730069 | -2.9715784 | [10 empty] | 39375.5
[37 empty] | 01/19/2026 10:56:16.8540 | 3.2495646 | 800.05066 | 125.60589 | 0.27791306 | -2.9716516 | [10 empty] | 39376
[37 empty] | 01/19/2026 10:56:17.3540 | 3.2502227 | 800.08118 | 126.00592 | 0.27852583 | -2.9716969 | [10 empty] | 39376.5
[37 empty] | 01/19/2026 10:56:17.8540 | 3.2509413 | 800.03552 | 126.40595 | 0.27913576 | -2.9718056 | [10 empty] | 39377
[37 empty] | 01/19/2026 10:56:18.3540 | 3.2515583 | 800.14209 | 126.80598 | 0.27973074 | -2.9718275 | [10 empty] | 39377.5
[37 empty] | 01/19/2026 10:56:18.8540 | 3.2523592 | 800.09637 | 127.20601 | 0.28033179 | -2.9720273 | [10 empty] | 39378
[37 empty] | 01/19/2026 10:56:19.3540 | 3.2529569 | 799.95929 | 127.60603 | 0.28093728 | -2.9720197 | [10 empty] | 39378.5
[37 empty] | 01/19/2026 10:56:19.8540 | 3.2534802 | 800.05072 | 128.00604 | 0.28153735 | -2.9719429 | [10 empty] | 39379
[37 empty] | 01/19/2026 10:56:20.3540 | 3.2541468 | 800.005 | 128.40607 | 0.28213048 | -2.9720163 | [10 empty] | 39379.5
[37 empty] | 01/19/2026 10:56:20.8540 | 3.2549143 | 799.92883 | 128.80609 | 0.28273422 | -2.9721801 | [10 empty] | 39380
[37 empty] | 01/19/2026 10:56:21.3540 | 3.2553422 | 800.06592 | 129.2061 | 0.28333488 | -2.9720073 | [10 empty] | 39380.5
[37 empty] | 01/19/2026 10:56:21.8540 | 3.2560623 | 800.11157 | 129.60612 | 0.28392562 | -2.9721367 | [10 empty] | 39381
[37 empty] | 01/19/2026 10:56:22.3540 | 3.2567532 | 800.0202 | 130.00615 | 0.28453422 | -2.972219 | [10 empty] | 39381.5
[37 empty] | 01/19/2026 10:56:22.8540 | 3.2575788 | 800.17255 | 130.40617 | 0.28514403 | -2.9724348 | [10 empty] | 39382
[37 empty] | 01/19/2026 10:56:23.3540 | 3.2580914 | 800.02026 | 130.8062 | 0.28572643 | -2.9723649 | [10 empty] | 39382.5
[37 empty] | 01/19/2026 10:56:23.8540 | 3.2588289 | 799.92883 | 131.20622 | 0.28632599 | -2.9725029 | [10 empty] | 39383
[37 empty] | 01/19/2026 10:56:24.3540 | 3.2594879 | 799.79175 | 131.60625 | 0.28693137 | -2.9725566 | [10 empty] | 39383.5
[37 empty] | 01/19/2026 10:56:24.8540 | 3.2600152 | 799.94403 | 132.00627 | 0.28752831 | -2.972487 | [10 empty] | 39384
[37 empty] | 01/19/2026 10:56:25.3540 | 3.2608142 | 800.09637 | 132.4063 | 0.28811046 | -2.9727037 | [10 empty] | 39384.5
[37 empty] | 01/19/2026 10:56:25.8540 | 3.261445 | 800.05072 | 132.80635 | 0.28871381 | -2.9727314 | [10 empty] | 39385
[37 empty] | 01/19/2026 10:56:26.3540 | 3.2621775 | 799.91364 | 133.20638 | 0.28932038 | -2.972857 | [10 empty] | 39385.5
[37 empty] | 01/19/2026 10:56:26.8540 | 3.2625804 | 800.24872 | 133.6064 | 0.28991133 | -2.9726691 | [10 empty] | 39386
[37 empty] | 01/19/2026 10:56:27.3540 | 3.2632971 | 800.11163 | 134.00642 | 0.29049078 | -2.9728062 | [10 empty] | 39386.5
[37 empty] | 01/19/2026 10:56:27.8540 | 3.2640431 | 800.08118 | 134.40643 | 0.29109606 | -2.9729471 | [10 empty] | 39387
[37 empty] | 01/19/2026 10:56:28.3540 | 3.2646101 | 800.17261 | 134.80646 | 0.29170135 | -2.9729087 | [10 empty] | 39387.5
[37 empty] | 01/19/2026 10:56:28.8540 | 3.2650862 | 800.05072 | 135.20648 | 0.29229853 | -2.9727876 | [10 empty] | 39388
[37 empty] | 01/19/2026 10:56:29.3540 | 3.2657635 | 800.11163 | 135.60651 | 0.29290482 | -2.9728587 | [10 empty] | 39388.5
[37 empty] | 01/19/2026 10:56:29.8540 | 3.2664196 | 800.005 | 136.00655 | 0.2935026 | -2.9729171 | [10 empty] | 39389
[37 empty] | 01/19/2026 10:56:30.3540 | 3.2669637 | 799.92883 | 136.40659 | 0.29408264 | -2.9728811 | [10 empty] | 39389.5
[37 empty] | 01/19/2026 10:56:30.8540 | 3.2675605 | 800.05066 | 136.80663 | 0.29468071 | -2.9728796 | [10 empty] | 39390
[37 empty] | 01/19/2026 10:56:31.3540 | 3.2682166 | 800.08118 | 137.20667 | 0.29528892 | -2.9729276 | [10 empty] | 39390.5
[37 empty] | 01/19/2026 10:56:31.8540 | 3.2690344 | 800.23346 | 137.60672 | 0.29589066 | -2.9731438 | [10 empty] | 39391
[37 empty] | 01/19/2026 10:56:32.3540 | 3.2695897 | 800.2334 | 138.00679 | 0.29649067 | -2.973099 | [10 empty] | 39391.5
[37 empty] | 01/19/2026 10:56:32.8540 | 3.2702866 | 800.06592 | 138.40685 | 0.29708332 | -2.9732032 | [10 empty] | 39392
[37 empty] | 01/19/2026 10:56:33.3540 | 3.2706439 | 800.26392 | 138.80692 | 0.29766083 | -2.9729831 | [10 empty] | 39392.5
[37 empty] | 01/19/2026 10:56:33.8540 | 3.2714994 | 800.03552 | 139.20699 | 0.29823971 | -2.9732597 | [10 empty] | 39393
[37 empty] | 01/19/2026 10:56:34.3540 | 3.2722476 | 800.12683 | 139.60706 | 0.29883614 | -2.9734113 | [10 empty] | 39393.5
[37 empty] | 01/19/2026 10:56:34.8540 | 3.2729359 | 800.18781 | 140.00711 | 0.29944342 | -2.9734924 | [10 empty] | 39394
[37 empty] | 01/19/2026 10:56:35.3540 | 3.2735927 | 800.0202 | 140.40715 | 0.30001941 | -2.9735732 | [10 empty] | 39394.5
[37 empty] | 01/19/2026 10:56:35.8540 | 3.2741818 | 800.18774 | 140.80721 | 0.30058855 | -2.9735932 | [10 empty] | 39395
[37 empty] | 01/19/2026 10:56:36.3540 | 3.2747722 | 800.0202 | 141.20724 | 0.30116466 | -2.9736075 | [10 empty] | 39395.5
[37 empty] | 01/19/2026 10:56:36.8540 | 3.2753351 | 800.29437 | 141.60728 | 0.30174047 | -2.9735947 | [10 empty] | 39396
[37 empty] | 01/19/2026 10:56:37.3540 | 3.2760041 | 800.005 | 142.00734 | 0.30232733 | -2.9736767 | [10 empty] | 39396.5
[37 empty] | 01/19/2026 10:56:37.8540 | 3.2765489 | 800.18774 | 142.40739 | 0.30292594 | -2.9736228 | [10 empty] | 39397
[37 empty] | 01/19/2026 10:56:38.3540 | 3.2772827 | 799.98975 | 142.80745 | 0.30351725 | -2.9737654 | [10 empty] | 39397.5
[37 empty] | 01/19/2026 10:56:38.8540 | 3.2776868 | 799.98975 | 143.20752 | 0.30410406 | -2.9735827 | [10 empty] | 39398
[37 empty] | 01/19/2026 10:56:39.3540 | 3.2782581 | 800.05072 | 143.60757 | 0.30468383 | -2.9735742 | [10 empty] | 39398.5
[37 empty] | 01/19/2026 10:56:39.8540 | 3.2788253 | 800.15735 | 144.00763 | 0.30526647 | -2.9735589 | [10 empty] | 39399
[37 empty] | 01/19/2026 10:56:40.3540 | 3.2796664 | 800.30957 | 144.4077 | 0.30587071 | -2.9737957 | [10 empty] | 39399.5
[37 empty] | 01/19/2026 10:56:40.8540 | 3.2803035 | 800.08118 | 144.80775 | 0.3064512 | -2.9738522 | [10 empty] | 39400
[37 empty] | 01/19/2026 10:56:41.3540 | 3.2810147 | 800.08118 | 145.20782 | 0.30702233 | -2.9739923 | [10 empty] | 39400.5
[37 empty] | 01/19/2026 10:56:41.8540 | 3.2816603 | 800.14203 | 145.60788 | 0.30760303 | -2.9740572 | [10 empty] | 39401
[37 empty] | 01/19/2026 10:56:42.3540 | 3.2821681 | 800.06592 | 146.00793 | 0.30819157 | -2.9739766 | [10 empty] | 39401.5
[37 empty] | 01/19/2026 10:56:42.8540 | 3.2829494 | 800.03552 | 146.408 | 0.30878901 | -2.9741604 | [10 empty] | 39402
[37 empty] | 01/19/2026 10:56:43.3540 | 3.2833734 | 800.11157 | 146.80807 | 0.30936426 | -2.974009 | [10 empty] | 39402.5
[37 empty] | 01/19/2026 10:56:43.8540 | 3.2839468 | 800.14203 | 147.20813 | 0.30992827 | -2.9740186 | [10 empty] | 39403
[37 empty] | 01/19/2026 10:56:44.3540 | 3.2844529 | 799.88312 | 147.60818 | 0.31051588 | -2.973937 | [10 empty] | 39403.5
[37 empty] | 01/19/2026 10:56:44.8540 | 3.2850342 | 800.09637 | 148.00824 | 0.31110042 | -2.9739337 | [10 empty] | 39404
[37 empty] | 01/19/2026 10:56:45.3540 | 3.2854147 | 800.005 | 148.40829 | 0.31166542 | -2.9737492 | [10 empty] | 39404.5
[37 empty] | 01/19/2026 10:56:45.8540 | 3.2861989 | 799.86786 | 148.80835 | 0.3122423 | -2.9739566 | [10 empty] | 39405
[37 empty] | 01/19/2026 10:56:46.3540 | 3.2868078 | 800.0202 | 149.2084 | 0.31282741 | -2.9739804 | [10 empty] | 39405.5
[37 empty] | 01/19/2026 10:56:46.8540 | 3.2872558 | 800.09637 | 149.60846 | 0.31340459 | -2.9738512 | [10 empty] | 39406
[37 empty] | 01/19/2026 10:56:47.3540 | 3.2879663 | 800.03552 | 150.00851 | 0.31397483 | -2.9739914 | [10 empty] | 39406.5
[37 empty] | 01/19/2026 10:56:47.8540 | 3.2885587 | 800.03552 | 150.40857 | 0.31455469 | -2.974004 | [10 empty] | 39407
[37 empty] | 01/19/2026 10:56:48.3540 | 3.289135 | 800.09637 | 150.80862 | 0.31513971 | -2.9739952 | [10 empty] | 39407.5
[37 empty] | 01/19/2026 10:56:48.8540 | 3.2898629 | 799.94403 | 151.20866 | 0.31571627 | -2.9741466 | [10 empty] | 39408
[37 empty] | 01/19/2026 10:56:49.3540 | 3.2903821 | 800.15735 | 151.60872 | 0.31629452 | -2.9740877 | [10 empty] | 39408.5
[37 empty] | 01/19/2026 10:56:49.8540 | 3.2908354 | 800.09637 | 152.00876 | 0.31688613 | -2.9739492 | [10 empty] | 39409
[37 empty] | 01/19/2026 10:56:50.3540 | 3.2914965 | 800.15735 | 152.40883 | 0.31747308 | -2.9740233 | [10 empty] | 39409.5
[37 empty] | 01/19/2026 10:56:50.8540 | 3.2919731 | 800.18774 | 152.8089 | 0.31803769 | -2.9739354 | [10 empty] | 39410
[37 empty] | 01/19/2026 10:56:51.3540 | 3.2925863 | 800.11157 | 153.20898 | 0.31860057 | -2.9739857 | [10 empty] | 39410.5
[37 empty] | 01/19/2026 10:56:51.8540 | 3.2931333 | 800.23346 | 153.60905 | 0.31915832 | -2.9739749 | [10 empty] | 39411
[37 empty] | 01/19/2026 10:56:52.3540 | 3.2936602 | 800.23346 | 154.00911 | 0.31972072 | -2.9739394 | [10 empty] | 39411.5
[37 empty] | 01/19/2026 10:56:52.8540 | 3.294234 | 800.26392 | 154.40915 | 0.32028872 | -2.9739454 | [10 empty] | 39412
[37 empty] | 01/19/2026 10:56:53.3540 | 3.2948902 | 800.06592 | 154.8092 | 0.32085583 | -2.9740343 | [10 empty] | 39412.5
[37 empty] | 01/19/2026 10:56:53.8540 | 3.2955105 | 800.06592 | 155.20924 | 0.32139978 | -2.9741108 | [10 empty] | 39413
[37 empty] | 01/19/2026 10:56:54.3540 | 3.2960877 | 800.11157 | 155.6093 | 0.32196254 | -2.9741251 | [10 empty] | 39413.5
[37 empty] | 01/19/2026 10:56:54.8540 | 3.2967145 | 800.14209 | 156.00935 | 0.32252413 | -2.9741905 | [10 empty] | 39414
[37 empty] | 01/19/2026 10:56:55.3540 | 3.2971573 | 800.11157 | 156.40941 | 0.32309142 | -2.9740658 | [10 empty] | 39414.5
[37 empty] | 01/19/2026 10:56:55.8540 | 3.2978828 | 799.98975 | 156.80945 | 0.32365599 | -2.9742267 | [10 empty] | 39415
[37 empty] | 01/19/2026 10:56:56.3540 | 3.2983477 | 800.02026 | 157.2095 | 0.32422161 | -2.9741261 | [10 empty] | 39415.5
[37 empty] | 01/19/2026 10:56:56.8540 | 3.2987514 | 800.06592 | 157.60956 | 0.32477534 | -2.9739761 | [10 empty] | 39416
[37 empty] | 01/19/2026 10:56:57.3540 | 3.2993977 | 799.94403 | 158.00961 | 0.32534042 | -2.9740572 | [10 empty] | 39416.5
[37 empty] | 01/19/2026 10:56:57.8540 | 3.2999318 | 800.18781 | 158.40967 | 0.32591158 | -2.9740202 | [10 empty] | 39417
[37 empty] | 01/19/2026 10:56:58.3540 | 3.3005662 | 800.15735 | 158.80972 | 0.32648081 | -2.9740853 | [10 empty] | 39417.5
[37 empty] | 01/19/2026 10:56:58.8540 | 3.3009129 | 800.21826 | 159.20978 | 0.327048 | -2.9738648 | [10 empty] | 39418
[37 empty] | 01/19/2026 10:56:59.3540 | 3.301573 | 800.34009 | 159.60983 | 0.3276076 | -2.9739654 | [10 empty] | 39418.5
[37 empty] | 01/19/2026 10:56:59.8540 | 3.3022714 | 800.32489 | 160.00989 | 0.32816395 | -2.9741075 | [10 empty] | 39419
[37 empty] | 01/19/2026 10:57:00.3540 | 3.3028646 | 800.09637 | 160.40994 | 0.3287189 | -2.9741457 | [10 empty] | 39419.5
[37 empty] | 01/19/2026 10:57:00.8540 | 3.3033943 | 800.12689 | 160.81 | 0.32927239 | -2.974122 | [10 empty] | 39420
[37 empty] | 01/19/2026 10:57:01.3540 | 3.3041544 | 800.12683 | 161.21004 | 0.32982641 | -2.974328 | [10 empty] | 39420.5
[37 empty] | 01/19/2026 10:57:01.8540 | 3.3044906 | 800.03546 | 161.61011 | 0.33038649 | -2.9741042 | [10 empty] | 39421
[37 empty] | 01/19/2026 10:57:02.3540 | 3.3050609 | 800.12683 | 162.01016 | 0.33093941 | -2.9741213 | [10 empty] | 39421.5
[37 empty] | 01/19/2026 10:57:02.8540 | 3.3055592 | 800.14209 | 162.41023 | 0.33150044 | -2.9740586 | [10 empty] | 39422
[37 empty] | 01/19/2026 10:57:03.3540 | 3.3060539 | 800.23346 | 162.8103 | 0.332059 | -2.973995 | [10 empty] | 39422.5
[37 empty] | 01/19/2026 10:57:03.8540 | 3.3066177 | 800.21826 | 163.21037 | 0.33262235 | -2.9739954 | [10 empty] | 39423
[37 empty] | 01/19/2026 10:57:04.3540 | 3.3070965 | 800.15729 | 163.61044 | 0.33318204 | -2.9739144 | [10 empty] | 39423.5
[37 empty] | 01/19/2026 10:57:04.8540 | 3.3075581 | 800.18774 | 164.01051 | 0.33374465 | -2.9738133 | [10 empty] | 39424
[37 empty] | 01/19/2026 10:57:05.3540 | 3.3081107 | 800.06592 | 164.4106 | 0.33430395 | -2.9738069 | [10 empty] | 39424.5
[37 empty] | 01/19/2026 10:57:05.8540 | 3.3086181 | 800.26392 | 164.81068 | 0.33486 | -2.973758 | [10 empty] | 39425
[37 empty] | 01/19/2026 10:57:06.3540 | 3.309176 | 800.18774 | 165.21075 | 0.33541286 | -2.973763 | [10 empty] | 39425.5
[37 empty] | 01/19/2026 10:57:06.8540 | 3.3097758 | 800.11157 | 165.61082 | 0.33596161 | -2.9738142 | [10 empty] | 39426
[37 empty] | 01/19/2026 10:57:07.3540 | 3.3103554 | 800.24872 | 166.01089 | 0.33651873 | -2.9738367 | [10 empty] | 39426.5
[37 empty] | 01/19/2026 10:57:07.8540 | 3.3109317 | 800.17255 | 166.41095 | 0.33707255 | -2.9738591 | [10 empty] | 39427
[37 empty] | 01/19/2026 10:57:08.3540 | 3.3114262 | 800.2334 | 166.81102 | 0.33761966 | -2.9738064 | [10 empty] | 39427.5
[37 empty] | 01/19/2026 10:57:08.8540 | 3.3120263 | 800.35535 | 167.21109 | 0.33816168 | -2.9738646 | [10 empty] | 39428
[37 empty] | 01/19/2026 10:57:09.3540 | 3.3126726 | 800.24872 | 167.61115 | 0.33870772 | -2.9739649 | [10 empty] | 39428.5
[37 empty] | 01/19/2026 10:57:09.8540 | 3.3130438 | 800.17255 | 168.01122 | 0.33924913 | -2.9737947 | [10 empty] | 39429
[37 empty] | 01/19/2026 10:57:10.3540 | 3.3136377 | 800.05066 | 168.4113 | 0.33979276 | -2.973845 | [10 empty] | 39429.5
[37 empty] | 01/19/2026 10:57:10.8540 | 3.3142054 | 800.15735 | 168.81139 | 0.34033725 | -2.9738681 | [10 empty] | 39430
[37 empty] | 01/19/2026 10:57:11.3540 | 3.3147821 | 800.2182 | 169.21143 | 0.34087625 | -2.9739058 | [10 empty] | 39430.5
[37 empty] | 01/19/2026 10:57:11.8540 | 3.3152068 | 800.21826 | 169.61148 | 0.34141737 | -2.9737895 | [10 empty] | 39431
[37 empty] | 01/19/2026 10:57:12.3540 | 3.3157849 | 799.95935 | 170.01152 | 0.34196204 | -2.9738228 | [10 empty] | 39431.5
[37 empty] | 01/19/2026 10:57:12.8540 | 3.316252 | 800.15735 | 170.41158 | 0.3425062 | -2.9737458 | [10 empty] | 39432
[37 empty] | 01/19/2026 10:57:13.3540 | 3.3167653 | 800.12689 | 170.81163 | 0.34304643 | -2.9737189 | [10 empty] | 39432.5
[37 empty] | 01/19/2026 10:57:13.8540 | 3.3174191 | 800.15729 | 171.21169 | 0.34358424 | -2.9738348 | [10 empty] | 39433
[37 empty] | 01/19/2026 10:57:14.3540 | 3.3177242 | 799.92883 | 171.61174 | 0.34411013 | -2.9736142 | [10 empty] | 39433.5
[37 empty] | 01/19/2026 10:57:14.8540 | 3.3182034 | 800.11163 | 172.0118 | 0.34464857 | -2.9735548 | [10 empty] | 39434
[37 empty] | 01/19/2026 10:57:15.3540 | 3.3187914 | 800.14209 | 172.41185 | 0.34520173 | -2.9735897 | [10 empty] | 39434.5
[37 empty] | 01/19/2026 10:57:15.8540 | 3.3194809 | 800.09637 | 172.8119 | 0.34575346 | -2.9737275 | [10 empty] | 39435
[37 empty] | 01/19/2026 10:57:16.3540 | 3.3199124 | 800.11157 | 173.21196 | 0.34629786 | -2.9736147 | [10 empty] | 39435.5
[37 empty] | 01/19/2026 10:57:16.8540 | 3.3203413 | 799.92883 | 173.612 | 0.34683496 | -2.9735065 | [10 empty] | 39436
[37 empty] | 01/19/2026 10:57:17.3540 | 3.320884 | 800.11157 | 174.01205 | 0.34736776 | -2.9735162 | [10 empty] | 39436.5
[37 empty] | 01/19/2026 10:57:17.8540 | 3.3215239 | 799.91364 | 174.41211 | 0.34790564 | -2.9736183 | [10 empty] | 39437
[37 empty] | 01/19/2026 10:57:18.3540 | 3.3219361 | 800.29443 | 174.81216 | 0.34843776 | -2.9734983 | [10 empty] | 39437.5
[37 empty] | 01/19/2026 10:57:18.8540 | 3.3223619 | 800.06592 | 175.2122 | 0.34896737 | -2.9733946 | [10 empty] | 39438
[37 empty] | 01/19/2026 10:57:19.3540 | 3.3229229 | 800.14209 | 175.61226 | 0.34949937 | -2.9734235 | [10 empty] | 39438.5
[37 empty] | 01/19/2026 10:57:19.8540 | 3.323365 | 800.17255 | 176.01231 | 0.35003275 | -2.9733322 | [10 empty] | 39439
[37 empty] | 01/19/2026 10:57:20.3540 | 3.3238299 | 800.15735 | 176.41237 | 0.3505674 | -2.9732625 | [10 empty] | 39439.5
[37 empty] | 01/19/2026 10:57:20.8540 | 3.324285 | 800.18774 | 176.81242 | 0.3511014 | -2.9731836 | [10 empty] | 39440
[37 empty] | 01/19/2026 10:57:21.3540 | 3.324713 | 799.95929 | 177.21249 | 0.35163996 | -2.973073 | [10 empty] | 39440.5
[37 empty] | 01/19/2026 10:57:21.8540 | 3.3251462 | 800.12689 | 177.61255 | 0.35217148 | -2.9729748 | [10 empty] | 39441
[37 empty] | 01/19/2026 10:57:22.3540 | 3.3257258 | 800.11157 | 178.0126 | 0.35270146 | -2.9730244 | [10 empty] | 39441.5
[37 empty] | 01/19/2026 10:57:22.8540 | 3.3261518 | 800.08118 | 178.41267 | 0.35322988 | -2.9729218 | [10 empty] | 39442
[37 empty] | 01/19/2026 10:57:23.3540 | 3.3265119 | 800.0202 | 178.81273 | 0.35376418 | -2.9727478 | [10 empty] | 39442.5
[37 empty] | 01/19/2026 10:57:23.8540 | 3.3272109 | 800.14209 | 179.21278 | 0.35429773 | -2.9729133 | [10 empty] | 39443
[37 empty] | 01/19/2026 10:57:24.3540 | 3.327497 | 800.05072 | 179.61284 | 0.35482472 | -2.9726722 | [10 empty] | 39443.5
[37 empty] | 01/19/2026 10:57:24.8540 | 3.3280466 | 800.24872 | 180.01289 | 0.35535765 | -2.9726889 | [10 empty] | 39444
[37 empty] | 01/19/2026 10:57:25.3540 | 3.3284588 | 800.32489 | 180.41295 | 0.35587993 | -2.9725788 | [10 empty] | 39444.5
[37 empty] | 01/19/2026 10:57:25.8540 | 3.3291254 | 800.34009 | 180.81302 | 0.35640764 | -2.9727178 | [10 empty] | 39445
[37 empty] | 01/19/2026 10:57:26.3540 | 3.3296957 | 800.02026 | 181.2131 | 0.35692871 | -2.9727671 | [10 empty] | 39445.5
[37 empty] | 01/19/2026 10:57:26.8540 | 3.3301105 | 800.06592 | 181.61319 | 0.357454 | -2.9726565 | [10 empty] | 39446
[37 empty] | 01/19/2026 10:57:27.3540 | 3.3307312 | 800.27917 | 182.01326 | 0.35796839 | -2.9727628 | [10 empty] | 39446.5
[37 empty] | 01/19/2026 10:57:27.8540 | 3.331166 | 800.32489 | 182.41335 | 0.35850224 | -2.9726639 | [10 empty] | 39447
[37 empty] | 01/19/2026 10:57:28.3540 | 3.3316417 | 800.2182 | 182.81342 | 0.35901994 | -2.9726217 | [10 empty] | 39447.5
[37 empty] | 01/19/2026 10:57:28.8540 | 3.3321669 | 800.34009 | 183.21349 | 0.35954425 | -2.9726226 | [10 empty] | 39448
[37 empty] | 01/19/2026 10:57:29.3540 | 3.3327429 | 800.15729 | 183.61357 | 0.36006841 | -2.9726746 | [10 empty] | 39448.5
[37 empty] | 01/19/2026 10:57:29.8540 | 3.3331478 | 800.21826 | 184.01364 | 0.36058187 | -2.9725659 | [10 empty] | 39449
[37 empty] | 01/19/2026 10:57:30.3540 | 3.333637 | 800.12689 | 184.41373 | 0.36110431 | -2.9725327 | [10 empty] | 39449.5
[37 empty] | 01/19/2026 10:57:30.8540 | 3.3341863 | 800.09637 | 184.8138 | 0.36162418 | -2.9725621 | [10 empty] | 39450
[37 empty] | 01/19/2026 10:57:31.3540 | 3.3346903 | 800.15735 | 185.21387 | 0.36214358 | -2.9725468 | [10 empty] | 39450.5
[37 empty] | 01/19/2026 10:57:31.8540 | 3.3352413 | 800.06592 | 185.61394 | 0.36266202 | -2.9725792 | [10 empty] | 39451
[37 empty] | 01/19/2026 10:57:32.3540 | 3.3357162 | 799.94403 | 186.01401 | 0.36317915 | -2.972537 | [10 empty] | 39451.5
[37 empty] | 01/19/2026 10:57:32.8540 | 3.3361962 | 800.18774 | 186.41406 | 0.36368567 | -2.9725106 | [10 empty] | 39452
[37 empty] | 01/19/2026 10:57:33.3540 | 3.3366246 | 800.12689 | 186.81412 | 0.36420059 | -2.972424 | [10 empty] | 39452.5
[37 empty] | 01/19/2026 10:57:33.8540 | 3.337126 | 800.12689 | 187.21417 | 0.36471549 | -2.9724104 | [10 empty] | 39453
[37 empty] | 01/19/2026 10:57:34.3540 | 3.3374338 | 800.09637 | 187.61421 | 0.3652263 | -2.9722075 | [10 empty] | 39453.5
[37 empty] | 01/19/2026 10:57:34.8540 | 3.337929 | 800.15735 | 188.01427 | 0.36574563 | -2.9721835 | [10 empty] | 39454
[37 empty] | 01/19/2026 10:57:35.3540 | 3.338485 | 800.11157 | 188.41431 | 0.36626166 | -2.9722233 | [10 empty] | 39454.5
[37 empty] | 01/19/2026 10:57:35.8540 | 3.3388731 | 799.98975 | 188.81435 | 0.36677924 | -2.9720938 | [10 empty] | 39455
[37 empty] | 01/19/2026 10:57:36.3540 | 3.3392677 | 800.09637 | 189.2144 | 0.36728579 | -2.971982 | [10 empty] | 39455.5
[37 empty] | 01/19/2026 10:57:36.8540 | 3.3398345 | 800.0202 | 189.61446 | 0.36779457 | -2.9720399 | [10 empty] | 39456
[37 empty] | 01/19/2026 10:57:37.3540 | 3.3402185 | 800.03552 | 190.0145 | 0.36829773 | -2.9719207 | [10 empty] | 39456.5
[37 empty] | 01/19/2026 10:57:37.8540 | 3.3406329 | 800.3858 | 190.41454 | 0.36879015 | -2.9718428 | [10 empty] | 39457
[37 empty] | 01/19/2026 10:57:38.3540 | 3.341188 | 800.06592 | 190.81459 | 0.3693018 | -2.9718862 | [10 empty] | 39457.5
[37 empty] | 01/19/2026 10:57:38.8540 | 3.3415895 | 800.03546 | 191.21465 | 0.36980534 | -2.9717841 | [10 empty] | 39458
[37 empty] | 01/19/2026 10:57:39.3540 | 3.3420067 | 800.21826 | 191.6147 | 0.37031081 | -2.9716959 | [10 empty] | 39458.5
[37 empty] | 01/19/2026 10:57:39.8540 | 3.3424561 | 800.005 | 192.01476 | 0.37081441 | -2.9716418 | [10 empty] | 39459
[37 empty] | 01/19/2026 10:57:40.3540 | 3.3429992 | 799.98975 | 192.41481 | 0.37131837 | -2.9716809 | [10 empty] | 39459.5
[37 empty] | 01/19/2026 10:57:40.8540 | 3.3434527 | 800.11157 | 192.81488 | 0.3718324 | -2.9716203 | [10 empty] | 39460
[37 empty] | 01/19/2026 10:57:41.3540 | 3.3439927 | 800.15729 | 193.21494 | 0.37233868 | -2.9716539 | [10 empty] | 39460.5
[37 empty] | 01/19/2026 10:57:41.8540 | 3.3445446 | 800.06592 | 193.61501 | 0.37284544 | -2.9716992 | [10 empty] | 39461
[37 empty] | 01/19/2026 10:57:42.3540 | 3.3449607 | 800.0202 | 194.01508 | 0.37334412 | -2.9716165 | [10 empty] | 39461.5
[37 empty] | 01/19/2026 10:57:42.8540 | 3.3454876 | 800.05066 | 194.41515 | 0.3738538 | -2.9716339 | [10 empty] | 39462
[37 empty] | 01/19/2026 10:57:43.3540 | 3.3458009 | 800.17255 | 194.81523 | 0.37435687 | -2.9714439 | [10 empty] | 39462.5
[37 empty] | 01/19/2026 10:57:43.8540 | 3.3461828 | 800.03552 | 195.21532 | 0.37485197 | -2.9713309 | [10 empty] | 39463
[37 empty] | 01/19/2026 10:57:44.3540 | 3.3466837 | 800.30963 | 195.6154 | 0.37535024 | -2.9713335 | [10 empty] | 39463.5
[37 empty] | 01/19/2026 10:57:44.8540 | 3.347156 | 800.14203 | 196.01546 | 0.3758502 | -2.9713058 | [10 empty] | 39464
[37 empty] | 01/19/2026 10:57:45.3540 | 3.3476696 | 800.17255 | 196.41553 | 0.37635431 | -2.9713154 | [10 empty] | 39464.5
[37 empty] | 01/19/2026 10:57:45.8540 | 3.3481374 | 800.11157 | 196.8156 | 0.3768535 | -2.9712839 | [10 empty] | 39465
[37 empty] | 01/19/2026 10:57:46.3540 | 3.3486714 | 800.0202 | 197.21567 | 0.37736347 | -2.971308 | [10 empty] | 39465.5
[37 empty] | 01/19/2026 10:57:46.8540 | 3.3489721 | 800.23346 | 197.61572 | 0.37786463 | -2.9711075 | [10 empty] | 39466
[37 empty] | 01/19/2026 10:57:47.3540 | 3.3494267 | 800.17255 | 198.01578 | 0.37835824 | -2.9710684 | [10 empty] | 39466.5
[37 empty] | 01/19/2026 10:57:47.8540 | 3.3499358 | 800.18781 | 198.41585 | 0.37885875 | -2.971077 | [10 empty] | 39467
[37 empty] | 01/19/2026 10:57:48.3540 | 3.3504951 | 800.17255 | 198.8159 | 0.37935299 | -2.9711421 | [10 empty] | 39467.5
[37 empty] | 01/19/2026 10:57:48.8540 | 3.3509514 | 800.12689 | 199.21596 | 0.3798447 | -2.9711068 | [10 empty] | 39468
[37 empty] | 01/19/2026 10:57:49.3540 | 3.3513837 | 800.17255 | 199.61603 | 0.38034454 | -2.9710391 | [10 empty] | 39468.5
[37 empty] | 01/19/2026 10:57:49.8540 | 3.3518269 | 800.20306 | 200.01608 | 0.3808414 | -2.9709854 | [10 empty] | 39469
[37 empty] | 01/19/2026 10:57:50.3540 | 3.3522851 | 800.14209 | 200.41617 | 0.38133162 | -2.9709535 | [10 empty] | 39469.5
[37 empty] | 01/19/2026 10:57:50.8540 | 3.3528636 | 800.15735 | 200.81624 | 0.38182178 | -2.9710417 | [10 empty] | 39470
[37 empty] | 01/19/2026 10:57:51.3540 | 3.3533366 | 800.29443 | 201.21632 | 0.38232383 | -2.9710128 | [10 empty] | 39470.5
[37 empty] | 01/19/2026 10:57:51.8540 | 3.3537173 | 800.09637 | 201.61641 | 0.38281459 | -2.9709027 | [10 empty] | 39471
[37 empty] | 01/19/2026 10:57:52.3540 | 3.3541045 | 800.06592 | 202.01649 | 0.38328859 | -2.9708159 | [10 empty] | 39471.5
[37 empty] | 01/19/2026 10:57:52.8540 | 3.3544738 | 800.08112 | 202.41658 | 0.38378102 | -2.9706929 | [10 empty] | 39472
[37 empty] | 01/19/2026 10:57:53.3540 | 3.3550048 | 800.06592 | 202.81668 | 0.38426822 | -2.9707365 | [10 empty] | 39472.5
[37 empty] | 01/19/2026 10:57:53.8540 | 3.3554633 | 800.23346 | 203.21674 | 0.38476038 | -2.9707029 | [10 empty] | 39473
[37 empty] | 01/19/2026 10:57:54.3540 | 3.3559744 | 800.12689 | 203.61679 | 0.38525438 | -2.9707201 | [10 empty] | 39473.5
[37 empty] | 01/19/2026 10:57:54.8540 | 3.3563559 | 800.005 | 204.01685 | 0.38575006 | -2.9706059 | [10 empty] | 39474
[37 empty] | 01/19/2026 10:57:55.3540 | 3.3568954 | 799.97455 | 204.4169 | 0.38624173 | -2.9706538 | [10 empty] | 39474.5
[37 empty] | 01/19/2026 10:57:55.8540 | 3.3573563 | 800.06592 | 204.81696 | 0.3867355 | -2.9706209 | [10 empty] | 39475
[37 empty] | 01/19/2026 10:57:56.3540 | 3.3578711 | 800.17255 | 205.21701 | 0.38722977 | -2.9706414 | [10 empty] | 39475.5
[37 empty] | 01/19/2026 10:57:56.8540 | 3.3582811 | 800.11157 | 205.61705 | 0.38771868 | -2.9705625 | [10 empty] | 39476
[37 empty] | 01/19/2026 10:57:57.3540 | 3.3585625 | 800.005 | 206.01711 | 0.38819659 | -2.9703658 | [10 empty] | 39476.5
[37 empty] | 01/19/2026 10:57:57.8540 | 3.3591692 | 799.94403 | 206.41714 | 0.38869002 | -2.9704792 | [10 empty] | 39477
[37 empty] | 01/19/2026 10:57:58.3540 | 3.3595848 | 800.15735 | 206.81718 | 0.3891823 | -2.9704025 | [10 empty] | 39477.5
[37 empty] | 01/19/2026 10:57:58.8540 | 3.3599861 | 800.18774 | 207.21722 | 0.38967919 | -2.9703069 | [10 empty] | 39478
[37 empty] | 01/19/2026 10:57:59.3540 | 3.3604846 | 800.03546 | 207.61725 | 0.39016837 | -2.9703162 | [10 empty] | 39478.5
[37 empty] | 01/19/2026 10:57:59.8540 | 3.3608234 | 800.11163 | 208.01729 | 0.3906509 | -2.9701724 | [10 empty] | 39479
[37 empty] | 01/19/2026 10:58:00.3540 | 3.3614717 | 800.14209 | 208.41733 | 0.39113033 | -2.9703412 | [10 empty] | 39479.5
[37 empty] | 01/19/2026 10:58:00.8540 | 3.3617802 | 800.18774 | 208.81738 | 0.39160582 | -2.9701743 | [10 empty] | 39480
[37 empty] | 01/19/2026 10:58:01.3540 | 3.3622532 | 800.06592 | 209.21742 | 0.39208937 | -2.9701638 | [10 empty] | 39480.5
[37 empty] | 01/19/2026 10:58:01.8540 | 3.3627355 | 800.12683 | 209.61748 | 0.39257008 | -2.9701655 | [10 empty] | 39481
[37 empty] | 01/19/2026 10:58:02.3540 | 3.3633008 | 800.15729 | 210.01753 | 0.39306077 | -2.9702401 | [10 empty] | 39481.5
[37 empty] | 01/19/2026 10:58:02.8540 | 3.3637185 | 800.17255 | 210.41759 | 0.39354503 | -2.9701736 | [10 empty] | 39482
[37 empty] | 01/19/2026 10:58:03.3540 | 3.3640585 | 800.15735 | 210.81763 | 0.39402521 | -2.9700334 | [10 empty] | 39482.5
[37 empty] | 01/19/2026 10:58:03.8540 | 3.3643775 | 799.92883 | 211.21767 | 0.39449671 | -2.9698808 | [10 empty] | 39483
[37 empty] | 01/19/2026 10:58:04.3540 | 3.3647368 | 800.05066 | 211.61771 | 0.39497614 | -2.9697607 | [10 empty] | 39483.5
[37 empty] | 01/19/2026 10:58:04.8540 | 3.365041 | 800.15735 | 212.01775 | 0.39545387 | -2.9695871 | [10 empty] | 39484
[37 empty] | 01/19/2026 10:58:05.3540 | 3.3654444 | 800.06592 | 212.41779 | 0.3959344 | -2.9695101 | [10 empty] | 39484.5
[37 empty] | 01/19/2026 10:58:05.8540 | 3.3658776 | 800.12683 | 212.81786 | 0.39641431 | -2.9694633 | [10 empty] | 39485
[37 empty] | 01/19/2026 10:58:06.3540 | 3.366385 | 800.21826 | 213.21791 | 0.39687976 | -2.9695053 | [10 empty] | 39485.5
[37 empty] | 01/19/2026 10:58:06.8540 | 3.3668499 | 800.14203 | 213.61797 | 0.39735153 | -2.9694984 | [10 empty] | 39486
[37 empty] | 01/19/2026 10:58:07.3540 | 3.3673422 | 800.20306 | 214.01801 | 0.39782262 | -2.9695196 | [10 empty] | 39486.5
[37 empty] | 01/19/2026 10:58:07.8540 | 3.3676705 | 800.05066 | 214.41806 | 0.39829227 | -2.9693782 | [10 empty] | 39487
[37 empty] | 01/19/2026 10:58:08.3540 | 3.3682275 | 800.11157 | 214.81812 | 0.39876807 | -2.9694593 | [10 empty] | 39487.5
[37 empty] | 01/19/2026 10:58:08.8540 | 3.3686023 | 800.2182 | 215.21815 | 0.39924413 | -2.9693582 | [10 empty] | 39488
[37 empty] | 01/19/2026 10:58:09.3540 | 3.368942 | 800.11157 | 215.61821 | 0.39971837 | -2.9692237 | [10 empty] | 39488.5
[37 empty] | 01/19/2026 10:58:09.8540 | 3.3692033 | 800.21826 | 216.01826 | 0.40019736 | -2.9690061 | [10 empty] | 39489
[37 empty] | 01/19/2026 10:58:10.3540 | 3.369875 | 800.12689 | 216.41832 | 0.40067446 | -2.9692004 | [10 empty] | 39489.5
[37 empty] | 01/19/2026 10:58:10.8540 | 3.3703175 | 800.24878 | 216.81837 | 0.40114459 | -2.969173 | [10 empty] | 39490
[37 empty] | 01/19/2026 10:58:11.3540 | 3.3707483 | 800.09637 | 217.21841 | 0.40161237 | -2.969136 | [10 empty] | 39490.5
[37 empty] | 01/19/2026 10:58:11.8540 | 3.3712456 | 800.18774 | 217.61848 | 0.40208149 | -2.9691641 | [10 empty] | 39491
[37 empty] | 01/19/2026 10:58:12.3540 | 3.3716917 | 800.12683 | 218.01855 | 0.40254337 | -2.9691484 | [10 empty] | 39491.5
[37 empty] | 01/19/2026 10:58:12.8540 | 3.3722596 | 800.03552 | 218.41862 | 0.40300572 | -2.969254 | [10 empty] | 39492
[37 empty] | 01/19/2026 10:58:13.3540 | 3.3726048 | 800.14209 | 218.81866 | 0.40347737 | -2.9691274 | [10 empty] | 39492.5
[37 empty] | 01/19/2026 10:58:13.8540 | 3.3729882 | 800.15729 | 219.2187 | 0.40394697 | -2.9690413 | [10 empty] | 39493
[37 empty] | 01/19/2026 10:58:14.3540 | 3.3734727 | 800.05072 | 219.61873 | 0.40440145 | -2.9690711 | [10 empty] | 39493.5
[37 empty] | 01/19/2026 10:58:14.8540 | 3.3737524 | 800.08118 | 220.01877 | 0.40486112 | -2.9688911 | [10 empty] | 39494
[37 empty] | 01/19/2026 10:58:15.3540 | 3.3741674 | 800.05066 | 220.41879 | 0.40533191 | -2.9688356 | [10 empty] | 39494.5
[37 empty] | 01/19/2026 10:58:15.8540 | 3.3746774 | 800.17255 | 220.81883 | 0.40580034 | -2.9688771 | [10 empty] | 39495
[37 empty] | 01/19/2026 10:58:16.3540 | 3.3751686 | 800.06592 | 221.21887 | 0.40626168 | -2.9689069 | [10 empty] | 39495.5
[37 empty] | 01/19/2026 10:58:16.8540 | 3.3755965 | 800.11157 | 221.61891 | 0.4067246 | -2.9688718 | [10 empty] | 39496
[37 empty] | 01/19/2026 10:58:17.3540 | 3.3760235 | 800.14209 | 222.01894 | 0.4071857 | -2.9688377 | [10 empty] | 39496.5
[37 empty] | 01/19/2026 10:58:17.8540 | 3.3764091 | 800.14209 | 222.41899 | 0.40764132 | -2.9687676 | [10 empty] | 39497
[37 empty] | 01/19/2026 10:58:18.3540 | 3.3768511 | 800.03546 | 222.81905 | 0.40810031 | -2.9687507 | [10 empty] | 39497.5
[37 empty] | 01/19/2026 10:58:18.8540 | 3.3772218 | 800.08118 | 223.2191 | 0.40855458 | -2.9686673 | [10 empty] | 39498
[37 empty] | 01/19/2026 10:58:19.3540 | 3.3775437 | 800.03552 | 223.61916 | 0.40900555 | -2.968538 | [10 empty] | 39498.5
[37 empty] | 01/19/2026 10:58:19.8540 | 3.3778572 | 800.15735 | 224.01921 | 0.40946174 | -2.9683955 | [10 empty] | 39499
[37 empty] | 01/19/2026 10:58:20.3540 | 3.3782918 | 799.97455 | 224.41925 | 0.40992096 | -2.9683709 | [10 empty] | 39499.5
[37 empty] | 01/19/2026 10:58:20.8540 | 3.3788714 | 799.92883 | 224.81931 | 0.41038406 | -2.9684873 | [10 empty] | 39500
[37 empty] | 01/19/2026 10:58:21.3540 | 3.379113 | 800.15735 | 225.21935 | 0.41083959 | -2.9682734 | [10 empty] | 39500.5
[37 empty] | 01/19/2026 10:58:21.8540 | 3.3794827 | 800.15729 | 225.6194 | 0.41129005 | -2.9681928 | [10 empty] | 39501
[37 empty] | 01/19/2026 10:58:22.3540 | 3.3798304 | 800.15735 | 226.01944 | 0.41174498 | -2.9680853 | [10 empty] | 39501.5
[37 empty] | 01/19/2026 10:58:22.8540 | 3.3802509 | 800.14203 | 226.41949 | 0.41220328 | -2.9680476 | [10 empty] | 39502
[37 empty] | 01/19/2026 10:58:23.3540 | 3.3805501 | 800.03552 | 226.81955 | 0.41266224 | -2.9678879 | [10 empty] | 39502.5
[37 empty] | 01/19/2026 10:58:23.8540 | 3.3810594 | 800.20306 | 227.2196 | 0.41312459 | -2.9679348 | [10 empty] | 39503
[37 empty] | 01/19/2026 10:58:24.3540 | 3.3814592 | 800.24878 | 227.61966 | 0.413578 | -2.9678812 | [10 empty] | 39503.5
[37 empty] | 01/19/2026 10:58:24.8540 | 3.3817961 | 800.11163 | 228.01973 | 0.41402468 | -2.9677715 | [10 empty] | 39504
[37 empty] | 01/19/2026 10:58:25.3540 | 3.3821094 | 800.203 | 228.41982 | 0.41447023 | -2.9676392 | [10 empty] | 39504.5
[37 empty] | 01/19/2026 10:58:25.8540 | 3.3826308 | 800.0202 | 228.81987 | 0.41491902 | -2.9677117 | [10 empty] | 39505
[37 empty] | 01/19/2026 10:58:26.3540 | 3.3831172 | 800.11157 | 229.21994 | 0.41537347 | -2.9677436 | [10 empty] | 39505.5
[37 empty] | 01/19/2026 10:58:26.8540 | 3.3834629 | 800.18774 | 229.62001 | 0.4158203 | -2.9676425 | [10 empty] | 39506
[37 empty] | 01/19/2026 10:58:27.3540 | 3.3839636 | 799.91364 | 230.02007 | 0.41626707 | -2.9676964 | [10 empty] | 39506.5
[37 empty] | 01/19/2026 10:58:27.8540 | 3.3843398 | 800.09637 | 230.4201 | 0.41671911 | -2.9676206 | [10 empty] | 39507
[37 empty] | 01/19/2026 10:58:28.3540 | 3.38481 | 800.14209 | 230.82016 | 0.41717005 | -2.9676399 | [10 empty] | 39507.5
[37 empty] | 01/19/2026 10:58:28.8540 | 3.3852351 | 800.11157 | 231.22021 | 0.41760525 | -2.9676299 | [10 empty] | 39508
[37 empty] | 01/19/2026 10:58:29.3540 | 3.385447 | 800.11157 | 231.62027 | 0.41805279 | -2.9673944 | [10 empty] | 39508.5
[37 empty] | 01/19/2026 10:58:29.8540 | 3.3858683 | 800.08118 | 232.02034 | 0.41849381 | -2.9673746 | [10 empty] | 39509
[37 empty] | 01/19/2026 10:58:30.3540 | 3.3862371 | 800.17255 | 232.42039 | 0.41893375 | -2.9673033 | [10 empty] | 39509.5
[37 empty] | 01/19/2026 10:58:30.8540 | 3.3866513 | 800.06592 | 232.82043 | 0.41937879 | -2.9672725 | [10 empty] | 39510
[37 empty] | 01/19/2026 10:58:31.3540 | 3.3870003 | 800.18774 | 233.22049 | 0.41982096 | -2.9671793 | [10 empty] | 39510.5
[37 empty] | 01/19/2026 10:58:31.8540 | 3.3873572 | 800.14209 | 233.62054 | 0.42025822 | -2.967099 | [10 empty] | 39511
[37 empty] | 01/19/2026 10:58:32.3540 | 3.387774 | 800.18774 | 234.0206 | 0.42069837 | -2.9670756 | [10 empty] | 39511.5
[37 empty] | 01/19/2026 10:58:32.8540 | 3.3880682 | 800.2182 | 234.42065 | 0.42113718 | -2.9669311 | [10 empty] | 39512
[37 empty] | 01/19/2026 10:58:33.3540 | 3.3883717 | 800.03552 | 234.82071 | 0.42157888 | -2.9667928 | [10 empty] | 39512.5
[37 empty] | 01/19/2026 10:58:33.8540 | 3.3887739 | 799.97455 | 235.22075 | 0.42200705 | -2.9667668 | [10 empty] | 39513
[37 empty] | 01/19/2026 10:58:34.3540 | 3.3891215 | 799.92883 | 235.62079 | 0.42242795 | -2.9666936 | [10 empty] | 39513.5
[37 empty] | 01/19/2026 10:58:34.8540 | 3.3895729 | 800.06592 | 236.02083 | 0.42286155 | -2.9667113 | [10 empty] | 39514
[37 empty] | 01/19/2026 10:58:35.3540 | 3.3900971 | 800.03546 | 236.42087 | 0.42330369 | -2.9667935 | [10 empty] | 39514.5
[37 empty] | 01/19/2026 10:58:35.8540 | 3.3904541 | 800.08118 | 236.82091 | 0.42374283 | -2.9667113 | [10 empty] | 39515
[37 empty] | 01/19/2026 10:58:36.3540 | 3.3906531 | 800.06592 | 237.22095 | 0.42417535 | -2.9664779 | [10 empty] | 39515.5
[37 empty] | 01/19/2026 10:58:36.8540 | 3.3910253 | 800.15735 | 237.62099 | 0.42460725 | -2.966418 | [10 empty] | 39516
[37 empty] | 01/19/2026 10:58:37.3540 | 3.3913295 | 800.11157 | 238.02103 | 0.42504376 | -2.9662857 | [10 empty] | 39516.5
[37 empty] | 01/19/2026 10:58:37.8540 | 3.391659 | 800.14203 | 238.42107 | 0.42547697 | -2.966182 | [10 empty] | 39517
[37 empty] | 01/19/2026 10:58:38.3540 | 3.3918447 | 799.98975 | 238.82111 | 0.42590895 | -2.9659357 | [10 empty] | 39517.5
[37 empty] | 01/19/2026 10:58:38.8540 | 3.3922389 | 800.03546 | 239.22113 | 0.42633793 | -2.9659009 | [10 empty] | 39518
[37 empty] | 01/19/2026 10:58:39.3540 | 3.3926256 | 800.05072 | 239.62117 | 0.42677307 | -2.9658525 | [10 empty] | 39518.5
[37 empty] | 01/19/2026 10:58:39.8540 | 3.3930693 | 800.05072 | 240.02121 | 0.42719933 | -2.9658699 | [10 empty] | 39519
[37 empty] | 01/19/2026 10:58:40.3540 | 3.3934073 | 800.12683 | 240.42125 | 0.42762214 | -2.9657853 | [10 empty] | 39519.5
[37 empty] | 01/19/2026 10:58:40.8540 | 3.3937938 | 800.17261 | 240.82129 | 0.42804816 | -2.9657457 | [10 empty] | 39520
[37 empty] | 01/19/2026 10:58:41.3540 | 3.3942275 | 800.12683 | 241.22133 | 0.428478 | -2.9657495 | [10 empty] | 39520.5
[37 empty] | 01/19/2026 10:58:41.8540 | 3.3945637 | 800.14203 | 241.62135 | 0.42889884 | -2.9656649 | [10 empty] | 39521
[37 empty] | 01/19/2026 10:58:42.3540 | 3.3948517 | 799.95935 | 242.02141 | 0.42933103 | -2.9655206 | [10 empty] | 39521.5
[37 empty] | 01/19/2026 10:58:42.8540 | 3.3951418 | 800.15735 | 242.42146 | 0.42975232 | -2.9653895 | [10 empty] | 39522
[37 empty] | 01/19/2026 10:58:43.3540 | 3.3954 | 800.203 | 242.82152 | 0.43017522 | -2.9652247 | [10 empty] | 39522.5
[37 empty] | 01/19/2026 10:58:43.8540 | 3.3957248 | 800.12683 | 243.22156 | 0.43060428 | -2.9651206 | [10 empty] | 39523
[37 empty] | 01/19/2026 10:58:44.3540 | 3.3962219 | 800.18774 | 243.6216 | 0.43103597 | -2.9651859 | [10 empty] | 39523.5
[37 empty] | 01/19/2026 10:58:44.8540 | 3.3966575 | 800.24872 | 244.02165 | 0.43146512 | -2.9651923 | [10 empty] | 39524
[37 empty] | 01/19/2026 10:58:45.3540 | 3.3968627 | 800.09644 | 244.42169 | 0.43189022 | -2.9649725 | [10 empty] | 39524.5
[37 empty] | 01/19/2026 10:58:45.8540 | 3.397259 | 800.11157 | 244.82173 | 0.43232605 | -2.9649329 | [10 empty] | 39525
[37 empty] | 01/19/2026 10:58:46.3540 | 3.3976121 | 800.21826 | 245.22177 | 0.43274578 | -2.9648664 | [10 empty] | 39525.5
[37 empty] | 01/19/2026 10:58:46.8540 | 3.3979566 | 800.08118 | 245.62181 | 0.43316892 | -2.9647877 | [10 empty] | 39526
[37 empty] | 01/19/2026 10:58:47.3540 | 3.3982041 | 799.95935 | 246.02185 | 0.43358514 | -2.9646189 | [10 empty] | 39526.5
[37 empty] | 01/19/2026 10:58:47.8540 | 3.3985529 | 800.11157 | 246.42189 | 0.43400797 | -2.964545 | [10 empty] | 39527
[37 empty] | 01/19/2026 10:58:48.3540 | 3.3988838 | 800.08112 | 246.82193 | 0.43442398 | -2.9644599 | [10 empty] | 39527.5
[37 empty] | 01/19/2026 10:58:48.8540 | 3.3989868 | 799.83746 | 247.22197 | 0.43484363 | -2.9641433 | [10 empty] | 39528
[37 empty] | 01/19/2026 10:58:49.3540 | 3.3994603 | 799.97449 | 247.62201 | 0.43526086 | -2.9641995 | [10 empty] | 39528.5
[37 empty] | 01/19/2026 10:58:49.8540 | 3.399858 | 799.89838 | 248.02205 | 0.43567547 | -2.9641826 | [10 empty] | 39529
[37 empty] | 01/19/2026 10:58:50.3540 | 3.400167 | 800.20306 | 248.42209 | 0.43608782 | -2.9640791 | [10 empty] | 39529.5
[37 empty] | 01/19/2026 10:58:50.8540 | 3.4005892 | 800.06592 | 248.82213 | 0.4365035 | -2.9640858 | [10 empty] | 39530
[37 empty] | 01/19/2026 10:58:51.3540 | 3.4008152 | 800.03546 | 249.22218 | 0.43691501 | -2.9639003 | [10 empty] | 39530.5
[37 empty] | 01/19/2026 10:58:51.8540 | 3.4012835 | 800.12683 | 249.62222 | 0.4373301 | -2.9639535 | [10 empty] | 39531
[37 empty] | 01/19/2026 10:58:52.3540 | 3.4015346 | 800.05072 | 250.02228 | 0.43775162 | -2.963783 | [10 empty] | 39531.5
[37 empty] | 01/19/2026 10:58:52.8540 | 3.4019046 | 800.203 | 250.42232 | 0.43816823 | -2.9637363 | [10 empty] | 39532
[37 empty] | 01/19/2026 10:58:53.3540 | 3.4020748 | 800.21826 | 250.8224 | 0.43857273 | -2.9635022 | [10 empty] | 39532.5
[37 empty] | 01/19/2026 10:58:53.8540 | 3.4024723 | 800.20306 | 251.22247 | 0.43898961 | -2.9634826 | [10 empty] | 39533
[37 empty] | 01/19/2026 10:58:54.3540 | 3.4027858 | 800.09644 | 251.62256 | 0.43939948 | -2.9633863 | [10 empty] | 39533.5
[37 empty] | 01/19/2026 10:58:54.8540 | 3.4030097 | 800.17255 | 252.02263 | 0.43981403 | -2.9631956 | [10 empty] | 39534
[37 empty] | 01/19/2026 10:58:55.3540 | 3.4034123 | 800.20306 | 252.42267 | 0.4402259 | -2.9631865 | [10 empty] | 39534.5
[37 empty] | 01/19/2026 10:58:55.8540 | 3.4036837 | 800.12689 | 252.82272 | 0.4406299 | -2.9630537 | [10 empty] | 39535
[37 empty] | 01/19/2026 10:58:56.3540 | 3.40413 | 800.0202 | 253.22276 | 0.44104084 | -2.9630892 | [10 empty] | 39535.5
[37 empty] | 01/19/2026 10:58:56.8540 | 3.4043598 | 800.14203 | 253.62282 | 0.4414475 | -2.9629123 | [10 empty] | 39536
[37 empty] | 01/19/2026 10:58:57.3540 | 3.4044609 | 800.05072 | 254.02287 | 0.4418453 | -2.9626155 | [10 empty] | 39536.5
[37 empty] | 01/19/2026 10:58:57.8540 | 3.4047799 | 800.21826 | 254.42291 | 0.44224334 | -2.9625366 | [10 empty] | 39537
[37 empty] | 01/19/2026 10:58:58.3540 | 3.4050298 | 800.005 | 254.82297 | 0.44265237 | -2.9623773 | [10 empty] | 39537.5
[37 empty] | 01/19/2026 10:58:58.8540 | 3.4054227 | 800.03546 | 255.22302 | 0.44305715 | -2.9623656 | [10 empty] | 39538
[37 empty] | 01/19/2026 10:58:59.3540 | 3.405638 | 800.06592 | 255.62308 | 0.44345734 | -2.9621806 | [10 empty] | 39538.5
[37 empty] | 01/19/2026 10:58:59.8540 | 3.4059098 | 799.94403 | 256.02313 | 0.4438636 | -2.9620461 | [10 empty] | 39539
[37 empty] | 01/19/2026 10:59:00.3540 | 3.4064212 | 800.06592 | 256.42319 | 0.44426322 | -2.962158 | [10 empty] | 39539.5
[37 empty] | 01/19/2026 10:59:00.8540 | 3.4065599 | 800.12683 | 256.82324 | 0.44466603 | -2.9618938 | [10 empty] | 39540
[37 empty] | 01/19/2026 10:59:01.3540 | 3.4068701 | 800.06592 | 257.22327 | 0.44507322 | -2.961797 | [10 empty] | 39540.5
[37 empty] | 01/19/2026 10:59:01.8540 | 3.407156 | 800.12683 | 257.62332 | 0.44547433 | -2.9616816 | [10 empty] | 39541
[37 empty] | 01/19/2026 10:59:02.3540 | 3.4075954 | 800.20306 | 258.02338 | 0.4458766 | -2.9617188 | [10 empty] | 39541.5
[37 empty] | 01/19/2026 10:59:02.8540 | 3.4078178 | 800.203 | 258.42343 | 0.44627649 | -2.9615414 | [10 empty] | 39542
[37 empty] | 01/19/2026 10:59:03.3540 | 3.4082646 | 799.89832 | 258.82346 | 0.44667268 | -2.961592 | [10 empty] | 39542.5
[37 empty] | 01/19/2026 10:59:03.8540 | 3.4084761 | 799.97455 | 259.22348 | 0.44706208 | -2.9614141 | [10 empty] | 39543
[37 empty] | 01/19/2026 10:59:04.3540 | 3.4087009 | 799.83746 | 259.6235 | 0.44746277 | -2.9612381 | [10 empty] | 39543.5
[37 empty] | 01/19/2026 10:59:04.8540 | 3.4090807 | 800.203 | 260.02356 | 0.44786051 | -2.9612203 | [10 empty] | 39544
[37 empty] | 01/19/2026 10:59:05.3540 | 3.4093199 | 800.03552 | 260.42358 | 0.44825184 | -2.9610682 | [10 empty] | 39544.5
[37 empty] | 01/19/2026 10:59:05.8540 | 3.409797 | 800.24878 | 260.82364 | 0.44865343 | -2.9611435 | [10 empty] | 39545
[37 empty] | 01/19/2026 10:59:06.3540 | 3.4100399 | 800.06592 | 261.22369 | 0.44905081 | -2.960989 | [10 empty] | 39545.5
[37 empty] | 01/19/2026 10:59:06.8540 | 3.410322 | 800.12683 | 261.62375 | 0.44944641 | -2.9608755 | [10 empty] | 39546
[37 empty] | 01/19/2026 10:59:07.3540 | 3.4104774 | 800.29443 | 262.0238 | 0.44984481 | -2.9606326 | [10 empty] | 39546.5
[37 empty] | 01/19/2026 10:59:07.8540 | 3.4107368 | 800.24872 | 262.42386 | 0.4502297 | -2.9605072 | [10 empty] | 39547
[37 empty] | 01/19/2026 10:59:08.3540 | 3.4111245 | 800.17255 | 262.82391 | 0.45062694 | -2.9604976 | [10 empty] | 39547.5
[37 empty] | 01/19/2026 10:59:08.8540 | 3.4113371 | 800.20306 | 263.22397 | 0.4510234 | -2.9603138 | [10 empty] | 39548
[37 empty] | 01/19/2026 10:59:09.3540 | 3.4117613 | 799.95935 | 263.62399 | 0.45142186 | -2.9603395 | [10 empty] | 39548.5
[37 empty] | 01/19/2026 10:59:09.8540 | 3.4120905 | 800.15735 | 264.02402 | 0.45181376 | -2.9602768 | [10 empty] | 39549
[37 empty] | 01/19/2026 10:59:10.3540 | 3.4123032 | 799.98975 | 264.42404 | 0.45220238 | -2.9601009 | [10 empty] | 39549.5
[37 empty] | 01/19/2026 10:59:10.8540 | 3.4124548 | 799.91364 | 264.8241 | 0.45256868 | -2.9598861 | [10 empty] | 39550
[37 empty] | 01/19/2026 10:59:11.3540 | 3.4127707 | 800.12689 | 265.22412 | 0.45291102 | -2.9598598 | [10 empty] | 39550.5
[37 empty] | 01/19/2026 10:59:11.8540 | 3.4128666 | 799.88318 | 265.62415 | 0.45325959 | -2.9596069 | [10 empty] | 39551
[37 empty] | 01/19/2026 10:59:12.3540 | 3.4131446 | 800.005 | 266.02417 | 0.45361483 | -2.9595296 | [10 empty] | 39551.5
[37 empty] | 01/19/2026 10:59:12.8540 | 3.4134378 | 800.15729 | 266.42422 | 0.45397156 | -2.9594662 | [10 empty] | 39552
[37 empty] | 01/19/2026 10:59:13.3540 | 3.4135156 | 800.02026 | 266.82425 | 0.45433497 | -2.9591806 | [10 empty] | 39552.5
[37 empty] | 01/19/2026 10:59:13.8540 | 3.4136851 | 800.09637 | 267.22424 | 0.4547011 | -2.9589839 | [10 empty] | 39553
[37 empty] | 01/19/2026 10:59:14.3540 | 3.414052 | 799.98975 | 267.62427 | 0.45506257 | -2.9589894 | [10 empty] | 39553.5
[37 empty] | 01/19/2026 10:59:14.8540 | 3.4140422 | 799.91364 | 268.02429 | 0.45542794 | -2.9586143 | [10 empty] | 39554
[37 empty] | 01/19/2026 10:59:15.3540 | 3.4143081 | 800.24878 | 268.42432 | 0.45579734 | -2.9585106 | [10 empty] | 39554.5
[37 empty] | 01/19/2026 10:59:15.8540 | 3.4145043 | 799.98975 | 268.82434 | 0.45616156 | -2.9583428 | [10 empty] | 39555
[37 empty] | 01/19/2026 10:59:16.3540 | 3.4148066 | 799.91364 | 269.22437 | 0.456536 | -2.9582705 | [10 empty] | 39555.5
[37 empty] | 01/19/2026 10:59:16.8540 | 3.4150264 | 800.18774 | 269.62436 | 0.45691749 | -2.9581089 | [10 empty] | 39556
[37 empty] | 01/19/2026 10:59:17.3540 | 3.4151995 | 800.03552 | 270.02438 | 0.45729187 | -2.9579077 | [10 empty] | 39556.5
[37 empty] | 01/19/2026 10:59:17.8540 | 3.4154694 | 800.0202 | 270.42441 | 0.45766926 | -2.9578001 | [10 empty] | 39557
[37 empty] | 01/19/2026 10:59:18.3540 | 3.4157386 | 800.08118 | 270.82443 | 0.45803943 | -2.9576991 | [10 empty] | 39557.5
[37 empty] | 01/19/2026 10:59:18.8540 | 3.4160535 | 800.12683 | 271.22443 | 0.45840916 | -2.9576445 | [10 empty] | 39558
[37 empty] | 01/19/2026 10:59:19.3540 | 3.4162569 | 800.05072 | 271.62445 | 0.45878249 | -2.9574745 | [10 empty] | 39558.5
[37 empty] | 01/19/2026 10:59:19.8540 | 3.4166491 | 800.005 | 272.02451 | 0.45916051 | -2.9574885 | [10 empty] | 39559
[37 empty] | 01/19/2026 10:59:20.3540 | 3.4169869 | 799.88312 | 272.42453 | 0.4595345 | -2.9574525 | [10 empty] | 39559.5
[37 empty] | 01/19/2026 10:59:20.8540 | 3.4171789 | 800.17255 | 272.82455 | 0.45990714 | -2.9572718 | [10 empty] | 39560
[37 empty] | 01/19/2026 10:59:21.3540 | 3.4174356 | 800.09644 | 273.22458 | 0.46027577 | -2.95716 | [10 empty] | 39560.5
[37 empty] | 01/19/2026 10:59:21.8540 | 3.4177094 | 799.98975 | 273.6246 | 0.460646 | -2.9570634 | [10 empty] | 39561
[37 empty] | 01/19/2026 10:59:22.3540 | 3.4181285 | 800.06592 | 274.02463 | 0.461009 | -2.9571195 | [10 empty] | 39561.5
[37 empty] | 01/19/2026 10:59:22.8540 | 3.4183316 | 799.89838 | 274.42462 | 0.46136749 | -2.9569643 | [10 empty] | 39562
[37 empty] | 01/19/2026 10:59:23.3540 | 3.4185853 | 800.0202 | 274.82465 | 0.46173376 | -2.9568515 | [10 empty] | 39562.5
[37 empty] | 01/19/2026 10:59:23.8540 | 3.4187703 | 800.12683 | 275.22467 | 0.46209928 | -2.956671 | [10 empty] | 39563
[37 empty] | 01/19/2026 10:59:24.3540 | 3.4190259 | 799.97455 | 275.62469 | 0.46246472 | -2.9565611 | [10 empty] | 39563.5
[37 empty] | 01/19/2026 10:59:24.8540 | 3.4193408 | 800.03546 | 276.02469 | 0.46283263 | -2.9565082 | [10 empty] | 39564
[37 empty] | 01/19/2026 10:59:25.3540 | 3.419723 | 800.08118 | 276.42468 | 0.46320638 | -2.9565167 | [10 empty] | 39564.5
[37 empty] | 01/19/2026 10:59:25.8540 | 3.4200363 | 799.98975 | 276.82471 | 0.46357995 | -2.9564564 | [10 empty] | 39565
[37 empty] | 01/19/2026 10:59:26.3540 | 3.42014 | 799.73077 | 277.2247 | 0.46394542 | -2.9561946 | [10 empty] | 39565.5
[37 empty] | 01/19/2026 10:59:26.8540 | 3.4204021 | 799.86786 | 277.62473 | 0.46430403 | -2.9560981 | [10 empty] | 39566
[37 empty] | 01/19/2026 10:59:27.3540 | 3.4207966 | 800.12689 | 278.02472 | 0.46467164 | -2.956125 | [10 empty] | 39566.5
[37 empty] | 01/19/2026 10:59:27.8540 | 3.4211385 | 799.95935 | 278.42471 | 0.46503761 | -2.9561009 | [10 empty] | 39567
[37 empty] | 01/19/2026 10:59:28.3540 | 3.4214082 | 800.09637 | 278.82474 | 0.46539381 | -2.9560144 | [10 empty] | 39567.5
[37 empty] | 01/19/2026 10:59:28.8540 | 3.4215856 | 800.06592 | 279.22476 | 0.46575177 | -2.9558339 | [10 empty] | 39568
[37 empty] | 01/19/2026 10:59:29.3540 | 3.4218314 | 799.97455 | 279.62476 | 0.4661054 | -2.9557259 | [10 empty] | 39568.5
[37 empty] | 01/19/2026 10:59:29.8540 | 3.4221241 | 799.92883 | 280.02478 | 0.4664591 | -2.9556651 | [10 empty] | 39569
[37 empty] | 01/19/2026 10:59:30.3540 | 3.4224901 | 800.14203 | 280.4248 | 0.46681285 | -2.9556773 | [10 empty] | 39569.5
[37 empty] | 01/19/2026 10:59:30.8540 | 3.4227345 | 800.26392 | 280.82483 | 0.467168 | -2.9555664 | [10 empty] | 39570
[37 empty] | 01/19/2026 10:59:31.3540 | 3.4229195 | 800.05066 | 281.22485 | 0.46752903 | -2.9553905 | [10 empty] | 39570.5
[37 empty] | 01/19/2026 10:59:31.8540 | 3.4231808 | 799.92883 | 281.62488 | 0.46787706 | -2.9553037 | [10 empty] | 39571
[37 empty] | 01/19/2026 10:59:32.3540 | 3.423315 | 800.11157 | 282.0249 | 0.46822467 | -2.9550903 | [10 empty] | 39571.5
[37 empty] | 01/19/2026 10:59:32.8540 | 3.4237888 | 800.14209 | 282.42493 | 0.46857598 | -2.9552128 | [10 empty] | 39572
[37 empty] | 01/19/2026 10:59:33.3540 | 3.4240093 | 800.03552 | 282.82495 | 0.46892735 | -2.9550819 | [10 empty] | 39572.5
[37 empty] | 01/19/2026 10:59:33.8540 | 3.4243176 | 800.203 | 283.22501 | 0.46927932 | -2.9550383 | [10 empty] | 39573
[37 empty] | 01/19/2026 10:59:34.3540 | 3.4246786 | 800.11157 | 283.62503 | 0.46963435 | -2.9550443 | [10 empty] | 39573.5
[37 empty] | 01/19/2026 10:59:34.8540 | 3.4246707 | 800.05066 | 284.02505 | 0.4699856 | -2.954685 | [10 empty] | 39574
[37 empty] | 01/19/2026 10:59:35.3540 | 3.424917 | 799.97455 | 284.42508 | 0.47031876 | -2.9545982 | [10 empty] | 39574.5
[37 empty] | 01/19/2026 10:59:35.8540 | 3.4251523 | 800.05072 | 284.82513 | 0.47066537 | -2.9544868 | [10 empty] | 39575
[37 empty] | 01/19/2026 10:59:36.3540 | 3.4256883 | 799.95935 | 285.22516 | 0.47101292 | -2.9546754 | [10 empty] | 39575.5
[37 empty] | 01/19/2026 10:59:36.8540 | 3.4258206 | 800.14209 | 285.62518 | 0.47136307 | -2.9544575 | [10 empty] | 39576
[37 empty] | 01/19/2026 10:59:37.3540 | 3.426008 | 800.08118 | 286.02524 | 0.47170472 | -2.9543033 | [10 empty] | 39576.5
[37 empty] | 01/19/2026 10:59:37.8540 | 3.4262555 | 800.26392 | 286.42526 | 0.47204852 | -2.9542069 | [10 empty] | 39577
[37 empty] | 01/19/2026 10:59:38.3540 | 3.4264979 | 800.12689 | 286.82532 | 0.47238663 | -2.9541113 | [10 empty] | 39577.5
[37 empty] | 01/19/2026 10:59:38.8540 | 3.4267178 | 800.11157 | 287.22534 | 0.47272152 | -2.9539962 | [10 empty] | 39578
[37 empty] | 01/19/2026 10:59:39.3540 | 3.4268923 | 799.95929 | 287.6254 | 0.47305709 | -2.9538352 | [10 empty] | 39578.5
[37 empty] | 01/19/2026 10:59:39.8540 | 3.4271579 | 800.05072 | 288.02542 | 0.47339264 | -2.9537652 | [10 empty] | 39579
[37 empty] | 01/19/2026 10:59:40.3540 | 3.4274461 | 799.98975 | 288.42548 | 0.47372645 | -2.9537196 | [10 empty] | 39579.5
[37 empty] | 01/19/2026 10:59:40.8540 | 3.4277911 | 800.18774 | 288.8255 | 0.47406149 | -2.9537296 | [10 empty] | 39580
[37 empty] | 01/19/2026 10:59:41.3540 | 3.4280386 | 800.005 | 289.22556 | 0.47440419 | -2.9536345 | [10 empty] | 39580.5
[37 empty] | 01/19/2026 10:59:41.8540 | 3.4281471 | 799.97449 | 289.62558 | 0.47473553 | -2.9534116 | [10 empty] | 39581
[37 empty] | 01/19/2026 10:59:42.3540 | 3.4281919 | 800.2182 | 290.0256 | 0.47505733 | -2.9531345 | [10 empty] | 39581.5
[37 empty] | 01/19/2026 10:59:42.8540 | 3.4284205 | 800.2334 | 290.42566 | 0.47538963 | -2.9530308 | [10 empty] | 39582
[37 empty] | 01/19/2026 10:59:43.3540 | 3.4287806 | 799.97455 | 290.82568 | 0.47572902 | -2.9530516 | [10 empty] | 39582.5
[37 empty] | 01/19/2026 10:59:43.8540 | 3.4290845 | 799.94403 | 291.22571 | 0.47606009 | -2.9530244 | [10 empty] | 39583
[37 empty] | 01/19/2026 10:59:44.3540 | 3.429286 | 800.06592 | 291.62573 | 0.47638118 | -2.9529049 | [10 empty] | 39583.5
[37 empty] | 01/19/2026 10:59:44.8540 | 3.429441 | 799.98975 | 292.02576 | 0.4767049 | -2.9527361 | [10 empty] | 39584
[37 empty] | 01/19/2026 10:59:45.3540 | 3.429745 | 799.91364 | 292.42578 | 0.4770349 | -2.9527102 | [10 empty] | 39584.5
[37 empty] | 01/19/2026 10:59:45.8540 | 3.4300959 | 800.34009 | 292.82584 | 0.47736022 | -2.9527357 | [10 empty] | 39585
[37 empty] | 01/19/2026 10:59:46.3540 | 3.4302375 | 799.98975 | 293.22586 | 0.47767672 | -2.9525609 | [10 empty] | 39585.5
[37 empty] | 01/19/2026 10:59:46.8540 | 3.4305379 | 800.14203 | 293.62589 | 0.47800207 | -2.9525359 | [10 empty] | 39586
[37 empty] | 01/19/2026 10:59:47.3540 | 3.4308677 | 800.05066 | 294.02591 | 0.47832268 | -2.9525449 | [10 empty] | 39586.5
[37 empty] | 01/19/2026 10:59:47.8540 | 3.4311364 | 800.0202 | 294.42593 | 0.4786382 | -2.9524982 | [10 empty] | 39587
[37 empty] | 01/19/2026 10:59:48.3540 | 3.4314957 | 800.26398 | 294.82596 | 0.47895491 | -2.9525406 | [10 empty] | 39587.5
[37 empty] | 01/19/2026 10:59:48.8540 | 3.4317439 | 800.005 | 295.22598 | 0.47927457 | -2.9524693 | [10 empty] | 39588
[37 empty] | 01/19/2026 10:59:49.3540 | 3.4319534 | 800.18774 | 295.62604 | 0.47958219 | -2.9523714 | [10 empty] | 39588.5
[37 empty] | 01/19/2026 10:59:49.8540 | 3.432174 | 800.12683 | 296.02606 | 0.47989625 | -2.9522777 | [10 empty] | 39589
[37 empty] | 01/19/2026 10:59:50.3540 | 3.4324841 | 800.14209 | 296.42612 | 0.48021615 | -2.9522679 | [10 empty] | 39589.5
[37 empty] | 01/19/2026 10:59:50.8540 | 3.4327078 | 799.97455 | 296.82617 | 0.48053259 | -2.9521751 | [10 empty] | 39590
[37 empty] | 01/19/2026 10:59:51.3540 | 3.4329486 | 800.0202 | 297.22623 | 0.48084143 | -2.9521072 | [10 empty] | 39590.5
[37 empty] | 01/19/2026 10:59:51.8540 | 3.4331539 | 800.21826 | 297.62625 | 0.48114079 | -2.952013 | [10 empty] | 39591
[37 empty] | 01/19/2026 10:59:52.3540 | 3.4333386 | 800.03546 | 298.02628 | 0.48144382 | -2.9518948 | [10 empty] | 39591.5
[37 empty] | 01/19/2026 10:59:52.8540 | 3.4336569 | 800.06592 | 298.4263 | 0.48174968 | -2.9519072 | [10 empty] | 39592
[37 empty] | 01/19/2026 10:59:53.3540 | 3.433924 | 800.05066 | 298.82632 | 0.48204812 | -2.9518759 | [10 empty] | 39592.5
[37 empty] | 01/19/2026 10:59:53.8540 | 3.43419 | 799.97449 | 299.22635 | 0.48234826 | -2.9518418 | [10 empty] | 39593
[37 empty] | 01/19/2026 10:59:54.3540 | 3.4343688 | 800.09637 | 299.62637 | 0.48265168 | -2.9517171 | [10 empty] | 39593.5
[37 empty] | 01/19/2026 10:59:54.8540 | 3.4346209 | 800.12683 | 300.02643 | 0.48295885 | -2.9516621 | [10 empty] | 39594
[37 empty] | 01/19/2026 10:59:55.3540 | 3.4348953 | 800.08118 | 300.42645 | 0.48326316 | -2.951632 | [10 empty] | 39594.5
[37 empty] | 01/19/2026 10:59:55.8540 | 3.4351671 | 799.94403 | 300.82648 | 0.48356295 | -2.9516041 | [10 empty] | 39595
[37 empty] | 01/19/2026 10:59:56.3540 | 3.4355214 | 800.12689 | 301.2265 | 0.48386663 | -2.9516547 | [10 empty] | 39595.5
[37 empty] | 01/19/2026 10:59:56.8540 | 3.4356775 | 800.14209 | 301.62653 | 0.48416555 | -2.9515119 | [10 empty] | 39596
[37 empty] | 01/19/2026 10:59:57.3540 | 3.4358106 | 799.98975 | 302.02655 | 0.48446086 | -2.9513497 | [10 empty] | 39596.5
[37 empty] | 01/19/2026 10:59:57.8540 | 3.4358397 | 800.06592 | 302.42657 | 0.48475248 | -2.9510872 | [10 empty] | 39597
[37 empty] | 01/19/2026 10:59:58.3540 | 3.436182 | 800.06592 | 302.8266 | 0.48504841 | -2.9511337 | [10 empty] | 39597.5
[37 empty] | 01/19/2026 10:59:58.8540 | 3.4365306 | 800.08118 | 303.22665 | 0.48533952 | -2.9511912 | [10 empty] | 39598
[37 empty] | 01/19/2026 10:59:59.3540 | 3.4367995 | 800.09637 | 303.62668 | 0.48563245 | -2.9511671 | [10 empty] | 39598.5
[37 empty] | 01/19/2026 10:59:59.8540 | 3.436924 | 800.26392 | 304.02673 | 0.48591745 | -2.9510064 | [10 empty] | 39599
[37 empty] | 01/19/2026 11:00:00.3540 | 3.4373498 | 800.20306 | 304.42679 | 0.48621717 | -2.9511325 | [10 empty] | 39599.5
[37 empty] | 01/19/2026 11:00:00.8540 | 3.4374595 | 800.03546 | 304.82684 | 0.48651364 | -2.9509459 | [10 empty] | 39600
[37 empty] | 01/19/2026 11:00:01.3540 | 3.4377415 | 800.41626 | 305.22687 | 0.48680121 | -2.9509404 | [10 empty] | 39600.5
[37 empty] | 01/19/2026 11:00:01.8540 | 3.4379835 | 799.97455 | 305.62692 | 0.48708737 | -2.950896 | [10 empty] | 39601
[37 empty] | 01/19/2026 11:00:02.3540 | 3.4381797 | 800.05066 | 306.02698 | 0.48737976 | -2.9507999 | [10 empty] | 39601.5
[37 empty] | 01/19/2026 11:00:02.8540 | 3.4384418 | 800.11157 | 306.42703 | 0.48767132 | -2.9507704 | [10 empty] | 39602
[37 empty] | 01/19/2026 11:00:03.3540 | 3.4385715 | 800.15735 | 306.82709 | 0.48795623 | -2.9506152 | [10 empty] | 39602.5
[37 empty] | 01/19/2026 11:00:03.8540 | 3.4388328 | 800.06592 | 307.22714 | 0.48824191 | -2.9505908 | [10 empty] | 39603
[37 empty] | 01/19/2026 11:00:04.3540 | 3.439115 | 800.18774 | 307.6272 | 0.48852518 | -2.9505899 | [10 empty] | 39603.5
[37 empty] | 01/19/2026 11:00:04.8540 | 3.4392016 | 800.24872 | 308.02722 | 0.48879871 | -2.950403 | [10 empty] | 39604
[37 empty] | 01/19/2026 11:00:05.3540 | 3.4393585 | 800.18781 | 308.42728 | 0.48908117 | -2.9502773 | [10 empty] | 39604.5
[37 empty] | 01/19/2026 11:00:05.8540 | 3.4394927 | 800.05072 | 308.82733 | 0.48935306 | -2.9501398 | [10 empty] | 39605
[37 empty] | 01/19/2026 11:00:06.3540 | 3.4395895 | 800.08118 | 309.22739 | 0.48963127 | -2.9499583 | [10 empty] | 39605.5
[37 empty] | 01/19/2026 11:00:06.8540 | 3.439873 | 800.23346 | 309.62747 | 0.4899109 | -2.9499621 | [10 empty] | 39606
[37 empty] | 01/19/2026 11:00:07.3540 | 3.4402618 | 800.05072 | 310.02753 | 0.4901883 | -2.9500735 | [10 empty] | 39606.5
[37 empty] | 01/19/2026 11:00:07.8540 | 3.440392 | 800.203 | 310.42758 | 0.49045861 | -2.9499335 | [10 empty] | 39607
[37 empty] | 01/19/2026 11:00:08.3540 | 3.4407854 | 800.005 | 310.82764 | 0.4907347 | -2.9500506 | [10 empty] | 39607.5
[37 empty] | 01/19/2026 11:00:08.8540 | 3.4408953 | 800.05066 | 311.22769 | 0.49102113 | -2.9498742 | [10 empty] | 39608
[37 empty] | 01/19/2026 11:00:09.3540 | 3.4408808 | 800.15735 | 311.62778 | 0.49129251 | -2.9495883 | [10 empty] | 39608.5
[37 empty] | 01/19/2026 11:00:09.8540 | 3.4410162 | 800.30963 | 312.02783 | 0.49156517 | -2.949451 | [10 empty] | 39609
[37 empty] | 01/19/2026 11:00:10.3540 | 3.4414127 | 800.11157 | 312.42786 | 0.49183577 | -2.9495769 | [10 empty] | 39609.5
[37 empty] | 01/19/2026 11:00:10.8540 | 3.4417305 | 800.17255 | 312.82794 | 0.49210578 | -2.9496248 | [10 empty] | 39610
[37 empty] | 01/19/2026 11:00:11.3540 | 3.4420543 | 800.03552 | 313.228 | 0.4923825 | -2.9496717 | [10 empty] | 39610.5
[37 empty] | 01/19/2026 11:00:11.8540 | 3.4423625 | 800.203 | 313.62805 | 0.49265057 | -2.949712 | [10 empty] | 39611
[37 empty] | 01/19/2026 11:00:12.3540 | 3.4424505 | 800.17255 | 314.02814 | 0.49291515 | -2.9495354 | [10 empty] | 39611.5
[37 empty] | 01/19/2026 11:00:12.8540 | 3.4427586 | 800.34009 | 314.42822 | 0.4931739 | -2.9495847 | [10 empty] | 39612
[37 empty] | 01/19/2026 11:00:13.3540 | 3.4430554 | 800.21826 | 314.82834 | 0.49344245 | -2.9496129 | [10 empty] | 39612.5
[37 empty] | 01/19/2026 11:00:13.8540 | 3.443285 | 799.98975 | 315.22839 | 0.49370638 | -2.9495785 | [10 empty] | 39613
[37 empty] | 01/19/2026 11:00:14.3540 | 3.4432778 | 800.11157 | 315.62848 | 0.49396607 | -2.9493117 | [10 empty] | 39613.5
[37 empty] | 01/19/2026 11:00:14.8540 | 3.443656 | 800.15729 | 316.02856 | 0.49421456 | -2.9494414 | [10 empty] | 39614
[37 empty] | 01/19/2026 11:00:15.3540 | 3.443903 | 800.35529 | 316.42862 | 0.49447498 | -2.9494281 | [10 empty] | 39614.5
[37 empty] | 01/19/2026 11:00:15.8540 | 3.4440875 | 800.11157 | 316.8287 | 0.49472991 | -2.9493575 | [10 empty] | 39615
[37 empty] | 01/19/2026 11:00:16.3540 | 3.4443109 | 800.29443 | 317.22879 | 0.49498424 | -2.9493268 | [10 empty] | 39615.5
[37 empty] | 01/19/2026 11:00:16.8540 | 3.4445739 | 800.32489 | 317.62888 | 0.49523425 | -2.9493396 | [10 empty] | 39616
[37 empty] | 01/19/2026 11:00:17.3540 | 3.4447958 | 800.17255 | 318.02893 | 0.49547267 | -2.9493232 | [10 empty] | 39616.5
[37 empty] | 01/19/2026 11:00:17.8540 | 3.4449654 | 800.14209 | 318.42902 | 0.49570656 | -2.9492588 | [10 empty] | 39617
[37 empty] | 01/19/2026 11:00:18.3540 | 3.4451592 | 800.09644 | 318.8291 | 0.49594769 | -2.9492116 | [10 empty] | 39617.5
[37 empty] | 01/19/2026 11:00:18.8540 | 3.4453115 | 800.14209 | 319.22919 | 0.49619055 | -2.949121 | [10 empty] | 39618
[37 empty] | 01/19/2026 11:00:19.3540 | 3.4455721 | 800.06592 | 319.62924 | 0.49643356 | -2.9491386 | [10 empty] | 39618.5
[37 empty] | 01/19/2026 11:00:19.8540 | 3.4456606 | 800.05066 | 320.02933 | 0.49666822 | -2.9489923 | [10 empty] | 39619
[37 empty] | 01/19/2026 11:00:20.3540 | 3.4459269 | 800.26392 | 320.42938 | 0.49690929 | -2.9490175 | [10 empty] | 39619.5
[37 empty] | 01/19/2026 11:00:20.8540 | 3.4461582 | 800.26392 | 320.8295 | 0.49714503 | -2.9490132 | [10 empty] | 39620
[37 empty] | 01/19/2026 11:00:21.3540 | 3.4464271 | 800.005 | 321.22958 | 0.49738258 | -2.9490445 | [10 empty] | 39620.5
[37 empty] | 01/19/2026 11:00:21.8540 | 3.4465463 | 800.08118 | 321.62967 | 0.49762234 | -2.9489241 | [10 empty] | 39621
[37 empty] | 01/19/2026 11:00:22.3540 | 3.4467709 | 800.17255 | 322.02975 | 0.49785852 | -2.9489124 | [10 empty] | 39621.5
[37 empty] | 01/19/2026 11:00:22.8540 | 3.4468334 | 800.30957 | 322.42984 | 0.49809915 | -2.9487343 | [10 empty] | 39622
[37 empty] | 01/19/2026 11:00:23.3540 | 3.446939 | 800.24878 | 322.8299 | 0.49833953 | -2.9485996 | [10 empty] | 39622.5
[37 empty] | 01/19/2026 11:00:23.8540 | 3.4472616 | 800.05072 | 323.22998 | 0.49857181 | -2.9486897 | [10 empty] | 39623
[37 empty] | 01/19/2026 11:00:24.3540 | 3.4474654 | 800.12689 | 323.63004 | 0.49880964 | -2.9486558 | [10 empty] | 39623.5
[37 empty] | 01/19/2026 11:00:24.8540 | 3.4474874 | 800.17255 | 324.03009 | 0.49903646 | -2.9484508 | [10 empty] | 39624
[37 empty] | 01/19/2026 11:00:25.3540 | 3.4477661 | 800.06592 | 324.43018 | 0.49926516 | -2.9485009 | [10 empty] | 39624.5
[37 empty] | 01/19/2026 11:00:25.8540 | 3.4479995 | 800.12683 | 324.83023 | 0.49948776 | -2.9485118 | [10 empty] | 39625
[37 empty] | 01/19/2026 11:00:26.3540 | 3.4481463 | 800.23346 | 325.23029 | 0.49971819 | -2.9484282 | [10 empty] | 39625.5
[37 empty] | 01/19/2026 11:00:26.8540 | 3.4484291 | 800.06592 | 325.63037 | 0.49994847 | -2.9484806 | [10 empty] | 39626
[37 empty] | 01/19/2026 11:00:27.3540 | 3.448586 | 800.12683 | 326.03043 | 0.5001663 | -2.9484196 | [10 empty] | 39626.5
[37 empty] | 01/19/2026 11:00:27.8540 | 3.4488692 | 800.20306 | 326.43048 | 0.50037682 | -2.9484923 | [10 empty] | 39627
[37 empty] | 01/19/2026 11:00:28.3540 | 3.4489279 | 800.11157 | 326.83054 | 0.50059319 | -2.9483347 | [10 empty] | 39627.5
[37 empty] | 01/19/2026 11:00:28.8540 | 3.4492438 | 800.24872 | 327.23059 | 0.50081158 | -2.9484322 | [10 empty] | 39628
[37 empty] | 01/19/2026 11:00:29.3540 | 3.4494262 | 800.11157 | 327.63068 | 0.50102866 | -2.9483976 | [10 empty] | 39628.5
[37 empty] | 01/19/2026 11:00:29.8540 | 3.4494729 | 800.11157 | 328.03073 | 0.50125408 | -2.9482188 | [10 empty] | 39629
[37 empty] | 01/19/2026 11:00:30.3540 | 3.4497237 | 800.15735 | 328.43079 | 0.50147527 | -2.9482484 | [10 empty] | 39629.5
[37 empty] | 01/19/2026 11:00:30.8540 | 3.4498625 | 800.15729 | 328.83087 | 0.50170064 | -2.9481618 | [10 empty] | 39630
[37 empty] | 01/19/2026 11:00:31.3540 | 3.450006 | 799.95929 | 329.23096 | 0.5019201 | -2.9480858 | [10 empty] | 39630.5
[37 empty] | 01/19/2026 11:00:31.8540 | 3.4501934 | 800.203 | 329.63101 | 0.50213242 | -2.948061 | [10 empty] | 39631
[37 empty] | 01/19/2026 11:00:32.3540 | 3.4504936 | 800.21826 | 330.0311 | 0.50235391 | -2.9481397 | [10 empty] | 39631.5
[37 empty] | 01/19/2026 11:00:32.8540 | 3.4507568 | 800.09637 | 330.43118 | 0.50257421 | -2.9481826 | [10 empty] | 39632
[37 empty] | 01/19/2026 11:00:33.3540 | 3.4508777 | 800.12683 | 330.83124 | 0.50279033 | -2.9480875 | [10 empty] | 39632.5
[37 empty] | 01/19/2026 11:00:33.8540 | 3.45104 | 800.14209 | 331.23132 | 0.50300884 | -2.9480312 | [10 empty] | 39633
[37 empty] | 01/19/2026 11:00:34.3540 | 3.4512949 | 800.11157 | 331.63141 | 0.50322086 | -2.9480741 | [10 empty] | 39633.5
[37 empty] | 01/19/2026 11:00:34.8540 | 3.4514678 | 800.09637 | 332.03149 | 0.50343663 | -2.9480312 | [10 empty] | 39634
[37 empty] | 01/19/2026 11:00:35.3540 | 3.4514868 | 800.20306 | 332.43158 | 0.50365323 | -2.9478335 | [10 empty] | 39634.5
[37 empty] | 01/19/2026 11:00:35.8540 | 3.4515409 | 800.05066 | 332.83167 | 0.5038594 | -2.9476814 | [10 empty] | 39635
[37 empty] | 01/19/2026 11:00:36.3540 | 3.4517832 | 800.23346 | 333.23175 | 0.5040704 | -2.9477127 | [10 empty] | 39635.5
[37 empty] | 01/19/2026 11:00:36.8540 | 3.4521346 | 800.23346 | 333.63184 | 0.5042783 | -2.9478564 | [10 empty] | 39636
[37 empty] | 01/19/2026 11:00:37.3540 | 3.4525316 | 800.15735 | 334.03192 | 0.50447869 | -2.9480529 | [10 empty] | 39636.5
[37 empty] | 01/19/2026 11:00:37.8540 | 3.4528756 | 800.2182 | 334.43198 | 0.50468981 | -2.9481857 | [10 empty] | 39637
[37 empty] | 01/19/2026 11:00:38.3540 | 3.4531014 | 800.40106 | 334.83206 | 0.5048936 | -2.9482079 | [10 empty] | 39637.5
[37 empty] | 01/19/2026 11:00:38.8540 | 3.4533906 | 800.27917 | 335.23212 | 0.50510061 | -2.9482901 | [10 empty] | 39638
[37 empty] | 01/19/2026 11:00:39.3540 | 3.4535918 | 800.27917 | 335.6322 | 0.50529957 | -2.9482923 | [10 empty] | 39638.5
[37 empty] | 01/19/2026 11:00:39.8540 | 3.4536462 | 800.30963 | 336.03229 | 0.50550246 | -2.9481437 | [10 empty] | 39639
[37 empty] | 01/19/2026 11:00:40.3540 | 3.4538813 | 800.05066 | 336.43234 | 0.50570095 | -2.9481804 | [10 empty] | 39639.5
[37 empty] | 01/19/2026 11:00:40.8540 | 3.4541621 | 800.08118 | 336.83243 | 0.50590122 | -2.948261 | [10 empty] | 39640
[37 empty] | 01/19/2026 11:00:41.3540 | 3.4543049 | 800.14209 | 337.23251 | 0.50610423 | -2.9482007 | [10 empty] | 39640.5
[37 empty] | 01/19/2026 11:00:41.8540 | 3.4544916 | 800.11157 | 337.6326 | 0.50630492 | -2.9481866 | [10 empty] | 39641
[37 empty] | 01/19/2026 11:00:42.3540 | 3.4546881 | 800.30963 | 338.03268 | 0.50650322 | -2.9481847 | [10 empty] | 39641.5
[37 empty] | 01/19/2026 11:00:42.8540 | 3.4548283 | 800.06592 | 338.43274 | 0.50669396 | -2.9481344 | [10 empty] | 39642
[37 empty] | 01/19/2026 11:00:43.3540 | 3.4551406 | 800.03552 | 338.83282 | 0.50688612 | -2.9482543 | [10 empty] | 39642.5
[37 empty] | 01/19/2026 11:00:43.8540 | 3.4553547 | 800.09637 | 339.23288 | 0.50707603 | -2.9482787 | [10 empty] | 39643
[37 empty] | 01/19/2026 11:00:44.3540 | 3.4555545 | 800.20306 | 339.63297 | 0.50727296 | -2.9482815 | [10 empty] | 39643.5
[37 empty] | 01/19/2026 11:00:44.8540 | 3.4558034 | 799.89832 | 340.03302 | 0.50746971 | -2.9483337 | [10 empty] | 39644
[37 empty] | 01/19/2026 11:00:45.3540 | 3.4557979 | 800.27917 | 340.43307 | 0.50765878 | -2.9481392 | [10 empty] | 39644.5
[37 empty] | 01/19/2026 11:00:45.8540 | 3.4559319 | 800.17261 | 340.83316 | 0.50785226 | -2.9480796 | [10 empty] | 39645
[37 empty] | 01/19/2026 11:00:46.3540 | 3.4562044 | 800.26392 | 341.23325 | 0.50804174 | -2.9481626 | [10 empty] | 39645.5
[37 empty] | 01/19/2026 11:00:46.8540 | 3.4565043 | 800.15735 | 341.6333 | 0.50823176 | -2.9482725 | [10 empty] | 39646
[37 empty] | 01/19/2026 11:00:47.3540 | 3.4565983 | 800.15735 | 342.03339 | 0.50842404 | -2.9481742 | [10 empty] | 39646.5
[37 empty] | 01/19/2026 11:00:47.8540 | 3.4567964 | 800.11163 | 342.43347 | 0.50861436 | -2.9481821 | [10 empty] | 39647
[37 empty] | 01/19/2026 11:00:48.3540 | 3.4570134 | 800.09637 | 342.83356 | 0.50880265 | -2.9482107 | [10 empty] | 39647.5
[37 empty] | 01/19/2026 11:00:48.8540 | 3.4572189 | 800.11157 | 343.23361 | 0.50899154 | -2.9482274 | [10 empty] | 39648
[37 empty] | 01/19/2026 11:00:49.3540 | 3.4574893 | 800.24878 | 343.6337 | 0.50917625 | -2.948313 | [10 empty] | 39648.5
[37 empty] | 01/19/2026 11:00:49.8540 | 3.4576476 | 800.17255 | 344.03378 | 0.50935835 | -2.9482892 | [10 empty] | 39649
[37 empty] | 01/19/2026 11:00:50.3540 | 3.4577847 | 800.29443 | 344.43387 | 0.5095436 | -2.948241 | [10 empty] | 39649.5
[37 empty] | 01/19/2026 11:00:50.8540 | 3.4579697 | 800.24878 | 344.83395 | 0.50972706 | -2.9482427 | [10 empty] | 39650
[37 empty] | 01/19/2026 11:00:51.3540 | 3.4581201 | 800.14209 | 345.23401 | 0.50991458 | -2.9482055 | [10 empty] | 39650.5
[37 empty] | 01/19/2026 11:00:51.8540 | 3.4583492 | 800.05072 | 345.63409 | 0.51010203 | -2.9482472 | [10 empty] | 39651
[37 empty] | 01/19/2026 11:00:52.3540 | 3.4585292 | 800.09637 | 346.03421 | 0.51028556 | -2.9482436 | [10 empty] | 39651.5
[37 empty] | 01/19/2026 11:00:52.8540 | 3.4586363 | 800.12683 | 346.4343 | 0.51047611 | -2.9481602 | [10 empty] | 39652
[37 empty] | 01/19/2026 11:00:53.3540 | 3.4588819 | 800.08118 | 346.83438 | 0.51064944 | -2.9482324 | [10 empty] | 39652.5
[37 empty] | 01/19/2026 11:00:53.8540 | 3.4591346 | 800.17255 | 347.23447 | 0.51083124 | -2.9483032 | [10 empty] | 39653
[37 empty] | 01/19/2026 11:00:54.3540 | 3.4593244 | 800.15729 | 347.63455 | 0.51100838 | -2.9483159 | [10 empty] | 39653.5
[37 empty] | 01/19/2026 11:00:54.8540 | 3.4596024 | 800.17255 | 348.03464 | 0.51118618 | -2.9484162 | [10 empty] | 39654
[37 empty] | 01/19/2026 11:00:55.3540 | 3.4597852 | 800.18781 | 348.43472 | 0.51136011 | -2.9484251 | [10 empty] | 39654.5
[37 empty] | 01/19/2026 11:00:55.8540 | 3.4599261 | 800.17255 | 348.83481 | 0.51152951 | -2.9483967 | [10 empty] | 39655
[37 empty] | 01/19/2026 11:00:56.3540 | 3.4600585 | 800.0202 | 349.23489 | 0.51169783 | -2.9483607 | [10 empty] | 39655.5
[37 empty] | 01/19/2026 11:00:56.8540 | 3.4602818 | 800.29443 | 349.63498 | 0.51186967 | -2.9484122 | [10 empty] | 39656
[37 empty] | 01/19/2026 11:00:57.3540 | 3.4604049 | 800.37061 | 350.03506 | 0.51204848 | -2.9483564 | [10 empty] | 39656.5
[37 empty] | 01/19/2026 11:00:57.8540 | 3.4604135 | 800.17255 | 350.43515 | 0.5122298 | -2.9481838 | [10 empty] | 39657
[37 empty] | 01/19/2026 11:00:58.3540 | 3.4604914 | 800.11157 | 350.83524 | 0.51240617 | -2.9480853 | [10 empty] | 39657.5
[37 empty] | 01/19/2026 11:00:58.8540 | 3.460561 | 800.2182 | 351.23532 | 0.51258093 | -2.9479802 | [10 empty] | 39658
[37 empty] | 01/19/2026 11:00:59.3540 | 3.4607069 | 800.20306 | 351.63538 | 0.51275247 | -2.9479544 | [10 empty] | 39658.5
[37 empty] | 01/19/2026 11:00:59.8540 | 3.4609137 | 800.203 | 352.03546 | 0.5129267 | -2.9479868 | [10 empty] | 39659
[37 empty] | 01/19/2026 11:01:00.3540 | 3.460954 | 800.23346 | 352.43552 | 0.5131011 | -2.9478528 | [10 empty] | 39659.5
[37 empty] | 01/19/2026 11:01:00.8540 | 3.4612122 | 800.06592 | 352.8356 | 0.51327449 | -2.9479377 | [10 empty] | 39660
[37 empty] | 01/19/2026 11:01:01.3540 | 3.461596 | 800.03552 | 353.23569 | 0.51344782 | -2.9481483 | [10 empty] | 39660.5
[37 empty] | 01/19/2026 11:01:01.8540 | 3.4617939 | 800.12683 | 353.63574 | 0.51361501 | -2.948179 | [10 empty] | 39661
[37 empty] | 01/19/2026 11:01:02.3540 | 3.4619751 | 800.12683 | 354.03583 | 0.51378304 | -2.9481921 | [10 empty] | 39661.5
[37 empty] | 01/19/2026 11:01:02.8540 | 3.4619565 | 799.92883 | 354.43591 | 0.51394242 | -2.948014 | [10 empty] | 39662
[37 empty] | 01/19/2026 11:01:03.3540 | 3.4622068 | 800.06592 | 354.836 | 0.51410741 | -2.9480994 | [10 empty] | 39662.5
[37 empty] | 01/19/2026 11:01:03.8540 | 3.4624538 | 800.12683 | 355.23605 | 0.51426691 | -2.9481869 | [10 empty] | 39663
[37 empty] | 01/19/2026 11:01:04.3540 | 3.4626291 | 800.09637 | 355.63614 | 0.51442903 | -2.9482 | [10 empty] | 39663.5
[37 empty] | 01/19/2026 11:01:04.8540 | 3.46281 | 800.14203 | 356.03622 | 0.51459837 | -2.9482117 | [10 empty] | 39664
[37 empty] | 01/19/2026 11:01:05.3540 | 3.4630785 | 800.18774 | 356.43631 | 0.51476949 | -2.9483089 | [10 empty] | 39664.5
[37 empty] | 01/19/2026 11:01:05.8540 | 3.4632723 | 800.29443 | 356.83643 | 0.51493877 | -2.9483335 | [10 empty] | 39665
[37 empty] | 01/19/2026 11:01:06.3540 | 3.4634323 | 800.03552 | 357.23651 | 0.51510859 | -2.9483237 | [10 empty] | 39665.5
[37 empty] | 01/19/2026 11:01:06.8540 | 3.4634867 | 800.26392 | 357.63663 | 0.51527286 | -2.9482138 | [10 empty] | 39666
[37 empty] | 01/19/2026 11:01:07.3540 | 3.4636605 | 800.34009 | 358.03671 | 0.51542926 | -2.9482312 | [10 empty] | 39666.5
[37 empty] | 01/19/2026 11:01:07.8540 | 3.4638987 | 800.15735 | 358.4368 | 0.51558387 | -2.9483147 | [10 empty] | 39667
[37 empty] | 01/19/2026 11:01:08.3540 | 3.4641123 | 800.21826 | 358.83688 | 0.51574183 | -2.9483705 | [10 empty] | 39667.5
[37 empty] | 01/19/2026 11:01:08.8540 | 3.4642773 | 800.203 | 359.23694 | 0.51590151 | -2.9483757 | [10 empty] | 39668
[37 empty] | 01/19/2026 11:01:09.3540 | 3.4644103 | 800.09644 | 359.63702 | 0.51606166 | -2.9483488 | [10 empty] | 39668.5
[37 empty] | 01/19/2026 11:01:09.8540 | 3.4645383 | 800.15735 | 360.03708 | 0.51623124 | -2.948307 | [10 empty] | 39669
[37 empty] | 01/19/2026 11:01:10.3540 | 3.464699 | 800.21826 | 360.43713 | 0.51639003 | -2.9483089 | [10 empty] | 39669.5
[37 empty] | 01/19/2026 11:01:10.8540 | 3.4647539 | 800.18774 | 360.83722 | 0.51654434 | -2.9482095 | [10 empty] | 39670
[37 empty] | 01/19/2026 11:01:11.3540 | 3.4650383 | 800.11157 | 361.23727 | 0.51670182 | -2.9483364 | [10 empty] | 39670.5
[37 empty] | 01/19/2026 11:01:11.8540 | 3.4650979 | 800.18774 | 361.63736 | 0.51685345 | -2.9482443 | [10 empty] | 39671
[37 empty] | 01/19/2026 11:01:12.3540 | 3.4653215 | 800.18774 | 362.03741 | 0.51701289 | -2.9483087 | [10 empty] | 39671.5
[37 empty] | 01/19/2026 11:01:12.8540 | 3.4655287 | 800.203 | 362.4375 | 0.51716995 | -2.9483588 | [10 empty] | 39672
[37 empty] | 01/19/2026 11:01:13.3540 | 3.4655728 | 800.17255 | 362.83759 | 0.51732963 | -2.9482431 | [10 empty] | 39672.5
[37 empty] | 01/19/2026 11:01:13.8540 | 3.4656806 | 800.23346 | 363.23764 | 0.51747525 | -2.9482052 | [10 empty] | 39673
[37 empty] | 01/19/2026 11:01:14.3540 | 3.465703 | 800.11157 | 363.63773 | 0.51762426 | -2.9480786 | [10 empty] | 39673.5
[37 empty] | 01/19/2026 11:01:14.8540 | 3.4661181 | 800.17255 | 364.03781 | 0.51777679 | -2.9483414 | [10 empty] | 39674
[37 empty] | 01/19/2026 11:01:15.3540 | 3.4661894 | 800.09637 | 364.4379 | 0.51793128 | -2.9482582 | [10 empty] | 39674.5
[37 empty] | 01/19/2026 11:01:15.8540 | 3.4663699 | 800.12683 | 364.83795 | 0.5180881 | -2.9482818 | [10 empty] | 39675
[37 empty] | 01/19/2026 11:01:16.3540 | 3.4665921 | 800.11157 | 365.23804 | 0.51823777 | -2.9483542 | [10 empty] | 39675.5
[37 empty] | 01/19/2026 11:01:16.8540 | 3.466867 | 800.09644 | 365.63812 | 0.51839644 | -2.9484706 | [10 empty] | 39676
[37 empty] | 01/19/2026 11:01:17.3540 | 3.4668736 | 800.15735 | 366.03818 | 0.51854593 | -2.9483278 | [10 empty] | 39676.5
[37 empty] | 01/19/2026 11:01:17.8540 | 3.4669569 | 800.08118 | 366.43826 | 0.51869422 | -2.9482627 | [10 empty] | 39677
[37 empty] | 01/19/2026 11:01:18.3540 | 3.4670663 | 800.15735 | 366.83835 | 0.51884687 | -2.9482193 | [10 empty] | 39677.5
[37 empty] | 01/19/2026 11:01:18.8540 | 3.4674137 | 800.203 | 367.2384 | 0.51900649 | -2.9484072 | [10 empty] | 39678
[37 empty] | 01/19/2026 11:01:19.3540 | 3.4677267 | 800.21826 | 367.63849 | 0.51915753 | -2.9485693 | [10 empty] | 39678.5
[37 empty] | 01/19/2026 11:01:19.8540 | 3.4677594 | 800.11157 | 368.03857 | 0.5193069 | -2.9484525 | [10 empty] | 39679
[37 empty] | 01/19/2026 11:01:20.3540 | 3.4678848 | 799.91364 | 368.43863 | 0.51945639 | -2.9484284 | [10 empty] | 39679.5
[37 empty] | 01/19/2026 11:01:20.8540 | 3.4679291 | 800.06592 | 368.83868 | 0.51961058 | -2.9483185 | [10 empty] | 39680
[37 empty] | 01/19/2026 11:01:21.3540 | 3.468133 | 799.95929 | 369.23874 | 0.51975751 | -2.9483755 | [10 empty] | 39680.5
[37 empty] | 01/19/2026 11:01:21.8540 | 3.468231 | 800.14209 | 369.63882 | 0.51989841 | -2.9483325 | [10 empty] | 39681
[37 empty] | 01/19/2026 11:01:22.3540 | 3.4682298 | 800.03546 | 370.03888 | 0.52003998 | -2.9481897 | [10 empty] | 39681.5
[37 empty] | 01/19/2026 11:01:22.8540 | 3.4684811 | 800.30963 | 370.43896 | 0.52018642 | -2.9482946 | [10 empty] | 39682
[37 empty] | 01/19/2026 11:01:23.3540 | 3.4686882 | 800.14209 | 370.83905 | 0.52033216 | -2.9483562 | [10 empty] | 39682.5
[37 empty] | 01/19/2026 11:01:23.8540 | 3.4689639 | 800.30957 | 371.23914 | 0.52047533 | -2.9484885 | [10 empty] | 39683
[37 empty] | 01/19/2026 11:01:24.3540 | 3.4691637 | 800.23346 | 371.63922 | 0.52061796 | -2.9485457 | [10 empty] | 39683.5
[37 empty] | 01/19/2026 11:01:24.8540 | 3.4693034 | 800.06592 | 372.03931 | 0.52075595 | -2.9485474 | [10 empty] | 39684
[37 empty] | 01/19/2026 11:01:25.3540 | 3.4694142 | 800.15735 | 372.43939 | 0.52089775 | -2.9485164 | [10 empty] | 39684.5
[37 empty] | 01/19/2026 11:01:25.8540 | 3.4694676 | 800.27924 | 372.83945 | 0.52103734 | -2.9484303 | [10 empty] | 39685
[37 empty] | 01/19/2026 11:01:26.3540 | 3.4696195 | 800.26392 | 373.23953 | 0.52117425 | -2.9484453 | [10 empty] | 39685.5
[37 empty] | 01/19/2026 11:01:26.8540 | 3.4697464 | 800.17261 | 373.63962 | 0.52131444 | -2.948432 | [10 empty] | 39686
[37 empty] | 01/19/2026 11:01:27.3540 | 3.46999 | 800.17255 | 374.03967 | 0.52145147 | -2.9485385 | [10 empty] | 39686.5
[37 empty] | 01/19/2026 11:01:27.8540 | 3.4701338 | 800.11157 | 374.43976 | 0.52159077 | -2.9485431 | [10 empty] | 39687
[37 empty] | 01/19/2026 11:01:28.3540 | 3.4702318 | 800.12689 | 374.83981 | 0.52173549 | -2.9484963 | [10 empty] | 39687.5
[37 empty] | 01/19/2026 11:01:28.8540 | 3.4703896 | 800.24872 | 375.2399 | 0.5218845 | -2.9485052 | [10 empty] | 39688
[37 empty] | 01/19/2026 11:01:29.3540 | 3.4705307 | 800.21826 | 375.63995 | 0.52202719 | -2.9485035 | [10 empty] | 39688.5
[37 empty] | 01/19/2026 11:01:29.8540 | 3.4705887 | 800.24872 | 376.04001 | 0.52216649 | -2.9484222 | [10 empty] | 39689
[37 empty] | 01/19/2026 11:01:30.3540 | 3.4708252 | 800.203 | 376.44009 | 0.52230364 | -2.9485216 | [10 empty] | 39689.5
[37 empty] | 01/19/2026 11:01:30.8540 | 3.4709673 | 800.24872 | 376.84015 | 0.52244461 | -2.9485226 | [10 empty] | 39690
[37 empty] | 01/19/2026 11:01:31.3540 | 3.4709458 | 800.26392 | 377.24023 | 0.5225805 | -2.9483652 | [10 empty] | 39690.5
[37 empty] | 01/19/2026 11:01:31.8540 | 3.4712389 | 800.15735 | 377.64032 | 0.52272171 | -2.9485171 | [10 empty] | 39691
[37 empty] | 01/19/2026 11:01:32.3540 | 3.4711871 | 800.24872 | 378.04037 | 0.52285975 | -2.9483273 | [10 empty] | 39691.5
[37 empty] | 01/19/2026 11:01:32.8540 | 3.4713895 | 800.05072 | 378.44046 | 0.52299827 | -2.9483912 | [10 empty] | 39692
[37 empty] | 01/19/2026 11:01:33.3540 | 3.4715407 | 800.26392 | 378.84055 | 0.52313894 | -2.9484017 | [10 empty] | 39692.5
[37 empty] | 01/19/2026 11:01:33.8540 | 3.4718261 | 800.08118 | 379.24063 | 0.52327734 | -2.9485488 | [10 empty] | 39693
[37 empty] | 01/19/2026 11:01:34.3540 | 3.4720809 | 800.18774 | 379.64069 | 0.52340728 | -2.9486737 | [10 empty] | 39693.5
[37 empty] | 01/19/2026 11:01:34.8540 | 3.4721494 | 800.005 | 380.04074 | 0.52353579 | -2.9486136 | [10 empty] | 39694
[37 empty] | 01/19/2026 11:01:35.3540 | 3.4723005 | 800.09644 | 380.44083 | 0.52367085 | -2.9486296 | [10 empty] | 39694.5
[37 empty] | 01/19/2026 11:01:35.8540 | 3.4724674 | 800.0202 | 380.84088 | 0.52380812 | -2.9486592 | [10 empty] | 39695
[37 empty] | 01/19/2026 11:01:36.3540 | 3.4725544 | 799.94403 | 381.24094 | 0.523947 | -2.9486074 | [10 empty] | 39695.5
[37 empty] | 01/19/2026 11:01:36.8540 | 3.4727359 | 800.15735 | 381.64099 | 0.52407581 | -2.9486601 | [10 empty] | 39696
[37 empty] | 01/19/2026 11:01:37.3540 | 3.4729266 | 800.06592 | 382.04105 | 0.52420735 | -2.9487193 | [10 empty] | 39696.5
[37 empty] | 01/19/2026 11:01:37.8540 | 3.4730558 | 799.95935 | 382.4411 | 0.5243451 | -2.9487107 | [10 empty] | 39697
[37 empty] | 01/19/2026 11:01:38.3540 | 3.4732342 | 800.05066 | 382.84116 | 0.52447808 | -2.9487562 | [10 empty] | 39697.5
[37 empty] | 01/19/2026 11:01:38.8540 | 3.4733262 | 800.21826 | 383.24121 | 0.52460897 | -2.9487171 | [10 empty] | 39698
[37 empty] | 01/19/2026 11:01:39.3540 | 3.4734735 | 800.11157 | 383.6413 | 0.52473623 | -2.9487374 | [10 empty] | 39698.5
[37 empty] | 01/19/2026 11:01:39.8540 | 3.4735479 | 800.14209 | 384.04135 | 0.52486694 | -2.9486811 | [10 empty] | 39699
[37 empty] | 01/19/2026 11:01:40.3540 | 3.4737177 | 800.20306 | 384.44144 | 0.52499163 | -2.9487259 | [10 empty] | 39699.5
[37 empty] | 01/19/2026 11:01:40.8540 | 3.4738786 | 800.15729 | 384.84152 | 0.52511668 | -2.9487619 | [10 empty] | 39700
[37 empty] | 01/19/2026 11:01:41.3540 | 3.47399 | 800.11157 | 385.24158 | 0.5252412 | -2.9487488 | [10 empty] | 39700.5
[37 empty] | 01/19/2026 11:01:41.8540 | 3.4741516 | 800.11157 | 385.64166 | 0.5253576 | -2.9487941 | [10 empty] | 39701
[37 empty] | 01/19/2026 11:01:42.3540 | 3.4743104 | 800.24872 | 386.04172 | 0.52548134 | -2.9488292 | [10 empty] | 39701.5
[37 empty] | 01/19/2026 11:01:42.8540 | 3.4757829 | 800.14209 | 386.4418 | 0.52560198 | -2.950181 | [10 empty] | 39702
[37 empty] | 01/19/2026 11:01:43.3540 | 3.475491 | 800.06592 | 386.84189 | 0.52572948 | -2.9497616 | [10 empty] | 39702.5
[37 empty] | 01/19/2026 11:01:43.8540 | 3.4748728 | 800.11157 | 387.24194 | 0.52585006 | -2.9490228 | [10 empty] | 39703
[37 empty] | 01/19/2026 11:01:44.3540 | 3.4744248 | 800.11157 | 387.64203 | 0.52597767 | -2.9484472 | [10 empty] | 39703.5
[37 empty] | 01/19/2026 11:01:44.8540 | 3.4740341 | 799.92883 | 388.04208 | 0.52610224 | -2.9479318 | [10 empty] | 39704
[37 empty] | 01/19/2026 11:01:45.3540 | 3.4739656 | 800.17255 | 388.44217 | 0.52622432 | -2.9477413 | [10 empty] | 39704.5
[37 empty] | 01/19/2026 11:01:45.8540 | 3.4740117 | 800.12689 | 388.84222 | 0.52634674 | -2.947665 | [10 empty] | 39705
[37 empty] | 01/19/2026 11:01:46.3540 | 3.4741702 | 800.14209 | 389.24231 | 0.52646649 | -2.9477038 | [10 empty] | 39705.5
[37 empty] | 01/19/2026 11:01:46.8540 | 3.4742255 | 800.06592 | 389.64236 | 0.52659386 | -2.9476316 | [10 empty] | 39706
[37 empty] | 01/19/2026 11:01:47.3540 | 3.4743125 | 800.18774 | 390.04245 | 0.52671075 | -2.9476018 | [10 empty] | 39706.5
[37 empty] | 01/19/2026 11:01:47.8540 | 3.474359 | 800.11157 | 390.4425 | 0.52683109 | -2.9475279 | [10 empty] | 39707
[37 empty] | 01/19/2026 11:01:48.3540 | 3.4743011 | 800.08118 | 390.84256 | 0.52694821 | -2.9473529 | [10 empty] | 39707.5
[37 empty] | 01/19/2026 11:01:48.8540 | 3.4743783 | 800.23346 | 391.24261 | 0.52706331 | -2.947315 | [10 empty] | 39708
[37 empty] | 01/19/2026 11:01:49.3540 | 3.4745324 | 799.98975 | 391.64267 | 0.52718306 | -2.9473493 | [10 empty] | 39708.5
[37 empty] | 01/19/2026 11:01:49.8540 | 3.4746501 | 800.203 | 392.04272 | 0.52729446 | -2.9473557 | [10 empty] | 39709
[37 empty] | 01/19/2026 11:01:50.3540 | 3.4747028 | 799.95929 | 392.44278 | 0.52741581 | -2.9472871 | [10 empty] | 39709.5
[37 empty] | 01/19/2026 11:01:50.8540 | 3.4749033 | 800.12689 | 392.84283 | 0.52753681 | -2.9473665 | [10 empty] | 39710
[37 empty] | 01/19/2026 11:01:51.3540 | 3.4750302 | 800.15735 | 393.24292 | 0.52765757 | -2.9473727 | [10 empty] | 39710.5
[37 empty] | 01/19/2026 11:01:51.8540 | 3.4748874 | 800.17255 | 393.64297 | 0.52777213 | -2.9471152 | [10 empty] | 39711
[37 empty] | 01/19/2026 11:01:52.3540 | 3.4750826 | 800.12683 | 394.04306 | 0.52789444 | -2.9471881 | [10 empty] | 39711.5
[37 empty] | 01/19/2026 11:01:52.8540 | 3.4753034 | 800.14209 | 394.44312 | 0.52800888 | -2.9472945 | [10 empty] | 39712
[37 empty] | 01/19/2026 11:01:53.3540 | 3.4755015 | 800.0202 | 394.84317 | 0.52812153 | -2.9473801 | [10 empty] | 39712.5
[37 empty] | 01/19/2026 11:01:53.8540 | 3.4754658 | 800.11157 | 395.24323 | 0.52822649 | -2.9472392 | [10 empty] | 39713
[37 empty] | 01/19/2026 11:01:54.3540 | 3.47542 | 800.11157 | 395.64331 | 0.52832907 | -2.9470909 | [10 empty] | 39713.5
[37 empty] | 01/19/2026 11:01:54.8540 | 3.4755821 | 800.203 | 396.04337 | 0.52843416 | -2.9471478 | [10 empty] | 39714
[37 empty] | 01/19/2026 11:01:55.3540 | 3.4756527 | 800.12683 | 396.44345 | 0.52853978 | -2.9471128 | [10 empty] | 39714.5
[37 empty] | 01/19/2026 11:01:55.8540 | 3.4757214 | 800.15735 | 396.84351 | 0.52865362 | -2.9470677 | [10 empty] | 39715
[37 empty] | 01/19/2026 11:01:56.3540 | 3.4758132 | 800.21826 | 397.24359 | 0.52876312 | -2.9470501 | [10 empty] | 39715.5
[37 empty] | 01/19/2026 11:01:56.8540 | 3.4758687 | 800.005 | 397.64368 | 0.52887285 | -2.9469957 | [10 empty] | 39716
[37 empty] | 01/19/2026 11:01:57.3540 | 3.4759755 | 800.37061 | 398.04373 | 0.52898407 | -2.9469914 | [10 empty] | 39716.5
[37 empty] | 01/19/2026 11:01:57.8540 | 3.4761443 | 800.06592 | 398.44382 | 0.52909952 | -2.9470448 | [10 empty] | 39717
[37 empty] | 01/19/2026 11:01:58.3540 | 3.4763434 | 800.09637 | 398.84387 | 0.52921683 | -2.9471266 | [10 empty] | 39717.5
[37 empty] | 01/19/2026 11:01:58.8540 | 3.4762406 | 800.2182 | 399.24396 | 0.52932918 | -2.9469113 | [10 empty] | 39718
[37 empty] | 01/19/2026 11:01:59.3540 | 3.4762702 | 800.03546 | 399.64404 | 0.52943987 | -2.9468303 | [10 empty] | 39718.5
[37 empty] | 01/19/2026 11:01:59.8540 | 3.476521 | 800.18774 | 400.04413 | 0.52954948 | -2.9469717 | [10 empty] | 39719
[37 empty] | 01/19/2026 11:02:00.3540 | 3.4768152 | 800.12683 | 400.44418 | 0.5296644 | -2.9471507 | [10 empty] | 39719.5
[37 empty] | 01/19/2026 11:02:00.8540 | 3.4769359 | 799.95929 | 400.84427 | 0.52977538 | -2.9471605 | [10 empty] | 39720
[37 empty] | 01/19/2026 11:02:01.3540 | 3.4771664 | 799.98975 | 401.24435 | 0.5298968 | -2.9472697 | [10 empty] | 39720.5
[37 empty] | 01/19/2026 11:02:01.8540 | 3.4772794 | 800.21826 | 401.64444 | 0.53001839 | -2.9472611 | [10 empty] | 39721
[37 empty] | 01/19/2026 11:02:02.3540 | 3.477324 | 799.94403 | 402.04449 | 0.5301258 | -2.9471982 | [10 empty] | 39721.5
[37 empty] | 01/19/2026 11:02:02.8540 | 3.4774432 | 800.06592 | 402.44458 | 0.53022265 | -2.9472206 | [10 empty] | 39722
[37 empty] | 01/19/2026 11:02:03.3540 | 3.4774475 | 800.2182 | 402.84467 | 0.53033268 | -2.9471149 | [10 empty] | 39722.5
[37 empty] | 01/19/2026 11:02:03.8540 | 3.4777145 | 800.12689 | 403.24475 | 0.53044736 | -2.9472671 | [10 empty] | 39723
[37 empty] | 01/19/2026 11:02:04.3540 | 3.4777706 | 800.005 | 403.64484 | 0.53055376 | -2.9472167 | [10 empty] | 39723.5
[37 empty] | 01/19/2026 11:02:04.8540 | 3.4778454 | 800.005 | 404.04492 | 0.53065777 | -2.9471877 | [10 empty] | 39724
[37 empty] | 01/19/2026 11:02:05.3540 | 3.4778788 | 800.11163 | 404.44501 | 0.53076309 | -2.9471157 | [10 empty] | 39724.5
[37 empty] | 01/19/2026 11:02:05.8540 | 3.4780815 | 800.20306 | 404.84506 | 0.5308702 | -2.9472113 | [10 empty] | 39725
[37 empty] | 01/19/2026 11:02:06.3540 | 3.4782779 | 800.05066 | 405.24512 | 0.53097862 | -2.9472992 | [10 empty] | 39725.5
[37 empty] | 01/19/2026 11:02:06.8540 | 3.4783721 | 799.94409 | 405.6452 | 0.53108197 | -2.9472902 | [10 empty] | 39726
[37 empty] | 01/19/2026 11:02:07.3540 | 3.4783506 | 800.11157 | 406.04526 | 0.5311842 | -2.9471664 | [10 empty] | 39726.5
[37 empty] | 01/19/2026 11:02:07.8540 | 3.478353 | 800.06592 | 406.44534 | 0.5312866 | -2.9470665 | [10 empty] | 39727
[37 empty] | 01/19/2026 11:02:08.3540 | 3.4784498 | 800.2182 | 406.84543 | 0.53138798 | -2.9470618 | [10 empty] | 39727.5
[37 empty] | 01/19/2026 11:02:08.8540 | 3.4784064 | 800.11163 | 407.24551 | 0.53149515 | -2.9469113 | [10 empty] | 39728
[37 empty] | 01/19/2026 11:02:09.3540 | 3.4784775 | 800.20306 | 407.64557 | 0.5315991 | -2.9468784 | [10 empty] | 39728.5
[37 empty] | 01/19/2026 11:02:09.8540 | 3.4785488 | 800.08118 | 408.04565 | 0.5317058 | -2.9468429 | [10 empty] | 39729
[37 empty] | 01/19/2026 11:02:10.3540 | 3.4786243 | 800.08118 | 408.44577 | 0.53181463 | -2.9468098 | [10 empty] | 39729.5
[37 empty] | 01/19/2026 11:02:10.8540 | 3.4786882 | 800.24872 | 408.84586 | 0.53192079 | -2.9467673 | [10 empty] | 39730
[37 empty] | 01/19/2026 11:02:11.3540 | 3.478934 | 800.06592 | 409.24597 | 0.53202444 | -2.9469097 | [10 empty] | 39730.5
[37 empty] | 01/19/2026 11:02:11.8540 | 3.4791479 | 800.3858 | 409.64606 | 0.53212625 | -2.9470217 | [10 empty] | 39731
[37 empty] | 01/19/2026 11:02:12.3540 | 3.4792624 | 800.24872 | 410.04617 | 0.53223544 | -2.947027 | [10 empty] | 39731.5
[37 empty] | 01/19/2026 11:02:12.8540 | 3.4793372 | 800.20306 | 410.44626 | 0.5323388 | -2.9469984 | [10 empty] | 39732
[37 empty] | 01/19/2026 11:02:13.3540 | 3.4793308 | 800.29437 | 410.84637 | 0.53244013 | -2.9468906 | [10 empty] | 39732.5
[37 empty] | 01/19/2026 11:02:13.8540 | 3.4793799 | 800.18774 | 411.24646 | 0.53253704 | -2.9468429 | [10 empty] | 39733
[37 empty] | 01/19/2026 11:02:14.3540 | 3.4796445 | 800.30963 | 411.64658 | 0.5326398 | -2.9470048 | [10 empty] | 39733.5
[37 empty] | 01/19/2026 11:02:14.8540 | 3.4798458 | 800.2182 | 412.04669 | 0.53274709 | -2.9470987 | [10 empty] | 39734
[37 empty] | 01/19/2026 11:02:15.3540 | 3.4799418 | 800.12689 | 412.44678 | 0.53285056 | -2.9470913 | [10 empty] | 39734.5
[37 empty] | 01/19/2026 11:02:15.8540 | 3.4800029 | 800.08118 | 412.84686 | 0.53295356 | -2.9470494 | [10 empty] | 39735
[37 empty] | 01/19/2026 11:02:16.3540 | 3.4801145 | 800.15735 | 413.24695 | 0.53305829 | -2.9470563 | [10 empty] | 39735.5
[37 empty] | 01/19/2026 11:02:16.8540 | 3.4801908 | 800.14203 | 413.64703 | 0.53315556 | -2.9470353 | [10 empty] | 39736
[37 empty] | 01/19/2026 11:02:17.3540 | 3.4802914 | 800.24878 | 414.04712 | 0.53324789 | -2.9470434 | [10 empty] | 39736.5
[37 empty] | 01/19/2026 11:02:17.8540 | 3.4804525 | 800.27917 | 414.4472 | 0.53335238 | -2.9471002 | [10 empty] | 39737
[37 empty] | 01/19/2026 11:02:18.3540 | 3.4807711 | 800.15735 | 414.84732 | 0.53344285 | -2.9473281 | [10 empty] | 39737.5
[37 empty] | 01/19/2026 11:02:18.8540 | 3.4808762 | 800.11163 | 415.24741 | 0.53353685 | -2.9473393 | [10 empty] | 39738
[37 empty] | 01/19/2026 11:02:19.3540 | 3.4808998 | 800.005 | 415.64752 | 0.5336324 | -2.9472675 | [10 empty] | 39738.5
[37 empty] | 01/19/2026 11:02:19.8540 | 3.4810102 | 800.18774 | 416.04761 | 0.53372639 | -2.9472837 | [10 empty] | 39739
[37 empty] | 01/19/2026 11:02:20.3540 | 3.4810948 | 800.34009 | 416.44769 | 0.53382123 | -2.9472735 | [10 empty] | 39739.5
[37 empty] | 01/19/2026 11:02:20.8540 | 3.4812694 | 800.15729 | 416.84778 | 0.53392059 | -2.9473488 | [10 empty] | 39740
[37 empty] | 01/19/2026 11:02:21.3540 | 3.4814181 | 800.37061 | 417.24783 | 0.53402209 | -2.947396 | [10 empty] | 39740.5
[37 empty] | 01/19/2026 11:02:21.8540 | 3.4815068 | 800.203 | 417.64792 | 0.53412098 | -2.9473858 | [10 empty] | 39741
[37 empty] | 01/19/2026 11:02:22.3540 | 3.4816661 | 800.23346 | 418.048 | 0.53421432 | -2.9474518 | [10 empty] | 39741.5
[37 empty] | 01/19/2026 11:02:22.8540 | 3.4817324 | 800.26392 | 418.44806 | 0.5343067 | -2.9474256 | [10 empty] | 39742
[37 empty] | 01/19/2026 11:02:23.3540 | 3.4818203 | 800.15735 | 418.84814 | 0.53440475 | -2.9474156 | [10 empty] | 39742.5
[37 empty] | 01/19/2026 11:02:23.8540 | 3.4819314 | 800.14209 | 419.24823 | 0.53449649 | -2.9474349 | [10 empty] | 39743
[37 empty] | 01/19/2026 11:02:24.3540 | 3.4821315 | 800.203 | 419.64832 | 0.53459132 | -2.94754 | [10 empty] | 39743.5
[37 empty] | 01/19/2026 11:02:24.8540 | 3.4823573 | 800.21826 | 420.0484 | 0.53468353 | -2.9476738 | [10 empty] | 39744
[37 empty] | 01/19/2026 11:02:25.3540 | 3.4824617 | 799.98975 | 420.44849 | 0.53477168 | -2.94769 | [10 empty] | 39744.5
[37 empty] | 01/19/2026 11:02:25.8540 | 3.482626 | 800.26392 | 420.84854 | 0.53486264 | -2.9477634 | [10 empty] | 39745
[37 empty] | 01/19/2026 11:02:26.3540 | 3.482733 | 800.18774 | 421.24863 | 0.5349558 | -2.9477773 | [10 empty] | 39745.5
[37 empty] | 01/19/2026 11:02:26.8540 | 3.4827881 | 800.15735 | 421.64871 | 0.53504407 | -2.9477439 | [10 empty] | 39746
[37 empty] | 01/19/2026 11:02:27.3540 | 3.4828293 | 800.12689 | 422.0488 | 0.535137 | -2.9476924 | [10 empty] | 39746.5
[37 empty] | 01/19/2026 11:02:27.8540 | 3.4829266 | 800.08118 | 422.44888 | 0.53522974 | -2.9476969 | [10 empty] | 39747
[37 empty] | 01/19/2026 11:02:28.3540 | 3.4828753 | 800.23346 | 422.849 | 0.53531921 | -2.9475563 | [10 empty] | 39747.5
[37 empty] | 01/19/2026 11:02:28.8540 | 3.4829488 | 800.24878 | 423.24908 | 0.53540874 | -2.94754 | [10 empty] | 39748
[37 empty] | 01/19/2026 11:02:29.3540 | 3.4830902 | 800.23346 | 423.6492 | 0.53550029 | -2.9475899 | [10 empty] | 39748.5
[37 empty] | 01/19/2026 11:02:29.8540 | 3.4832582 | 800.11163 | 424.04929 | 0.53559071 | -2.9476676 | [10 empty] | 39749
[37 empty] | 01/19/2026 11:02:30.3540 | 3.4832969 | 800.03546 | 424.4494 | 0.53567618 | -2.9476206 | [10 empty] | 39749.5
[37 empty] | 01/19/2026 11:02:30.8540 | 3.4832795 | 800.23346 | 424.84952 | 0.53576189 | -2.9475176 | [10 empty] | 39750
[37 empty] | 01/19/2026 11:02:31.3540 | 3.4833543 | 800.03552 | 425.2496 | 0.53585005 | -2.9475043 | [10 empty] | 39750.5
[37 empty] | 01/19/2026 11:02:31.8540 | 3.483377 | 800.26392 | 425.64969 | 0.535945 | -2.947432 | [10 empty] | 39751
[37 empty] | 01/19/2026 11:02:32.3540 | 3.4835296 | 800.21826 | 426.0498 | 0.5360353 | -2.9474943 | [10 empty] | 39751.5
[37 empty] | 01/19/2026 11:02:32.8540 | 3.4835014 | 800.14209 | 426.44989 | 0.53612047 | -2.947381 | [10 empty] | 39752
[37 empty] | 01/19/2026 11:02:33.3540 | 3.4836142 | 800.26392 | 426.85001 | 0.53620476 | -2.9474094 | [10 empty] | 39752.5
[37 empty] | 01/19/2026 11:02:33.8540 | 3.4838026 | 800.18774 | 427.25009 | 0.53629345 | -2.9475091 | [10 empty] | 39753
[37 empty] | 01/19/2026 11:02:34.3540 | 3.4837954 | 800.14209 | 427.65021 | 0.53637981 | -2.9474156 | [10 empty] | 39753.5
[37 empty] | 01/19/2026 11:02:34.8540 | 3.4838555 | 800.35535 | 428.05032 | 0.53646803 | -2.9473875 | [10 empty] | 39754
[37 empty] | 01/19/2026 11:02:35.3540 | 3.483978 | 800.26392 | 428.45044 | 0.53656238 | -2.9474156 | [10 empty] | 39754.5
[37 empty] | 01/19/2026 11:02:35.8540 | 3.4840403 | 800.40106 | 428.85056 | 0.5366416 | -2.9473987 | [10 empty] | 39755
[37 empty] | 01/19/2026 11:02:36.3540 | 3.4840226 | 800.24872 | 429.25064 | 0.53672892 | -2.9472938 | [10 empty] | 39755.5
[37 empty] | 01/19/2026 11:02:36.8540 | 3.4840474 | 800.24872 | 429.65076 | 0.53681552 | -2.9472318 | [10 empty] | 39756
[37 empty] | 01/19/2026 11:02:37.3540 | 3.4841065 | 800.32489 | 430.05087 | 0.5369035 | -2.9472029 | [10 empty] | 39756.5
[37 empty] | 01/19/2026 11:02:37.8540 | 3.4842346 | 800.27924 | 430.45099 | 0.53698826 | -2.9472463 | [10 empty] | 39757
[37 empty] | 01/19/2026 11:02:38.3540 | 3.4843378 | 800.37061 | 430.8511 | 0.53706849 | -2.9472692 | [10 empty] | 39757.5
[37 empty] | 01/19/2026 11:02:38.8540 | 3.4844284 | 800.06592 | 431.25119 | 0.53715432 | -2.947274 | [10 empty] | 39758
[37 empty] | 01/19/2026 11:02:39.3540 | 3.4843483 | 800.30957 | 431.65131 | 0.53723431 | -2.947114 | [10 empty] | 39758.5
[37 empty] | 01/19/2026 11:02:39.8540 | 3.4845376 | 800.30957 | 432.05139 | 0.53731954 | -2.9472179 | [10 empty] | 39759
[37 empty] | 01/19/2026 11:02:40.3540 | 3.4845076 | 800.24878 | 432.45151 | 0.53740066 | -2.9471068 | [10 empty] | 39759.5
[37 empty] | 01/19/2026 11:02:40.8540 | 3.4844291 | 800.27917 | 432.85162 | 0.53747326 | -2.9469559 | [10 empty] | 39760
[37 empty] | 01/19/2026 11:02:41.3540 | 3.4844944 | 800.24872 | 433.25174 | 0.53754544 | -2.946949 | [10 empty] | 39760.5
[37 empty] | 01/19/2026 11:02:41.8540 | 3.4845893 | 800.37061 | 433.65186 | 0.53762889 | -2.9469604 | [10 empty] | 39761
[37 empty] | 01/19/2026 11:02:42.3540 | 3.4845657 | 800.46198 | 434.052 | 0.5377087 | -2.946857 | [10 empty] | 39761.5
[37 empty] | 01/19/2026 11:02:42.8540 | 3.484477 | 800.14209 | 434.45209 | 0.53778839 | -2.9466887 | [10 empty] | 39762
[37 empty] | 01/19/2026 11:02:43.3540 | 3.4846375 | 800.26392 | 434.8522 | 0.53787065 | -2.9467669 | [10 empty] | 39762.5
[37 empty] | 01/19/2026 11:02:43.8540 | 3.48469 | 800.15735 | 435.25232 | 0.53794855 | -2.9467413 | [10 empty] | 39763
[37 empty] | 01/19/2026 11:02:44.3540 | 3.4847603 | 800.2334 | 435.65244 | 0.53803015 | -2.9467301 | [10 empty] | 39763.5
[37 empty] | 01/19/2026 11:02:44.8540 | 3.4850898 | 800.27924 | 436.05255 | 0.53811282 | -2.9469769 | [10 empty] | 39764
[37 empty] | 01/19/2026 11:02:45.3540 | 3.4852903 | 800.08118 | 436.45267 | 0.53818655 | -2.9471037 | [10 empty] | 39764.5
[37 empty] | 01/19/2026 11:02:45.8540 | 3.4852548 | 800.2182 | 436.85278 | 0.53826213 | -2.9469926 | [10 empty] | 39765
[37 empty] | 01/19/2026 11:02:46.3540 | 3.485374 | 800.21826 | 437.2529 | 0.5383454 | -2.9470286 | [10 empty] | 39765.5
[37 empty] | 01/19/2026 11:02:46.8540 | 3.4852591 | 800.27924 | 437.65298 | 0.53842157 | -2.9468374 | [10 empty] | 39766
[37 empty] | 01/19/2026 11:02:47.3540 | 3.4852564 | 800.29437 | 438.0531 | 0.53849244 | -2.946764 | [10 empty] | 39766.5
[37 empty] | 01/19/2026 11:02:47.8540 | 3.4852951 | 800.26392 | 438.45319 | 0.53856951 | -2.9467256 | [10 empty] | 39767
[37 empty] | 01/19/2026 11:02:48.3540 | 3.4854465 | 800.23346 | 438.8533 | 0.53865516 | -2.9467912 | [10 empty] | 39767.5
[37 empty] | 01/19/2026 11:02:48.8540 | 3.4854546 | 800.29443 | 439.25339 | 0.53873396 | -2.9467206 | [10 empty] | 39768
[37 empty] | 01/19/2026 11:02:49.3540 | 3.4856195 | 800.30963 | 439.65347 | 0.53878558 | -2.9468341 | [10 empty] | 39768.5
[37 empty] | 01/19/2026 11:02:49.8540 | 3.4855709 | 800.2182 | 440.05356 | 0.53884381 | -2.946727 | [10 empty] | 39769
[37 empty] | 01/19/2026 11:02:50.3540 | 3.4857762 | 800.30963 | 440.45367 | 0.53891164 | -2.9468646 | [10 empty] | 39769.5
[37 empty] | 01/19/2026 11:02:50.8540 | 3.4856753 | 800.14209 | 440.85376 | 0.53898001 | -2.9466953 | [10 empty] | 39770
[37 empty] | 01/19/2026 11:02:51.3540 | 3.4858136 | 800.27924 | 441.25385 | 0.53905177 | -2.9467618 | [10 empty] | 39770.5
[37 empty] | 01/19/2026 11:02:51.8540 | 3.4858918 | 800.30963 | 441.65393 | 0.53912538 | -2.9467664 | [10 empty] | 39771
[37 empty] | 01/19/2026 11:02:52.3540 | 3.4859936 | 800.12683 | 442.05405 | 0.53920025 | -2.9467933 | [10 empty] | 39771.5
[37 empty] | 01/19/2026 11:02:52.8540 | 3.4862094 | 800.18774 | 442.45413 | 0.5392735 | -2.9469359 | [10 empty] | 39772
[37 empty] | 01/19/2026 11:02:53.3540 | 3.4861953 | 800.15729 | 442.85422 | 0.53934687 | -2.9468484 | [10 empty] | 39772.5
[37 empty] | 01/19/2026 11:02:53.8540 | 3.4862239 | 800.20306 | 443.2543 | 0.53942543 | -2.9467986 | [10 empty] | 39773
[37 empty] | 01/19/2026 11:02:54.3540 | 3.4863253 | 800.14209 | 443.65442 | 0.53951532 | -2.94681 | [10 empty] | 39773.5
[37 empty] | 01/19/2026 11:02:54.8540 | 3.4864695 | 800.24872 | 444.0545 | 0.53960389 | -2.9468656 | [10 empty] | 39774
[37 empty] | 01/19/2026 11:02:55.3540 | 3.4864357 | 800.29437 | 444.45462 | 0.5396859 | -2.9467497 | [10 empty] | 39774.5
[37 empty] | 01/19/2026 11:02:55.8540 | 3.4865046 | 800.17255 | 444.85474 | 0.53976595 | -2.9467385 | [10 empty] | 39775
[37 empty] | 01/19/2026 11:02:56.3540 | 3.4865801 | 800.2182 | 445.25485 | 0.53984308 | -2.9467371 | [10 empty] | 39775.5
[37 empty] | 01/19/2026 11:02:56.8540 | 3.4864669 | 800.32489 | 445.65497 | 0.53991723 | -2.9465497 | [10 empty] | 39776
[37 empty] | 01/19/2026 11:02:57.3540 | 3.4865818 | 800.34009 | 446.05508 | 0.53999186 | -2.9465899 | [10 empty] | 39776.5
[37 empty] | 01/19/2026 11:02:57.8540 | 3.4865186 | 800.02026 | 446.4552 | 0.54006791 | -2.9464507 | [10 empty] | 39777
[37 empty] | 01/19/2026 11:02:58.3540 | 3.4864728 | 799.94403 | 446.85529 | 0.54013968 | -2.9463332 | [10 empty] | 39777.5
[37 empty] | 01/19/2026 11:02:58.8540 | 3.4863801 | 800.24872 | 447.2554 | 0.54021108 | -2.9461691 | [10 empty] | 39778
[37 empty] | 01/19/2026 11:02:59.3540 | 3.4862473 | 800.23346 | 447.65555 | 0.54027933 | -2.9459679 | [10 empty] | 39778.5
[37 empty] | 01/19/2026 11:02:59.8540 | 3.4863894 | 800.15735 | 448.05566 | 0.54033989 | -2.9460495 | [10 empty] | 39779
[37 empty] | 01/19/2026 11:03:00.3540 | 3.4865718 | 800.30957 | 448.45578 | 0.54041278 | -2.9461589 | [10 empty] | 39779.5
[37 empty] | 01/19/2026 11:03:00.8540 | 3.4867349 | 800.24872 | 448.85587 | 0.54048389 | -2.9462509 | [10 empty] | 39780
[37 empty] | 01/19/2026 11:03:01.3540 | 3.4867506 | 800.06592 | 449.25601 | 0.54056287 | -2.9461877 | [10 empty] | 39780.5
[37 empty] | 01/19/2026 11:03:01.8540 | 3.4868588 | 800.15735 | 449.65613 | 0.54064101 | -2.9462178 | [10 empty] | 39781
[37 empty] | 01/19/2026 11:03:02.3540 | 3.4869833 | 800.34009 | 450.05627 | 0.54071063 | -2.9462726 | [10 empty] | 39781.5
[37 empty] | 01/19/2026 11:03:02.8540 | 3.4869957 | 800.21826 | 450.45639 | 0.54079139 | -2.9462044 | [10 empty] | 39782
[37 empty] | 01/19/2026 11:03:03.3540 | 3.4868948 | 800.14203 | 450.85648 | 0.54088217 | -2.9460127 | [10 empty] | 39782.5
[37 empty] | 01/19/2026 11:03:03.8540 | 3.4870257 | 800.09644 | 451.25659 | 0.54097092 | -2.9460547 | [10 empty] | 39783
[37 empty] | 01/19/2026 11:03:04.3540 | 3.4872189 | 800.27917 | 451.65671 | 0.54104197 | -2.946177 | [10 empty] | 39783.5
[37 empty] | 01/19/2026 11:03:04.8540 | 3.4871898 | 800.203 | 452.05682 | 0.54110748 | -2.9460824 | [10 empty] | 39784
[37 empty] | 01/19/2026 11:03:05.3540 | 3.4872079 | 800.18774 | 452.45694 | 0.54116595 | -2.9460418 | [10 empty] | 39784.5
[37 empty] | 01/19/2026 11:03:05.8540 | 3.4873645 | 800.14203 | 452.85703 | 0.5412342 | -2.9461303 | [10 empty] | 39785
[37 empty] | 01/19/2026 11:03:06.3540 | 3.4873631 | 800.15729 | 453.25714 | 0.54130584 | -2.9460573 | [10 empty] | 39785.5
[37 empty] | 01/19/2026 11:03:06.8540 | 3.4874468 | 800.32495 | 453.65726 | 0.54138631 | -2.9460604 | [10 empty] | 39786
[37 empty] | 01/19/2026 11:03:07.3540 | 3.4876056 | 800.12683 | 454.05737 | 0.54145879 | -2.9461467 | [10 empty] | 39786.5
[37 empty] | 01/19/2026 11:03:07.8540 | 3.487561 | 800.18774 | 454.45746 | 0.54152822 | -2.9460328 | [10 empty] | 39787
[37 empty] | 01/19/2026 11:03:08.3540 | 3.4874761 | 800.14209 | 454.85757 | 0.54160762 | -2.9458685 | [10 empty] | 39787.5
[37 empty] | 01/19/2026 11:03:08.8540 | 3.4873798 | 799.95935 | 455.25766 | 0.54168159 | -2.9456983 | [10 empty] | 39788
[37 empty] | 01/19/2026 11:03:09.3540 | 3.4875603 | 800.23346 | 455.65778 | 0.54177272 | -2.9457877 | [10 empty] | 39788.5
[37 empty] | 01/19/2026 11:03:09.8540 | 3.4876885 | 800.20306 | 456.05789 | 0.54187614 | -2.9458125 | [10 empty] | 39789
[37 empty] | 01/19/2026 11:03:10.3540 | 3.4877284 | 800.15735 | 456.45801 | 0.54197723 | -2.9457512 | [10 empty] | 39789.5
[37 empty] | 01/19/2026 11:03:10.8540 | 3.4875901 | 800.05072 | 456.85812 | 0.54206151 | -2.9455285 | [10 empty] | 39790
[37 empty] | 01/19/2026 11:03:11.3540 | 3.4875515 | 800.17261 | 457.25821 | 0.54213768 | -2.9454138 | [10 empty] | 39790.5
[37 empty] | 01/19/2026 11:03:11.8540 | 3.487823 | 800.29443 | 457.65833 | 0.54221648 | -2.9456065 | [10 empty] | 39791
[37 empty] | 01/19/2026 11:03:12.3540 | 3.4878473 | 800.15735 | 458.05844 | 0.54228747 | -2.94556 | [10 empty] | 39791.5
[37 empty] | 01/19/2026 11:03:12.8540 | 3.48785 | 800.24872 | 458.45856 | 0.54235941 | -2.9454906 | [10 empty] | 39792
[37 empty] | 01/19/2026 11:03:13.3540 | 3.4878898 | 800.18774 | 458.85867 | 0.54242671 | -2.9454632 | [10 empty] | 39792.5
[37 empty] | 01/19/2026 11:03:13.8540 | 3.4880593 | 800.15735 | 459.25879 | 0.54250127 | -2.9455581 | [10 empty] | 39793
[37 empty] | 01/19/2026 11:03:14.3540 | 3.4881201 | 800.02026 | 459.65891 | 0.5425806 | -2.9455395 | [10 empty] | 39793.5
[37 empty] | 01/19/2026 11:03:14.8540 | 3.488143 | 800.27917 | 460.05902 | 0.54265583 | -2.9454873 | [10 empty] | 39794
[37 empty] | 01/19/2026 11:03:15.3540 | 3.4881601 | 800.35535 | 460.45917 | 0.54272789 | -2.9454322 | [10 empty] | 39794.5
[37 empty] | 01/19/2026 11:03:15.8540 | 3.4881866 | 800.17255 | 460.85928 | 0.54280114 | -2.9453855 | [10 empty] | 39795
[37 empty] | 01/19/2026 11:03:16.3540 | 3.4882407 | 800.24872 | 461.2594 | 0.5428763 | -2.9453645 | [10 empty] | 39795.5
[37 empty] | 01/19/2026 11:03:16.8540 | 3.4883606 | 800.20306 | 461.65952 | 0.5429458 | -2.9454148 | [10 empty] | 39796
[37 empty] | 01/19/2026 11:03:17.3540 | 3.4884434 | 800.24872 | 462.05963 | 0.54301155 | -2.9454317 | [10 empty] | 39796.5
[37 empty] | 01/19/2026 11:03:17.8540 | 3.4886119 | 800.24872 | 462.45975 | 0.54307395 | -2.945538 | [10 empty] | 39797
[37 empty] | 01/19/2026 11:03:18.3540 | 3.4885662 | 800.27917 | 462.85989 | 0.54313946 | -2.9454267 | [10 empty] | 39797.5
[37 empty] | 01/19/2026 11:03:18.8540 | 3.4885569 | 800.47717 | 463.26001 | 0.54320747 | -2.9453495 | [10 empty] | 39798
[37 empty] | 01/19/2026 11:03:19.3540 | 3.4884782 | 800.24872 | 463.66013 | 0.54328334 | -2.9451947 | [10 empty] | 39798.5
[37 empty] | 01/19/2026 11:03:19.8540 | 3.4884343 | 800.203 | 464.06024 | 0.54335392 | -2.9450805 | [10 empty] | 39799
[37 empty] | 01/19/2026 11:03:20.3540 | 3.4884183 | 800.12683 | 464.46036 | 0.54342717 | -2.9449911 | [10 empty] | 39799.5
[37 empty] | 01/19/2026 11:03:20.8540 | 3.4885297 | 800.17255 | 464.86047 | 0.54350591 | -2.9450238 | [10 empty] | 39800
[37 empty] | 01/19/2026 11:03:21.3540 | 3.4886475 | 800.32489 | 465.26059 | 0.54358053 | -2.9450669 | [10 empty] | 39800.5
[37 empty] | 01/19/2026 11:03:21.8540 | 3.4886127 | 800.11157 | 465.66071 | 0.54365367 | -2.9449589 | [10 empty] | 39801
[37 empty] | 01/19/2026 11:03:22.3540 | 3.4885674 | 800.203 | 466.06082 | 0.54372686 | -2.9448404 | [10 empty] | 39801.5
[37 empty] | 01/19/2026 11:03:22.8540 | 3.488641 | 800.09637 | 466.46091 | 0.54380268 | -2.9448383 | [10 empty] | 39802
[37 empty] | 01/19/2026 11:03:23.3540 | 3.4886808 | 800.2334 | 466.86102 | 0.5438863 | -2.9447944 | [10 empty] | 39802.5
[37 empty] | 01/19/2026 11:03:23.8540 | 3.4886236 | 800.0202 | 467.26114 | 0.54396158 | -2.9446621 | [10 empty] | 39803
[37 empty] | 01/19/2026 11:03:24.3540 | 3.4886184 | 800.14209 | 467.66122 | 0.54403543 | -2.9445829 | [10 empty] | 39803.5
[37 empty] | 01/19/2026 11:03:24.8540 | 3.4887848 | 800.3858 | 468.06134 | 0.54410869 | -2.9446762 | [10 empty] | 39804
[37 empty] | 01/19/2026 11:03:25.3540 | 3.4888086 | 800.23346 | 468.46146 | 0.54418397 | -2.9446247 | [10 empty] | 39804.5
[37 empty] | 01/19/2026 11:03:25.8540 | 3.4887686 | 800.14209 | 468.86154 | 0.54425228 | -2.9445164 | [10 empty] | 39805
[37 empty] | 01/19/2026 11:03:26.3540 | 3.4888563 | 800.23346 | 469.26166 | 0.5443145 | -2.9445419 | [10 empty] | 39805.5
[37 empty] | 01/19/2026 11:03:26.8540 | 3.4887722 | 799.97455 | 469.66174 | 0.54437786 | -2.9443944 | [10 empty] | 39806
[37 empty] | 01/19/2026 11:03:27.3540 | 3.4886322 | 800.12683 | 470.06183 | 0.54444355 | -2.9441886 | [10 empty] | 39806.5
[37 empty] | 01/19/2026 11:03:27.8540 | 3.4886699 | 800.50769 | 470.46194 | 0.54451358 | -2.9441564 | [10 empty] | 39807
[37 empty] | 01/19/2026 11:03:28.3540 | 3.4887087 | 800.18774 | 470.86203 | 0.54457903 | -2.9441297 | [10 empty] | 39807.5
[37 empty] | 01/19/2026 11:03:28.8540 | 3.4887764 | 800.20306 | 471.26212 | 0.54464823 | -2.9441283 | [10 empty] | 39808
[37 empty] | 01/19/2026 11:03:29.3540 | 3.4889376 | 800.15735 | 471.6622 | 0.54471231 | -2.9442253 | [10 empty] | 39808.5
[37 empty] | 01/19/2026 11:03:29.8540 | 3.4888663 | 800.12683 | 472.06229 | 0.54478317 | -2.9440832 | [10 empty] | 39809
[37 empty] | 01/19/2026 11:03:30.3540 | 3.4887855 | 800.15735 | 472.46237 | 0.54484439 | -2.9439411 | [10 empty] | 39809.5
[37 empty] | 01/19/2026 11:03:30.8540 | 3.4889045 | 800.14209 | 472.86249 | 0.54490787 | -2.9439967 | [10 empty] | 39810
[37 empty] | 01/19/2026 11:03:31.3540 | 3.4889917 | 800.26392 | 473.2626 | 0.54497093 | -2.9440207 | [10 empty] | 39810.5
[37 empty] | 01/19/2026 11:03:31.8540 | 3.4890432 | 800.14209 | 473.66269 | 0.54503739 | -2.944006 | [10 empty] | 39811
[37 empty] | 01/19/2026 11:03:32.3540 | 3.4891465 | 800.27924 | 474.06281 | 0.54510599 | -2.9440405 | [10 empty] | 39811.5
[37 empty] | 01/19/2026 11:03:32.8540 | 3.4889674 | 800.08118 | 474.46292 | 0.54517037 | -2.9437971 | [10 empty] | 39812
[37 empty] | 01/19/2026 11:03:33.3540 | 3.4889946 | 800.32489 | 474.86304 | 0.54522943 | -2.9437652 | [10 empty] | 39812.5
[37 empty] | 01/19/2026 11:03:33.8540 | 3.4889526 | 800.34009 | 475.26315 | 0.54529071 | -2.9436619 | [10 empty] | 39813
[37 empty] | 01/19/2026 11:03:34.3540 | 3.4889586 | 800.005 | 475.66327 | 0.54535538 | -2.9436033 | [10 empty] | 39813.5
[37 empty] | 01/19/2026 11:03:34.8540 | 3.4888632 | 800.20306 | 476.06335 | 0.54541701 | -2.9434462 | [10 empty] | 39814
[37 empty] | 01/19/2026 11:03:35.3540 | 3.4889016 | 800.14209 | 476.46344 | 0.54548067 | -2.9434209 | [10 empty] | 39814.5
[37 empty] | 01/19/2026 11:03:35.8540 | 3.4889801 | 800.14203 | 476.86356 | 0.54554486 | -2.9434352 | [10 empty] | 39815
[37 empty] | 01/19/2026 11:03:36.3540 | 3.4888935 | 800.2182 | 477.26367 | 0.54561538 | -2.9432781 | [10 empty] | 39815.5
[37 empty] | 01/19/2026 11:03:36.8540 | 3.4890192 | 800.29443 | 477.66379 | 0.54567581 | -2.9433434 | [10 empty] | 39816
[37 empty] | 01/19/2026 11:03:37.3540 | 3.4890342 | 800.12689 | 478.0639 | 0.54573017 | -2.9433041 | [10 empty] | 39816.5
[37 empty] | 01/19/2026 11:03:37.8540 | 3.4889107 | 800.09644 | 478.46402 | 0.54579246 | -2.9431181 | [10 empty] | 39817
[37 empty] | 01/19/2026 11:03:38.3540 | 3.4888711 | 800.11157 | 478.86414 | 0.5458523 | -2.9430187 | [10 empty] | 39817.5
[37 empty] | 01/19/2026 11:03:38.8540 | 3.4889221 | 800.24872 | 479.26422 | 0.54592264 | -2.9429994 | [10 empty] | 39818
[37 empty] | 01/19/2026 11:03:39.3540 | 3.4888074 | 800.2334 | 479.66434 | 0.54598159 | -2.9428258 | [10 empty] | 39818.5
[37 empty] | 01/19/2026 11:03:39.8540 | 3.4889662 | 800.23346 | 480.06445 | 0.54603666 | -2.9429295 | [10 empty] | 39819
[37 empty] | 01/19/2026 11:03:40.3540 | 3.4891806 | 800.30963 | 480.46454 | 0.54609478 | -2.9430859 | [10 empty] | 39819.5
[37 empty] | 01/19/2026 11:03:40.8540 | 3.4891534 | 800.24872 | 480.86465 | 0.54616129 | -2.9429922 | [10 empty] | 39820
[37 empty] | 01/19/2026 11:03:41.3540 | 3.4891531 | 800.23346 | 481.26474 | 0.54622817 | -2.942925 | [10 empty] | 39820.5
[37 empty] | 01/19/2026 11:03:41.8540 | 3.4891701 | 800.12689 | 481.66486 | 0.54628599 | -2.9428842 | [10 empty] | 39821
[37 empty] | 01/19/2026 11:03:42.3540 | 3.4891772 | 800.15735 | 482.06494 | 0.54634869 | -2.9428287 | [10 empty] | 39821.5
[37 empty] | 01/19/2026 11:03:42.8540 | 3.489121 | 800.32495 | 482.46506 | 0.54640716 | -2.9427137 | [10 empty] | 39822
[37 empty] | 01/19/2026 11:03:43.3540 | 3.4890475 | 800.18774 | 482.86514 | 0.54647261 | -2.942575 | [10 empty] | 39822.5
[37 empty] | 01/19/2026 11:03:43.8540 | 3.4889064 | 800.09637 | 483.26523 | 0.54652846 | -2.9423778 | [10 empty] | 39823
[37 empty] | 01/19/2026 11:03:44.3540 | 3.4889581 | 800.26392 | 483.66531 | 0.54658955 | -2.9423685 | [10 empty] | 39823.5
[37 empty] | 01/19/2026 11:03:44.8540 | 3.489002 | 800.005 | 484.0654 | 0.54666042 | -2.9423416 | [10 empty] | 39824
[37 empty] | 01/19/2026 11:03:45.3540 | 3.4890699 | 800.26392 | 484.46548 | 0.54672945 | -2.9423404 | [10 empty] | 39824.5
[37 empty] | 01/19/2026 11:03:45.8540 | 3.4892244 | 800.2182 | 484.86557 | 0.54679739 | -2.9424269 | [10 empty] | 39825
[37 empty] | 01/19/2026 11:03:46.3540 | 3.4892242 | 800.203 | 485.26566 | 0.54685897 | -2.9423652 | [10 empty] | 39825.5
[37 empty] | 01/19/2026 11:03:46.8540 | 3.4891148 | 800.27917 | 485.66577 | 0.54691488 | -2.9421999 | [10 empty] | 39826
[37 empty] | 01/19/2026 11:03:47.3540 | 3.489114 | 800.24878 | 486.06586 | 0.5469659 | -2.9421482 | [10 empty] | 39826.5
[37 empty] | 01/19/2026 11:03:47.8540 | 3.489135 | 800.17255 | 486.46597 | 0.54702735 | -2.9421077 | [10 empty] | 39827
[37 empty] | 01/19/2026 11:03:48.3540 | 3.4891849 | 800.14209 | 486.86606 | 0.54708946 | -2.9420953 | [10 empty] | 39827.5
[37 empty] | 01/19/2026 11:03:48.8540 | 3.4890604 | 800.08112 | 487.26614 | 0.547144 | -2.9419165 | [10 empty] | 39828
[37 empty] | 01/19/2026 11:03:49.3540 | 3.4889615 | 800.09637 | 487.66623 | 0.54720777 | -2.9417536 | [10 empty] | 39828.5
[37 empty] | 01/19/2026 11:03:49.8540 | 3.4890542 | 800.09637 | 488.06631 | 0.54727566 | -2.9417784 | [10 empty] | 39829
[37 empty] | 01/19/2026 11:03:50.3540 | 3.4890425 | 800.21826 | 488.4664 | 0.54733855 | -2.941704 | [10 empty] | 39829.5
[37 empty] | 01/19/2026 11:03:50.8540 | 3.488975 | 800.15735 | 488.86649 | 0.54739922 | -2.9415758 | [10 empty] | 39830
[37 empty] | 01/19/2026 11:03:51.3540 | 3.4889984 | 800.18774 | 489.2666 | 0.54746521 | -2.9415333 | [10 empty] | 39830.5
[37 empty] | 01/19/2026 11:03:51.8540 | 3.4888897 | 800.17255 | 489.66669 | 0.54752856 | -2.9413612 | [10 empty] | 39831
[37 empty] | 01/19/2026 11:03:52.3540 | 3.4890883 | 800.12689 | 490.06677 | 0.54758948 | -2.9414988 | [10 empty] | 39831.5
[37 empty] | 01/19/2026 11:03:52.8540 | 3.4892406 | 800.08118 | 490.46686 | 0.54765213 | -2.9415886 | [10 empty] | 39832
[37 empty] | 01/19/2026 11:03:53.3540 | 3.4891293 | 800.18774 | 490.86694 | 0.54770344 | -2.9414258 | [10 empty] | 39832.5
[37 empty] | 01/19/2026 11:03:53.8540 | 3.4891293 | 800.21826 | 491.26703 | 0.54776096 | -2.9413683 | [10 empty] | 39833
[37 empty] | 01/19/2026 11:03:54.3540 | 3.4890914 | 800.03552 | 491.66711 | 0.54782122 | -2.9412701 | [10 empty] | 39833.5
[37 empty] | 01/19/2026 11:03:54.8540 | 3.4890761 | 800.05066 | 492.06723 | 0.54788613 | -2.94119 | [10 empty] | 39834
[37 empty] | 01/19/2026 11:03:55.3540 | 3.4890542 | 800.18774 | 492.46732 | 0.54794824 | -2.9411058 | [10 empty] | 39834.5
[37 empty] | 01/19/2026 11:03:55.8540 | 3.4890599 | 800.11157 | 492.86743 | 0.54801482 | -2.941045 | [10 empty] | 39835
[37 empty] | 01/19/2026 11:03:56.3540 | 3.4891167 | 800.29437 | 493.26752 | 0.54807872 | -2.9410379 | [10 empty] | 39835.5
[37 empty] | 01/19/2026 11:03:56.8540 | 3.4891753 | 800.12683 | 493.66763 | 0.548145 | -2.9410303 | [10 empty] | 39836
[37 empty] | 01/19/2026 11:03:57.3540 | 3.4890075 | 800.40106 | 494.06775 | 0.54820478 | -2.9408028 | [10 empty] | 39836.5
[37 empty] | 01/19/2026 11:03:57.8540 | 3.4890721 | 800.3858 | 494.46786 | 0.54826665 | -2.9408054 | [10 empty] | 39837
[37 empty] | 01/19/2026 11:03:58.3540 | 3.4888186 | 800.2182 | 494.86798 | 0.54833084 | -2.9404879 | [10 empty] | 39837.5
[37 empty] | 01/19/2026 11:03:58.8540 | 3.4887459 | 800.34009 | 495.2681 | 0.54839724 | -2.9403486 | [10 empty] | 39838
[37 empty] | 01/19/2026 11:03:59.3540 | 3.4886866 | 800.26392 | 495.66818 | 0.54845917 | -2.9402275 | [10 empty] | 39838.5
[37 empty] | 01/19/2026 11:03:59.8540 | 3.4887748 | 800.29443 | 496.0683 | 0.54852384 | -2.9402509 | [10 empty] | 39839
[37 empty] | 01/19/2026 11:04:00.3540 | 3.4887745 | 800.24878 | 496.46838 | 0.54859251 | -2.940182 | [10 empty] | 39839.5
[37 empty] | 01/19/2026 11:04:00.8540 | 3.4887502 | 800.11157 | 496.8685 | 0.54865628 | -2.940094 | [10 empty] | 39840
[37 empty] | 01/19/2026 11:04:01.3540 | 3.4888067 | 800.03552 | 497.26859 | 0.54871404 | -2.9400926 | [10 empty] | 39840.5
[37 empty] | 01/19/2026 11:04:01.8540 | 3.4887166 | 800.20306 | 497.6687 | 0.54876745 | -2.939949 | [10 empty] | 39841
[37 empty] | 01/19/2026 11:04:02.3540 | 3.4888434 | 800.24878 | 498.06879 | 0.54882467 | -2.9400189 | [10 empty] | 39841.5
[37 empty] | 01/19/2026 11:04:02.8540 | 3.4889326 | 800.06592 | 498.46887 | 0.5488807 | -2.940052 | [10 empty] | 39842
[37 empty] | 01/19/2026 11:04:03.3540 | 3.4887111 | 800.24872 | 498.86896 | 0.54893798 | -2.9397731 | [10 empty] | 39842.5
[37 empty] | 01/19/2026 11:04:03.8540 | 3.4887285 | 800.14209 | 499.26904 | 0.54899818 | -2.9397304 | [10 empty] | 39843
[37 empty] | 01/19/2026 11:04:04.3540 | 3.4888024 | 800.203 | 499.66916 | 0.54905438 | -2.939748 | [10 empty] | 39843.5
[37 empty] | 01/19/2026 11:04:04.8540 | 3.4887571 | 799.92883 | 500.06924 | 0.54910386 | -2.9396532 | [10 empty] | 39844
[37 empty] | 01/19/2026 11:04:05.3540 | 3.4888515 | 800.005 | 500.46933 | 0.54914981 | -2.9397018 | [10 empty] | 39844.5
[37 empty] | 01/19/2026 11:04:05.8540 | 3.4887912 | 800.06592 | 500.86942 | 0.54919881 | -2.9395924 | [10 empty] | 39845
[37 empty] | 01/19/2026 11:04:06.3540 | 3.4887335 | 800.43152 | 501.26953 | 0.54924941 | -2.9394841 | [10 empty] | 39845.5
[37 empty] | 01/19/2026 11:04:06.8540 | 3.4887173 | 800.14209 | 501.66962 | 0.54930758 | -2.9394097 | [10 empty] | 39846
[37 empty] | 01/19/2026 11:04:07.3540 | 3.4887307 | 800.27917 | 502.0697 | 0.54937083 | -2.9393599 | [10 empty] | 39846.5
[37 empty] | 01/19/2026 11:04:07.8540 | 3.4887049 | 800.15735 | 502.46979 | 0.54943013 | -2.9392748 | [10 empty] | 39847
[37 empty] | 01/19/2026 11:04:08.3540 | 3.4886541 | 800.11157 | 502.86987 | 0.54948652 | -2.9391677 | [10 empty] | 39847.5
[37 empty] | 01/19/2026 11:04:08.8540 | 3.4886475 | 800.18774 | 503.26993 | 0.54953897 | -2.9391084 | [10 empty] | 39848
[37 empty] | 01/19/2026 11:04:09.3540 | 3.4887557 | 800.06592 | 503.67001 | 0.54959071 | -2.9391649 | [10 empty] | 39848.5
[37 empty] | 01/19/2026 11:04:09.8540 | 3.4886897 | 800.18774 | 504.0701 | 0.54963273 | -2.9390569 | [10 empty] | 39849
[37 empty] | 01/19/2026 11:04:10.3540 | 3.4887822 | 800.14209 | 504.47018 | 0.54968143 | -2.9391007 | [10 empty] | 39849.5
[37 empty] | 01/19/2026 11:04:10.8540 | 3.4885783 | 800.2182 | 504.87024 | 0.5497238 | -2.9388545 | [10 empty] | 39850
[37 empty] | 01/19/2026 11:04:11.3540 | 3.4885166 | 800.06592 | 505.27032 | 0.54976064 | -2.938756 | [10 empty] | 39850.5
[37 empty] | 01/19/2026 11:04:11.8540 | 3.4885547 | 800.15735 | 505.67041 | 0.5498116 | -2.9387431 | [10 empty] | 39851
[37 empty] | 01/19/2026 11:04:12.3540 | 3.4885211 | 800.11163 | 506.0705 | 0.55031049 | -2.9382105 | [10 empty] | 39851.5
[37 empty] | 01/19/2026 11:04:12.8540 | 3.4885242 | 800.29437 | 506.47055 | 0.55057591 | -2.9379482 | [10 empty] | 39852
[37 empty] | 01/19/2026 11:04:13.3540 | 3.4887319 | 800.18774 | 506.87064 | 0.55061424 | -2.9381177 | [10 empty] | 39852.5
[37 empty] | 01/19/2026 11:04:13.8540 | 3.4888697 | 800.08118 | 507.27069 | 0.5506345 | -2.9382353 | [10 empty] | 39853
[37 empty] | 01/19/2026 11:04:14.3540 | 3.4889493 | 799.95935 | 507.67078 | 0.55065399 | -2.9382954 | [10 empty] | 39853.5
[37 empty] | 01/19/2026 11:04:14.8540 | 3.488889 | 800.20306 | 508.07083 | 0.55066544 | -2.9382236 | [10 empty] | 39854
[37 empty] | 01/19/2026 11:04:15.3540 | 3.4890325 | 800.005 | 508.47092 | 0.55067807 | -2.9383545 | [10 empty] | 39854.5
[37 empty] | 01/19/2026 11:04:15.8540 | 3.4890749 | 800.08118 | 508.871 | 0.55068952 | -2.9383855 | [10 empty] | 39855
[37 empty] | 01/19/2026 11:04:16.3540 | 3.4892216 | 800.30957 | 509.27106 | 0.55070633 | -2.9385152 | [10 empty] | 39855.5
[37 empty] | 01/19/2026 11:04:16.8540 | 3.4893084 | 800.15729 | 509.67114 | 0.55073512 | -2.9385731 | [10 empty] | 39856
[37 empty] | 01/19/2026 11:04:17.3540 | 3.4894667 | 800.06592 | 510.07123 | 0.5507617 | -2.938705 | [10 empty] | 39856.5
[37 empty] | 01/19/2026 11:04:17.8540 | 3.4895539 | 800.30963 | 510.47131 | 0.5507915 | -2.9387624 | [10 empty] | 39857
[37 empty] | 01/19/2026 11:04:18.3540 | 3.4895134 | 800.09637 | 510.8714 | 0.55082673 | -2.9386866 | [10 empty] | 39857.5
[37 empty] | 01/19/2026 11:04:18.8540 | 3.4894428 | 800.23346 | 511.27148 | 0.55085266 | -2.9385903 | [10 empty] | 39858
[37 empty] | 01/19/2026 11:04:19.3540 | 3.4895165 | 800.15735 | 511.6716 | 0.55088598 | -2.9386306 | [10 empty] | 39858.5
[37 empty] | 01/19/2026 11:04:19.8540 | 3.4895115 | 800.15729 | 512.07172 | 0.55091321 | -2.9385982 | [10 empty] | 39859
[37 empty] | 01/19/2026 11:04:20.3540 | 3.4894733 | 800.29437 | 512.4718 | 0.55094725 | -2.9385262 | [10 empty] | 39859.5
[37 empty] | 01/19/2026 11:04:20.8540 | 3.489455 | 800.12689 | 512.87189 | 0.55098081 | -2.9384742 | [10 empty] | 39860
[37 empty] | 01/19/2026 11:04:21.3540 | 3.4894631 | 800.2334 | 513.27197 | 0.55101752 | -2.9384456 | [10 empty] | 39860.5
[37 empty] | 01/19/2026 11:04:21.8540 | 3.4894981 | 800.203 | 513.67206 | 0.55105716 | -2.938441 | [10 empty] | 39861
[37 empty] | 01/19/2026 11:04:22.3540 | 3.4894624 | 800.14209 | 514.07208 | 0.551099 | -2.9383633 | [10 empty] | 39861.5
[37 empty] | 01/19/2026 11:04:22.8540 | 3.489536 | 800.30963 | 514.47217 | 0.55114084 | -2.9383953 | [10 empty] | 39862
[37 empty] | 01/19/2026 11:04:23.3540 | 3.4896355 | 800.18774 | 514.87225 | 0.55118573 | -2.9384496 | [10 empty] | 39862.5
[37 empty] | 01/19/2026 11:04:23.8540 | 3.489614 | 800.05072 | 515.27234 | 0.55122715 | -2.9383869 | [10 empty] | 39863
[37 empty] | 01/19/2026 11:04:24.3540 | 3.4895751 | 800.0202 | 515.67236 | 0.55127078 | -2.9383044 | [10 empty] | 39863.5
[37 empty] | 01/19/2026 11:04:24.8540 | 3.489547 | 799.98975 | 516.07245 | 0.55131477 | -2.9382322 | [10 empty] | 39864
[37 empty] | 01/19/2026 11:04:25.3540 | 3.4896083 | 800.05066 | 516.47253 | 0.55135596 | -2.9382522 | [10 empty] | 39864.5
[37 empty] | 01/19/2026 11:04:25.8540 | 3.4895754 | 800.06592 | 516.87256 | 0.5513978 | -2.9381776 | [10 empty] | 39865
[37 empty] | 01/19/2026 11:04:26.3540 | 3.4897218 | 800.12689 | 517.27264 | 0.5514456 | -2.9382763 | [10 empty] | 39865.5
[37 empty] | 01/19/2026 11:04:26.8540 | 3.4897642 | 800.21826 | 517.67273 | 0.5514887 | -2.9382756 | [10 empty] | 39866
[37 empty] | 01/19/2026 11:04:27.3540 | 3.4896908 | 800.14209 | 518.07281 | 0.55153054 | -2.9381602 | [10 empty] | 39866.5
[37 empty] | 01/19/2026 11:04:27.8540 | 3.489723 | 800.09637 | 518.4729 | 0.55157763 | -2.9381454 | [10 empty] | 39867
[37 empty] | 01/19/2026 11:04:28.3540 | 3.4897032 | 800.11163 | 518.87299 | 0.55161846 | -2.9380846 | [10 empty] | 39867.5
[37 empty] | 01/19/2026 11:04:28.8540 | 3.489681 | 800.15735 | 519.27301 | 0.55165738 | -2.9380236 | [10 empty] | 39868
[37 empty] | 01/19/2026 11:04:29.3540 | 3.4896734 | 800.00494 | 519.6731 | 0.55170149 | -2.9379718 | [10 empty] | 39868.5
[37 empty] | 01/19/2026 11:04:29.8540 | 3.4895921 | 800.09644 | 520.07312 | 0.55174237 | -2.9378498 | [10 empty] | 39869
[37 empty] | 01/19/2026 11:04:30.3540 | 3.489553 | 800.06592 | 520.47321 | 0.55177104 | -2.9377818 | [10 empty] | 39869.5
[37 empty] | 01/19/2026 11:04:30.8540 | 3.4894412 | 800.06592 | 520.87323 | 0.55181307 | -2.937628 | [10 empty] | 39870
[37 empty] | 01/19/2026 11:04:31.3540 | 3.4894502 | 800.2334 | 521.27332 | 0.55185992 | -2.9375904 | [10 empty] | 39870.5
[37 empty] | 01/19/2026 11:04:31.8540 | 3.4895258 | 800.03546 | 521.67334 | 0.55190355 | -2.9376223 | [10 empty] | 39871
[37 empty] | 01/19/2026 11:04:32.3540 | 3.4894381 | 800.08118 | 522.07336 | 0.55194235 | -2.9374957 | [10 empty] | 39871.5
[37 empty] | 01/19/2026 11:04:32.8540 | 3.4893155 | 800.14209 | 522.47345 | 0.55198765 | -2.9373279 | [10 empty] | 39872
[37 empty] | 01/19/2026 11:04:33.3540 | 3.4892781 | 800.03546 | 522.87347 | 0.55203289 | -2.9372451 | [10 empty] | 39872.5
[37 empty] | 01/19/2026 11:04:33.8540 | 3.4893136 | 800.08118 | 523.2735 | 0.55207503 | -2.9372385 | [10 empty] | 39873
[37 empty] | 01/19/2026 11:04:34.3540 | 3.4890544 | 799.98975 | 523.67352 | 0.55212039 | -2.936934 | [10 empty] | 39873.5
[37 empty] | 01/19/2026 11:04:34.8540 | 3.4888208 | 800.0202 | 524.07361 | 0.55216688 | -2.9366539 | [10 empty] | 39874
[37 empty] | 01/19/2026 11:04:35.3540 | 3.4887452 | 800.11163 | 524.47363 | 0.55221164 | -2.9365335 | [10 empty] | 39874.5
[37 empty] | 01/19/2026 11:04:35.8540 | 3.4887619 | 799.92889 | 524.87366 | 0.5522607 | -2.9365013 | [10 empty] | 39875
[37 empty] | 01/19/2026 11:04:36.3540 | 3.4887571 | 800.005 | 525.27368 | 0.55230469 | -2.9364524 | [10 empty] | 39875.5
[37 empty] | 01/19/2026 11:04:36.8540 | 3.4887173 | 800.08118 | 525.67377 | 0.55234122 | -2.9363761 | [10 empty] | 39876
[37 empty] | 01/19/2026 11:04:37.3540 | 3.4885609 | 800.05066 | 526.07379 | 0.55237705 | -2.9361839 | [10 empty] | 39876.5
[37 empty] | 01/19/2026 11:04:37.8540 | 3.4883864 | 800.12683 | 526.47382 | 0.5524087 | -2.9359777 | [10 empty] | 39877
[37 empty] | 01/19/2026 11:04:38.3540 | 3.4883697 | 800.18774 | 526.8739 | 0.55244851 | -2.9359212 | [10 empty] | 39877.5
[37 empty] | 01/19/2026 11:04:38.8540 | 3.4885154 | 799.98975 | 527.27393 | 0.55249906 | -2.9360163 | [10 empty] | 39878
[37 empty] | 01/19/2026 11:04:39.3540 | 3.4885044 | 800.03546 | 527.67401 | 0.55255616 | -2.9359481 | [10 empty] | 39878.5
[37 empty] | 01/19/2026 11:04:39.8540 | 3.4885798 | 800.03552 | 528.0741 | 0.5526033 | -2.9359765 | [10 empty] | 39879
[37 empty] | 01/19/2026 11:04:40.3540 | 3.4886065 | 800.05066 | 528.47418 | 0.55265135 | -2.935955 | [10 empty] | 39879.5
[37 empty] | 01/19/2026 11:04:40.8540 | 3.4886587 | 800.06592 | 528.87421 | 0.55270243 | -2.9359562 | [10 empty] | 39880
[37 empty] | 01/19/2026 11:04:41.3540 | 3.4885232 | 799.98975 | 529.27435 | 0.55274749 | -2.9357758 | [10 empty] | 39880.5
[37 empty] | 01/19/2026 11:04:41.8540 | 3.488395 | 800.26392 | 529.67444 | 0.55278963 | -2.9356053 | [10 empty] | 39881
[37 empty] | 01/19/2026 11:04:42.3540 | 3.4883456 | 800.17255 | 530.07446 | 0.55283487 | -2.9355109 | [10 empty] | 39881.5
[37 empty] | 01/19/2026 11:04:42.8540 | 3.4883144 | 800.17255 | 530.47455 | 0.5528791 | -2.9354353 | [10 empty] | 39882
[37 empty] | 01/19/2026 11:04:43.3540 | 3.4883361 | 800.03552 | 530.87463 | 0.55291891 | -2.9354172 | [10 empty] | 39882.5
[37 empty] | 01/19/2026 11:04:43.8540 | 3.4882326 | 800.27924 | 531.27472 | 0.55295461 | -2.9352779 | [10 empty] | 39883
[37 empty] | 01/19/2026 11:04:44.3540 | 3.4880619 | 800.18774 | 531.67487 | 0.55300486 | -2.9350569 | [10 empty] | 39883.5
[37 empty] | 01/19/2026 11:04:44.8540 | 3.4881344 | 800.11157 | 532.07495 | 0.55305755 | -2.935077 | [10 empty] | 39884
[37 empty] | 01/19/2026 11:04:45.3540 | 3.4881024 | 800.14203 | 532.47504 | 0.55311978 | -2.9349828 | [10 empty] | 39884.5
[37 empty] | 01/19/2026 11:04:45.8540 | 3.4882636 | 800.06592 | 532.87512 | 0.55318451 | -2.9350791 | [10 empty] | 39885
[37 empty] | 01/19/2026 11:04:46.3540 | 3.4885061 | 800.23346 | 533.27521 | 0.55325294 | -2.9352531 | [10 empty] | 39885.5
[37 empty] | 01/19/2026 11:04:46.8540 | 3.4886529 | 800.005 | 533.67529 | 0.55332017 | -2.9353328 | [10 empty] | 39886
[37 empty] | 01/19/2026 11:04:47.3540 | 3.488822 | 800.20306 | 534.07538 | 0.55338931 | -2.9354327 | [10 empty] | 39886.5
[37 empty] | 01/19/2026 11:04:47.8540 | 3.4888434 | 800.14209 | 534.47546 | 0.55345285 | -2.9353907 | [10 empty] | 39887
[37 empty] | 01/19/2026 11:04:48.3540 | 3.4887605 | 800.11157 | 534.87555 | 0.55350292 | -2.9352577 | [10 empty] | 39887.5
[37 empty] | 01/19/2026 11:04:48.8540 | 3.4889336 | 799.85266 | 535.27563 | 0.5535531 | -2.9353805 | [10 empty] | 39888
[37 empty] | 01/19/2026 11:04:49.3540 | 3.4889636 | 800.08118 | 535.67572 | 0.55359286 | -2.9353707 | [10 empty] | 39888.5
[37 empty] | 01/19/2026 11:04:49.8540 | 3.4890568 | 800.17255 | 536.07574 | 0.55363184 | -2.935425 | [10 empty] | 39889
[37 empty] | 01/19/2026 11:04:50.3540 | 3.4892368 | 800.14209 | 536.47583 | 0.55367768 | -2.935559 | [10 empty] | 39889.5
[37 empty] | 01/19/2026 11:04:50.8540 | 3.4893408 | 800.14209 | 536.87592 | 0.55372417 | -2.9356167 | [10 empty] | 39890
[37 empty] | 01/19/2026 11:04:51.3540 | 3.4892948 | 800.11157 | 537.27594 | 0.55376619 | -2.9355285 | [10 empty] | 39890.5
[37 empty] | 01/19/2026 11:04:51.8540 | 3.4893286 | 800.11157 | 537.67603 | 0.55381387 | -2.9355147 | [10 empty] | 39891
[37 empty] | 01/19/2026 11:04:52.3540 | 3.4892931 | 800.29437 | 538.07611 | 0.55385864 | -2.9354343 | [10 empty] | 39891.5
[37 empty] | 01/19/2026 11:04:52.8540 | 3.4892831 | 800.18774 | 538.47614 | 0.55390418 | -2.935379 | [10 empty] | 39892
[37 empty] | 01/19/2026 11:04:53.3540 | 3.4893115 | 800.18774 | 538.87622 | 0.55393976 | -2.9353716 | [10 empty] | 39892.5
[37 empty] | 01/19/2026 11:04:53.8540 | 3.4893093 | 800.06592 | 539.27631 | 0.55398256 | -2.9353268 | [10 empty] | 39893
[37 empty] | 01/19/2026 11:04:54.3540 | 3.4894218 | 800.005 | 539.67639 | 0.55402952 | -2.9353924 | [10 empty] | 39893.5
[37 empty] | 01/19/2026 11:04:54.8540 | 3.489435 | 800.12683 | 540.07648 | 0.55407691 | -2.935358 | [10 empty] | 39894
[37 empty] | 01/19/2026 11:04:55.3540 | 3.4894826 | 800.29437 | 540.47656 | 0.5541206 | -2.9353621 | [10 empty] | 39894.5
[37 empty] | 01/19/2026 11:04:55.8540 | 3.4895377 | 800.17255 | 540.87665 | 0.55417037 | -2.9353673 | [10 empty] | 39895
[37 empty] | 01/19/2026 11:04:56.3540 | 3.489645 | 800.15735 | 541.27673 | 0.5542137 | -2.9354312 | [10 empty] | 39895.5
[37 empty] | 01/19/2026 11:04:56.8540 | 3.4896355 | 800.11157 | 541.67682 | 0.55426061 | -2.9353747 | [10 empty] | 39896
[37 empty] | 01/19/2026 11:04:57.3540 | 3.4896114 | 800.11157 | 542.0769 | 0.55429906 | -2.9353123 | [10 empty] | 39896.5
[37 empty] | 01/19/2026 11:04:57.8540 | 3.4895518 | 800.11157 | 542.47693 | 0.55434889 | -2.9352028 | [10 empty] | 39897
[37 empty] | 01/19/2026 11:04:58.3540 | 3.4895349 | 800.14209 | 542.87701 | 0.55439627 | -2.9351385 | [10 empty] | 39897.5
[37 empty] | 01/19/2026 11:04:58.8540 | 3.4896107 | 800.203 | 543.2771 | 0.55443478 | -2.9351759 | [10 empty] | 39898
[37 empty] | 01/19/2026 11:04:59.3540 | 3.4897962 | 800.08112 | 543.67712 | 0.55447638 | -2.9353199 | [10 empty] | 39898.5
[37 empty] | 01/19/2026 11:04:59.8540 | 3.4897609 | 800.15729 | 544.07721 | 0.55451393 | -2.9352469 | [10 empty] | 39899
[37 empty] | 01/19/2026 11:05:00.3540 | 3.4897623 | 800.03546 | 544.47729 | 0.55455142 | -2.9352109 | [10 empty] | 39899.5
[37 empty] | 01/19/2026 11:05:00.8540 | 3.4897428 | 800.12683 | 544.87738 | 0.5545966 | -2.9351461 | [10 empty] | 39900
[37 empty] | 01/19/2026 11:05:01.3540 | 3.4897103 | 800.23346 | 545.27747 | 0.5546357 | -2.9350746 | [10 empty] | 39900.5
[37 empty] | 01/19/2026 11:05:01.8540 | 3.4896073 | 800.14209 | 545.67755 | 0.55466616 | -2.9349413 | [10 empty] | 39901
[37 empty] | 01/19/2026 11:05:02.3540 | 3.4895799 | 800.18774 | 546.07764 | 0.55471236 | -2.9348676 | [10 empty] | 39901.5
[37 empty] | 01/19/2026 11:05:02.8540 | 3.4896355 | 800.26392 | 546.47772 | 0.55475837 | -2.9348772 | [10 empty] | 39902
[37 empty] | 01/19/2026 11:05:03.3540 | 3.4896972 | 800.12689 | 546.87781 | 0.55480415 | -2.9348931 | [10 empty] | 39902.5
[37 empty] | 01/19/2026 11:05:03.8540 | 3.4896636 | 800.14203 | 547.27789 | 0.55484945 | -2.9348142 | [10 empty] | 39903
[37 empty] | 01/19/2026 11:05:04.3540 | 3.4895754 | 800.26392 | 547.67798 | 0.55489749 | -2.9346778 | [10 empty] | 39903.5
[37 empty] | 01/19/2026 11:05:04.8540 | 3.4897423 | 800.18774 | 548.07806 | 0.55494732 | -2.9347949 | [10 empty] | 39904
[37 empty] | 01/19/2026 11:05:05.3540 | 3.4897439 | 800.14209 | 548.47815 | 0.5549913 | -2.9347527 | [10 empty] | 39904.5
[37 empty] | 01/19/2026 11:05:05.8540 | 3.4896109 | 800.15735 | 548.87823 | 0.55503225 | -2.9345787 | [10 empty] | 39905
[37 empty] | 01/19/2026 11:05:06.3540 | 3.4895236 | 800.06592 | 549.27832 | 0.55507654 | -2.9344471 | [10 empty] | 39905.5
[37 empty] | 01/19/2026 11:05:06.8540 | 3.4894867 | 800.12683 | 549.67841 | 0.55511755 | -2.9343691 | [10 empty] | 39906
[37 empty] | 01/19/2026 11:05:07.3540 | 3.48964 | 800.11157 | 550.07849 | 0.55515331 | -2.9344866 | [10 empty] | 39906.5
[37 empty] | 01/19/2026 11:05:07.8540 | 3.4895589 | 800.005 | 550.47858 | 0.55519563 | -2.9343634 | [10 empty] | 39907
[37 empty] | 01/19/2026 11:05:08.3540 | 3.4895182 | 799.98975 | 550.87866 | 0.55524027 | -2.934278 | [10 empty] | 39907.5
[37 empty] | 01/19/2026 11:05:08.8540 | 3.4895492 | 800.0202 | 551.27875 | 0.55528247 | -2.9342666 | [10 empty] | 39908
[37 empty] | 01/19/2026 11:05:09.3540 | 3.4895785 | 800.08118 | 551.67883 | 0.55532575 | -2.9342527 | [10 empty] | 39908.5
[37 empty] | 01/19/2026 11:05:09.8540 | 3.4896176 | 800.29443 | 552.07892 | 0.55536681 | -2.9342508 | [10 empty] | 39909
[37 empty] | 01/19/2026 11:05:10.3540 | 3.4896374 | 800.27917 | 552.479 | 0.55540758 | -2.9342299 | [10 empty] | 39909.5
[37 empty] | 01/19/2026 11:05:10.8540 | 3.4896064 | 800.40112 | 552.87909 | 0.5554499 | -2.9341564 | [10 empty] | 39910
[37 empty] | 01/19/2026 11:05:11.3540 | 3.4897709 | 800.23346 | 553.27917 | 0.5554902 | -2.9342806 | [10 empty] | 39910.5
[37 empty] | 01/19/2026 11:05:11.8540 | 3.4899051 | 800.11157 | 553.67926 | 0.55554348 | -2.9343617 | [10 empty] | 39911
[37 empty] | 01/19/2026 11:05:12.3540 | 3.4898317 | 800.15729 | 554.07935 | 0.55558759 | -2.9342442 | [10 empty] | 39911.5
[37 empty] | 01/19/2026 11:05:12.8540 | 3.4898667 | 800.18774 | 554.47943 | 0.55563748 | -2.9342291 | [10 empty] | 39912
[37 empty] | 01/19/2026 11:05:13.3540 | 3.4897835 | 800.14203 | 554.87952 | 0.5556801 | -2.9341035 | [10 empty] | 39912.5
[37 empty] | 01/19/2026 11:05:13.8540 | 3.4896474 | 800.40112 | 555.27966 | 0.55572057 | -2.9339268 | [10 empty] | 39913
[37 empty] | 01/19/2026 11:05:14.3540 | 3.489707 | 800.09637 | 555.67975 | 0.55576921 | -2.9339378 | [10 empty] | 39913.5
[37 empty] | 01/19/2026 11:05:14.8540 | 3.4898543 | 800.17261 | 556.07983 | 0.55581409 | -2.9340403 | [10 empty] | 39914
[37 empty] | 01/19/2026 11:05:15.3540 | 3.4900279 | 800.15735 | 556.47992 | 0.55585212 | -2.9341757 | [10 empty] | 39914.5
[37 empty] | 01/19/2026 11:05:15.8540 | 3.4899282 | 800.2334 | 556.88007 | 0.55588859 | -2.9340396 | [10 empty] | 39915
[37 empty] | 01/19/2026 11:05:16.3540 | 3.4899268 | 800.06592 | 557.28015 | 0.55592889 | -2.9339979 | [10 empty] | 39915.5
[37 empty] | 01/19/2026 11:05:16.8540 | 3.4898653 | 800.12689 | 557.68024 | 0.55595958 | -2.9339056 | [10 empty] | 39916
[37 empty] | 01/19/2026 11:05:17.3540 | 3.4899106 | 800.23346 | 558.08038 | 0.55598539 | -2.9339252 | [10 empty] | 39916.5
[37 empty] | 01/19/2026 11:05:17.8540 | 3.4899983 | 800.05066 | 558.48047 | 0.5560199 | -2.9339783 | [10 empty] | 39917
[37 empty] | 01/19/2026 11:05:18.3540 | 3.4898856 | 800.34009 | 558.88055 | 0.55606771 | -2.9338179 | [10 empty] | 39917.5
[37 empty] | 01/19/2026 11:05:18.8540 | 3.4897907 | 800.203 | 559.28064 | 0.55611163 | -2.9336791 | [10 empty] | 39918
[37 empty] | 01/19/2026 11:05:19.3540 | 3.4897859 | 800.03546 | 559.68073 | 0.55614573 | -2.9336402 | [10 empty] | 39918.5
[37 empty] | 01/19/2026 11:05:19.8540 | 3.4897943 | 800.14209 | 560.08081 | 0.55618674 | -2.9336076 | [10 empty] | 39919
[37 empty] | 01/19/2026 11:05:20.3540 | 3.4897633 | 800.03546 | 560.4809 | 0.55622244 | -2.9335408 | [10 empty] | 39919.5
[37 empty] | 01/19/2026 11:05:20.8540 | 3.4897537 | 800.20306 | 560.88098 | 0.5562638 | -2.9334898 | [10 empty] | 39920
[37 empty] | 01/19/2026 11:05:21.3540 | 3.4897976 | 800.203 | 561.28107 | 0.5563035 | -2.9334941 | [10 empty] | 39920.5
[37 empty] | 01/19/2026 11:05:21.8540 | 3.489852 | 800.11157 | 561.68115 | 0.55634415 | -2.9335077 | [10 empty] | 39921
[37 empty] | 01/19/2026 11:05:22.3540 | 3.489964 | 800.08118 | 562.08124 | 0.55638337 | -2.9335806 | [10 empty] | 39921.5
[37 empty] | 01/19/2026 11:05:22.8540 | 3.4899035 | 800.2182 | 562.48132 | 0.55641472 | -2.9334886 | [10 empty] | 39922
[37 empty] | 01/19/2026 11:05:23.3540 | 3.490031 | 800.18774 | 562.88141 | 0.55645043 | -2.9335806 | [10 empty] | 39922.5
[37 empty] | 01/19/2026 11:05:23.8540 | 3.4899709 | 800.09637 | 563.28149 | 0.55648655 | -2.9334843 | [10 empty] | 39923
[37 empty] | 01/19/2026 11:05:24.3540 | 3.4899411 | 800.14209 | 563.68158 | 0.55651492 | -2.9334261 | [10 empty] | 39923.5
[37 empty] | 01/19/2026 11:05:24.8540 | 3.4898858 | 800.17255 | 564.08167 | 0.55654675 | -2.9333391 | [10 empty] | 39924
[37 empty] | 01/19/2026 11:05:25.3540 | 3.4898682 | 800.15735 | 564.48175 | 0.55658436 | -2.9332838 | [10 empty] | 39924.5
[37 empty] | 01/19/2026 11:05:25.8540 | 3.4898269 | 800.11163 | 564.88184 | 0.55662781 | -2.9331992 | [10 empty] | 39925
[37 empty] | 01/19/2026 11:05:26.3540 | 3.4898703 | 800.23346 | 565.28192 | 0.55667204 | -2.9331982 | [10 empty] | 39925.5
[37 empty] | 01/19/2026 11:05:26.8540 | 3.4897346 | 800.08118 | 565.68201 | 0.55671394 | -2.9330206 | [10 empty] | 39926
[37 empty] | 01/19/2026 11:05:27.3540 | 3.4898598 | 800.29443 | 566.08215 | 0.55675179 | -2.9331081 | [10 empty] | 39926.5
[37 empty] | 01/19/2026 11:05:27.8540 | 3.4898264 | 800.14209 | 566.48224 | 0.55679387 | -2.9330325 | [10 empty] | 39927
[37 empty] | 01/19/2026 11:05:28.3540 | 3.4897552 | 800.15735 | 566.88232 | 0.55683124 | -2.9329238 | [10 empty] | 39927.5
[37 empty] | 01/19/2026 11:05:28.8540 | 3.4897892 | 800.32489 | 567.28241 | 0.55687302 | -2.9329162 | [10 empty] | 39928
[37 empty] | 01/19/2026 11:05:29.3540 | 3.4898069 | 800.09637 | 567.6825 | 0.55691248 | -2.9328945 | [10 empty] | 39928.5
[37 empty] | 01/19/2026 11:05:29.8540 | 3.4896605 | 799.98975 | 568.08258 | 0.55695271 | -2.9327078 | [10 empty] | 39929
[37 empty] | 01/19/2026 11:05:30.3540 | 3.4895287 | 800.15735 | 568.48267 | 0.55699033 | -2.9325383 | [10 empty] | 39929.5
[37 empty] | 01/19/2026 11:05:30.8540 | 3.4895325 | 800.29443 | 568.88275 | 0.55702102 | -2.9325116 | [10 empty] | 39930
[37 empty] | 01/19/2026 11:05:31.3540 | 3.4895856 | 800.08118 | 569.28284 | 0.55705953 | -2.9325261 | [10 empty] | 39930.5
[37 empty] | 01/19/2026 11:05:31.8540 | 3.489656 | 800.21826 | 569.68292 | 0.55709952 | -2.9325564 | [10 empty] | 39931
[37 empty] | 01/19/2026 11:05:32.3540 | 3.4897099 | 800.20306 | 570.08307 | 0.55714583 | -2.932564 | [10 empty] | 39931.5
[37 empty] | 01/19/2026 11:05:32.8540 | 3.489809 | 800.41626 | 570.48315 | 0.55719197 | -2.9326169 | [10 empty] | 39932
[37 empty] | 01/19/2026 11:05:33.3540 | 3.4898427 | 800.27917 | 570.88324 | 0.55723411 | -2.9326086 | [10 empty] | 39932.5
[37 empty] | 01/19/2026 11:05:33.8540 | 3.4899955 | 800.15729 | 571.28339 | 0.5572803 | -2.9327152 | [10 empty] | 39933
[37 empty] | 01/19/2026 11:05:34.3540 | 3.4898837 | 800.18774 | 571.68347 | 0.55731994 | -2.9325638 | [10 empty] | 39933.5
[37 empty] | 01/19/2026 11:05:34.8540 | 3.4898834 | 800.18781 | 572.08356 | 0.55735701 | -2.9325264 | [10 empty] | 39934
[37 empty] | 01/19/2026 11:05:35.3540 | 3.4899211 | 800.23346 | 572.48364 | 0.55740184 | -2.9325192 | [10 empty] | 39934.5
[37 empty] | 01/19/2026 11:05:35.8540 | 3.4898691 | 800.17261 | 572.88373 | 0.55743152 | -2.9324377 | [10 empty] | 39935
[37 empty] | 01/19/2026 11:05:36.3540 | 3.4899492 | 800.34009 | 573.28381 | 0.55746037 | -2.9324889 | [10 empty] | 39935.5
[37 empty] | 01/19/2026 11:05:36.8540 | 3.4901009 | 799.94403 | 573.68396 | 0.55748945 | -2.9326115 | [10 empty] | 39936
[37 empty] | 01/19/2026 11:05:37.3540 | 3.4902008 | 800.0202 | 574.08405 | 0.55753297 | -2.9326677 | [10 empty] | 39936.5
[37 empty] | 01/19/2026 11:05:37.8540 | 3.4901199 | 799.92883 | 574.48413 | 0.55756605 | -2.932554 | [10 empty] | 39937
[37 empty] | 01/19/2026 11:05:38.3540 | 3.4898453 | 800.005 | 574.88422 | 0.55756277 | -2.9322824 | [10 empty] | 39937.5
[37 empty] | 01/19/2026 11:05:38.8540 | 3.4899466 | 800.14209 | 575.2843 | 0.55757874 | -2.9323678 | [10 empty] | 39938
[37 empty] | 01/19/2026 11:05:39.3540 | 3.490037 | 800.15729 | 575.68439 | 0.55761766 | -2.9324193 | [10 empty] | 39938.5
[37 empty] | 01/19/2026 11:05:39.8540 | 3.4899073 | 800.29437 | 576.08447 | 0.55765653 | -2.9322507 | [10 empty] | 39939
[37 empty] | 01/19/2026 11:05:40.3540 | 3.4896598 | 799.97449 | 576.48456 | 0.55769408 | -2.9319658 | [10 empty] | 39939.5
[37 empty] | 01/19/2026 11:05:40.8540 | 3.4897976 | 800.18774 | 576.88464 | 0.55773997 | -2.9320576 | [10 empty] | 39940
[37 empty] | 01/19/2026 11:05:41.3540 | 3.4899497 | 800.37061 | 577.28473 | 0.55777925 | -2.9321704 | [10 empty] | 39940.5
[37 empty] | 01/19/2026 11:05:41.8540 | 3.4899817 | 800.29437 | 577.68488 | 0.55781418 | -2.9321675 | [10 empty] | 39941
[37 empty] | 01/19/2026 11:05:42.3540 | 3.4901259 | 800.32489 | 578.08496 | 0.55784959 | -2.9322762 | [10 empty] | 39941.5
[37 empty] | 01/19/2026 11:05:42.8540 | 3.4902864 | 800.2334 | 578.48511 | 0.55788767 | -2.9323986 | [10 empty] | 39942
[37 empty] | 01/19/2026 11:05:43.3540 | 3.4903667 | 800.23346 | 578.88519 | 0.55792093 | -2.9324458 | [10 empty] | 39942.5
[37 empty] | 01/19/2026 11:05:43.8540 | 3.4904785 | 800.26392 | 579.28528 | 0.55794996 | -2.9325285 | [10 empty] | 39943
[37 empty] | 01/19/2026 11:05:44.3540 | 3.4904931 | 800.23346 | 579.68536 | 0.55797678 | -2.9325163 | [10 empty] | 39943.5
[37 empty] | 01/19/2026 11:05:44.8540 | 3.490381 | 800.23346 | 580.08551 | 0.5580008 | -2.9323802 | [10 empty] | 39944
[37 empty] | 01/19/2026 11:05:45.3540 | 3.4903374 | 800.11163 | 580.48566 | 0.55803883 | -2.9322984 | [10 empty] | 39944.5
[37 empty] | 01/19/2026 11:05:45.8540 | 3.4904785 | 799.97449 | 580.88574 | 0.55808079 | -2.9323978 | [10 empty] | 39945
[37 empty] | 01/19/2026 11:05:46.3540 | 3.4905758 | 800.26392 | 581.28583 | 0.55812186 | -2.9324539 | [10 empty] | 39945.5
[37 empty] | 01/19/2026 11:05:46.8540 | 3.4905472 | 800.005 | 581.68597 | 0.55816126 | -2.9323859 | [10 empty] | 39946
[37 empty] | 01/19/2026 11:05:47.3540 | 3.49054 | 800.24872 | 582.08606 | 0.55818975 | -2.9323502 | [10 empty] | 39946.5
[37 empty] | 01/19/2026 11:05:47.8540 | 3.4905097 | 800.14209 | 582.48621 | 0.55821759 | -2.9322922 | [10 empty] | 39947
[37 empty] | 01/19/2026 11:05:48.3540 | 3.4905341 | 800.32489 | 582.88629 | 0.55824512 | -2.9322889 | [10 empty] | 39947.5
[37 empty] | 01/19/2026 11:05:48.8540 | 3.4904866 | 800.37061 | 583.28644 | 0.55826712 | -2.9322195 | [10 empty] | 39948
[37 empty] | 01/19/2026 11:05:49.3540 | 3.4904075 | 800.203 | 583.68652 | 0.55829358 | -2.9321139 | [10 empty] | 39948.5
[37 empty] | 01/19/2026 11:05:49.8540 | 3.4903848 | 800.27917 | 584.08661 | 0.55832005 | -2.9320648 | [10 empty] | 39949
[37 empty] | 01/19/2026 11:05:50.3540 | 3.4901752 | 800.29437 | 584.48676 | 0.55834657 | -2.9318287 | [10 empty] | 39949.5
[37 empty] | 01/19/2026 11:05:50.8540 | 3.4901941 | 800.27917 | 584.88684 | 0.55836892 | -2.9318252 | [10 empty] | 39950
[37 empty] | 01/19/2026 11:05:51.3540 | 3.4901564 | 800.24872 | 585.28693 | 0.55839175 | -2.9317646 | [10 empty] | 39950.5
[37 empty] | 01/19/2026 11:05:51.8540 | 3.4902062 | 800.2182 | 585.68701 | 0.55842441 | -2.9317818 | [10 empty] | 39951
[37 empty] | 01/19/2026 11:05:52.3540 | 3.4901633 | 800.08118 | 586.08716 | 0.55846775 | -2.9316957 | [10 empty] | 39951.5
[37 empty] | 01/19/2026 11:05:52.8540 | 3.4901414 | 800.27917 | 586.48724 | 0.55850774 | -2.9316337 | [10 empty] | 39952
[37 empty] | 01/19/2026 11:05:53.3540 | 3.4900451 | 800.14209 | 586.88733 | 0.55853981 | -2.9315052 | [10 empty] | 39952.5
[37 empty] | 01/19/2026 11:05:53.8540 | 3.4898376 | 800.14209 | 587.28741 | 0.55857211 | -2.9312656 | [10 empty] | 39953
[37 empty] | 01/19/2026 11:05:54.3540 | 3.4898429 | 800.06592 | 587.6875 | 0.55860406 | -2.9312389 | [10 empty] | 39953.5
[37 empty] | 01/19/2026 11:05:54.8540 | 3.4898286 | 800.15735 | 588.08759 | 0.55863768 | -2.931191 | [10 empty] | 39954
[37 empty] | 01/19/2026 11:05:55.3540 | 3.4899485 | 800.15735 | 588.48767 | 0.55867952 | -2.9312689 | [10 empty] | 39954.5
[37 empty] | 01/19/2026 11:05:55.8540 | 3.489948 | 800.2182 | 588.8877 | 0.55872273 | -2.9312253 | [10 empty] | 39955
[37 empty] | 01/19/2026 11:05:56.3540 | 3.4901543 | 800.12683 | 589.28778 | 0.55877107 | -2.9313831 | [10 empty] | 39955.5
[37 empty] | 01/19/2026 11:05:56.8540 | 3.4902835 | 800.12683 | 589.68787 | 0.55882353 | -2.9314599 | [10 empty] | 39956
[37 empty] | 01/19/2026 11:05:57.3540 | 3.4903264 | 800.08118 | 590.08795 | 0.55886096 | -2.9314654 | [10 empty] | 39956.5
[37 empty] | 01/19/2026 11:05:57.8540 | 3.4903994 | 800.2334 | 590.4881 | 0.55889887 | -2.9315004 | [10 empty] | 39957
[37 empty] | 01/19/2026 11:05:58.3540 | 3.4904907 | 800.12683 | 590.88818 | 0.55892897 | -2.9315617 | [10 empty] | 39957.5
[37 empty] | 01/19/2026 11:05:58.8540 | 3.4903507 | 800.27917 | 591.28827 | 0.55895865 | -2.931392 | [10 empty] | 39958
[37 empty] | 01/19/2026 11:05:59.3540 | 3.4902756 | 800.17255 | 591.68835 | 0.55898887 | -2.9312868 | [10 empty] | 39958.5
[37 empty] | 01/19/2026 11:05:59.8540 | 3.4902089 | 800.24878 | 592.0885 | 0.55902427 | -2.9311845 | [10 empty] | 39959
[37 empty] | 01/19/2026 11:06:00.3540 | 3.4901533 | 800.11157 | 592.48853 | 0.55905318 | -2.9311001 | [10 empty] | 39959.5
[37 empty] | 01/19/2026 11:06:00.8540 | 3.4902906 | 800.06592 | 592.88861 | 0.55907971 | -2.931211 | [10 empty] | 39960
[37 empty] | 01/19/2026 11:06:01.3540 | 3.4901841 | 799.89838 | 593.2887 | 0.55910939 | -2.9310746 | [10 empty] | 39960.5
[37 empty] | 01/19/2026 11:06:01.8540 | 3.4900937 | 800.26392 | 593.68878 | 0.55913645 | -2.9309573 | [10 empty] | 39961
[37 empty] | 01/19/2026 11:06:02.3540 | 3.4900095 | 800.15735 | 594.08887 | 0.55916214 | -2.9308474 | [10 empty] | 39961.5
[37 empty] | 01/19/2026 11:06:02.8540 | 3.4902811 | 800.30963 | 594.48895 | 0.55920041 | -2.9310808 | [10 empty] | 39962
[37 empty] | 01/19/2026 11:06:03.3540 | 3.4902017 | 800.23346 | 594.8891 | 0.55924708 | -2.9309547 | [10 empty] | 39962.5
[37 empty] | 01/19/2026 11:06:03.8540 | 3.4902771 | 800.21826 | 595.28918 | 0.55928844 | -2.9309886 | [10 empty] | 39963
[37 empty] | 01/19/2026 11:06:04.3540 | 3.4904687 | 799.97449 | 595.68927 | 0.55933183 | -2.9311368 | [10 empty] | 39963.5
[37 empty] | 01/19/2026 11:06:04.8540 | 3.4905868 | 800.14203 | 596.08936 | 0.55936551 | -2.9312212 | [10 empty] | 39964
[37 empty] | 01/19/2026 11:06:05.3540 | 3.4903111 | 800.26392 | 596.48944 | 0.55939037 | -2.9309208 | [10 empty] | 39964.5
[37 empty] | 01/19/2026 11:06:05.8540 | 3.4903634 | 800.11157 | 596.88959 | 0.55941468 | -2.9309487 | [10 empty] | 39965
[37 empty] | 01/19/2026 11:06:06.3540 | 3.4904394 | 800.29443 | 597.28973 | 0.55944675 | -2.9309926 | [10 empty] | 39965.5
[37 empty] | 01/19/2026 11:06:06.8540 | 3.4905427 | 800.2182 | 597.68982 | 0.55948824 | -2.9310544 | [10 empty] | 39966
[37 empty] | 01/19/2026 11:06:07.3540 | 3.4904768 | 800.29437 | 598.08997 | 0.55951542 | -2.9309614 | [10 empty] | 39966.5
[37 empty] | 01/19/2026 11:06:07.8540 | 3.490546 | 800.27917 | 598.49005 | 0.55954629 | -2.9309998 | [10 empty] | 39967
[37 empty] | 01/19/2026 11:06:08.3540 | 3.4905214 | 800.37061 | 598.8902 | 0.55957568 | -2.9309459 | [10 empty] | 39967.5
[37 empty] | 01/19/2026 11:06:08.8540 | 3.490366 | 800.23346 | 599.29028 | 0.55960935 | -2.9307566 | [10 empty] | 39968
[37 empty] | 01/19/2026 11:06:09.3540 | 3.4902449 | 800.24878 | 599.69037 | 0.55964255 | -2.9306023 | [10 empty] | 39968.5
[37 empty] | 01/19/2026 11:06:09.8540 | 3.49015 | 800.2334 | 600.09045 | 0.55966979 | -2.9304802 | [10 empty] | 39969
[37 empty] | 01/19/2026 11:06:10.3540 | 3.4902372 | 800.20306 | 600.4906 | 0.55969065 | -2.9305465 | [10 empty] | 39969.5
[37 empty] | 01/19/2026 11:06:10.8540 | 3.490243 | 800.20306 | 600.89069 | 0.55971873 | -2.9305241 | [10 empty] | 39970
[37 empty] | 01/19/2026 11:06:11.3540 | 3.4903438 | 800.21826 | 601.29077 | 0.55976325 | -2.9305806 | [10 empty] | 39970.5
[37 empty] | 01/19/2026 11:06:11.8540 | 3.490473 | 800.17255 | 601.69086 | 0.55980295 | -2.93067 | [10 empty] | 39971
[37 empty] | 01/19/2026 11:06:12.3540 | 3.4905276 | 800.09637 | 602.091 | 0.55983996 | -2.9306877 | [10 empty] | 39971.5
[37 empty] | 01/19/2026 11:06:12.8540 | 3.4906409 | 800.08118 | 602.49109 | 0.55987406 | -2.9307668 | [10 empty] | 39972
[37 empty] | 01/19/2026 11:06:13.3540 | 3.4906693 | 800.17255 | 602.89117 | 0.55991012 | -2.9307592 | [10 empty] | 39972.5
[37 empty] | 01/19/2026 11:06:13.8540 | 3.49035 | 800.14209 | 603.29132 | 0.5599398 | -2.9304101 | [10 empty] | 39973
[37 empty] | 01/19/2026 11:06:14.3540 | 3.4904091 | 800.27924 | 603.69141 | 0.55997753 | -2.9304316 | [10 empty] | 39973.5
[37 empty] | 01/19/2026 11:06:14.8540 | 3.4903755 | 800.12683 | 604.09155 | 0.56001109 | -2.9303644 | [10 empty] | 39974
[37 empty] | 01/19/2026 11:06:15.3540 | 3.4904356 | 800.35535 | 604.49164 | 0.56004703 | -2.9303885 | [10 empty] | 39974.5
[37 empty] | 01/19/2026 11:06:15.8540 | 3.4904251 | 800.11157 | 604.89172 | 0.56008202 | -2.9303432 | [10 empty] | 39975
[37 empty] | 01/19/2026 11:06:16.3540 | 3.4903266 | 800.29443 | 605.29187 | 0.56011391 | -2.9302127 | [10 empty] | 39975.5
[37 empty] | 01/19/2026 11:06:16.8540 | 3.4902658 | 800.2182 | 605.69202 | 0.56014758 | -2.9301183 | [10 empty] | 39976
[37 empty] | 01/19/2026 11:06:17.3540 | 3.4901612 | 800.18774 | 606.0921 | 0.56018072 | -2.9299805 | [10 empty] | 39976.5
[37 empty] | 01/19/2026 11:06:17.8540 | 3.4901414 | 800.18774 | 606.49225 | 0.56020892 | -2.9299324 | [10 empty] | 39977
[37 empty] | 01/19/2026 11:06:18.3540 | 3.490051 | 800.203 | 606.89233 | 0.56021684 | -2.9298341 | [10 empty] | 39977.5
[37 empty] | 01/19/2026 11:06:18.8540 | 3.4900873 | 800.37061 | 607.29248 | 0.56024414 | -2.9298432 | [10 empty] | 39978
[37 empty] | 01/19/2026 11:06:19.3540 | 3.4901376 | 800.29443 | 607.69257 | 0.5602802 | -2.9298573 | [10 empty] | 39978.5
[37 empty] | 01/19/2026 11:06:19.8540 | 3.4901986 | 800.34009 | 608.09271 | 0.56031424 | -2.9298844 | [10 empty] | 39979
[37 empty] | 01/19/2026 11:06:20.3540 | 3.4903185 | 800.17255 | 608.49286 | 0.56035477 | -2.9299638 | [10 empty] | 39979.5
[37 empty] | 01/19/2026 11:06:20.8540 | 3.4905522 | 800.35529 | 608.89294 | 0.56040072 | -2.9301515 | [10 empty] | 39980
[37 empty] | 01/19/2026 11:06:21.3540 | 3.490725 | 800.14209 | 609.29309 | 0.56045908 | -2.9302659 | [10 empty] | 39980.5
[37 empty] | 01/19/2026 11:06:21.8540 | 3.4906793 | 800.11157 | 609.69318 | 0.56051505 | -2.9301643 | [10 empty] | 39981
[37 empty] | 01/19/2026 11:06:22.3540 | 3.4907417 | 800.30957 | 610.09332 | 0.56056273 | -2.9301789 | [10 empty] | 39981.5
[37 empty] | 01/19/2026 11:06:22.8540 | 3.4907913 | 800.23346 | 610.49347 | 0.56060809 | -2.9301832 | [10 empty] | 39982
[37 empty] | 01/19/2026 11:06:23.3540 | 3.4909205 | 800.32495 | 610.89355 | 0.56064647 | -2.930274 | [10 empty] | 39982.5
[37 empty] | 01/19/2026 11:06:23.8540 | 3.4912322 | 800.2182 | 611.2937 | 0.56069559 | -2.9305365 | [10 empty] | 39983
[37 empty] | 01/19/2026 11:06:24.3540 | 3.4913507 | 800.35529 | 611.69379 | 0.56074011 | -2.9306104 | [10 empty] | 39983.5
[37 empty] | 01/19/2026 11:06:24.8540 | 3.4913986 | 800.26392 | 612.09393 | 0.56077796 | -2.9306207 | [10 empty] | 39984
[37 empty] | 01/19/2026 11:06:25.3540 | 3.4914606 | 800.27924 | 612.49408 | 0.56080979 | -2.9306507 | [10 empty] | 39984.5
[37 empty] | 01/19/2026 11:06:25.8540 | 3.4912252 | 800.17255 | 612.89423 | 0.56083858 | -2.9303865 | [10 empty] | 39985
[37 empty] | 01/19/2026 11:06:26.3540 | 3.4913301 | 800.05066 | 613.29431 | 0.56087244 | -2.9304578 | [10 empty] | 39985.5
[37 empty] | 01/19/2026 11:06:26.8540 | 3.4913688 | 800.21826 | 613.6944 | 0.56090593 | -2.9304628 | [10 empty] | 39986
[37 empty] | 01/19/2026 11:06:27.3540 | 3.4913852 | 800.32489 | 614.09454 | 0.56093794 | -2.9304473 | [10 empty] | 39986.5
[37 empty] | 01/19/2026 11:06:27.8540 | 3.4913757 | 799.92883 | 614.49463 | 0.56097001 | -2.9304056 | [10 empty] | 39987
[37 empty] | 01/19/2026 11:06:28.3540 | 3.4914691 | 800.18774 | 614.89471 | 0.56100887 | -2.9304602 | [10 empty] | 39987.5
[37 empty] | 01/19/2026 11:06:28.8540 | 3.4914689 | 800.06592 | 615.2948 | 0.56104273 | -2.9304261 | [10 empty] | 39988
[37 empty] | 01/19/2026 11:06:29.3540 | 3.4915552 | 800.203 | 615.69489 | 0.56106842 | -2.9304867 | [10 empty] | 39988.5
[37 empty] | 01/19/2026 11:06:29.8540 | 3.4916112 | 800.15735 | 616.09503 | 0.56108719 | -2.9305241 | [10 empty] | 39989
[37 empty] | 01/19/2026 11:06:30.3540 | 3.4916093 | 800.24872 | 616.49512 | 0.56110263 | -2.9305067 | [10 empty] | 39989.5
[37 empty] | 01/19/2026 11:06:30.8540 | 3.4915695 | 800.12683 | 616.8952 | 0.56111956 | -2.93045 | [10 empty] | 39990
[37 empty] | 01/19/2026 11:06:31.3540 | 3.4915626 | 800.2182 | 617.29529 | 0.56113529 | -2.9304273 | [10 empty] | 39990.5
[37 empty] | 01/19/2026 11:06:31.8540 | 3.4916387 | 800.24872 | 617.69543 | 0.56116307 | -2.9304755 | [10 empty] | 39991
[37 empty] | 01/19/2026 11:06:32.3540 | 3.4915581 | 800.18774 | 618.09552 | 0.5611881 | -2.9303699 | [10 empty] | 39991.5
[37 empty] | 01/19/2026 11:06:32.8540 | 3.4916558 | 800.08118 | 618.49561 | 0.56123298 | -2.9304228 | [10 empty] | 39992
[37 empty] | 01/19/2026 11:06:33.3540 | 3.4917037 | 800.12689 | 618.89569 | 0.56127328 | -2.9304304 | [10 empty] | 39992.5
[37 empty] | 01/19/2026 11:06:33.8540 | 3.4917808 | 800.11157 | 619.29578 | 0.56130666 | -2.930474 | [10 empty] | 39993
[37 empty] | 01/19/2026 11:06:34.3540 | 3.4918799 | 800.0202 | 619.69592 | 0.56134093 | -2.9305389 | [10 empty] | 39993.5
[37 empty] | 01/19/2026 11:06:34.8540 | 3.4918606 | 800.30957 | 620.09601 | 0.56137508 | -2.9304855 | [10 empty] | 39994
[37 empty] | 01/19/2026 11:06:35.3540 | 3.4919243 | 800.11163 | 620.49609 | 0.56140751 | -2.9305167 | [10 empty] | 39994.5
[37 empty] | 01/19/2026 11:06:35.8540 | 3.4919252 | 800.37061 | 620.89624 | 0.56143934 | -2.930486 | [10 empty] | 39995
[37 empty] | 01/19/2026 11:06:36.3540 | 3.4917088 | 800.37054 | 621.29633 | 0.56146693 | -2.9302418 | [10 empty] | 39995.5
[37 empty] | 01/19/2026 11:06:36.8540 | 3.4915645 | 800.18774 | 621.69641 | 0.56148964 | -2.9300749 | [10 empty] | 39996
[37 empty] | 01/19/2026 11:06:37.3540 | 3.4915986 | 800.18781 | 622.09656 | 0.56152332 | -2.9300752 | [10 empty] | 39996.5
[37 empty] | 01/19/2026 11:06:37.8540 | 3.4915483 | 800.18774 | 622.49664 | 0.56155914 | -2.9299891 | [10 empty] | 39997
[37 empty] | 01/19/2026 11:06:38.3540 | 3.4916167 | 800.21826 | 622.89673 | 0.56159735 | -2.9300194 | [10 empty] | 39997.5
[37 empty] | 01/19/2026 11:06:38.8540 | 3.491704 | 800.11157 | 623.29681 | 0.56162906 | -2.9300749 | [10 empty] | 39998
[37 empty] | 01/19/2026 11:06:39.3540 | 3.4917386 | 800.08118 | 623.6969 | 0.56165463 | -2.930084 | [10 empty] | 39998.5
[37 empty] | 01/19/2026 11:06:39.8540 | 3.4917748 | 800.11157 | 624.09698 | 0.56168145 | -2.9300933 | [10 empty] | 39999
[37 empty] | 01/19/2026 11:06:40.3540 | 3.4919477 | 800.08118 | 624.49707 | 0.56170905 | -2.9302385 | [10 empty] | 39999.5
[37 empty] | 01/19/2026 11:06:40.8540 | 3.4919417 | 800.11157 | 624.89716 | 0.56173486 | -2.9302068 | [10 empty] | 40000
[37 empty] | 01/19/2026 11:06:41.3540 | 3.491926 | 799.95929 | 625.29724 | 0.56175965 | -2.9301662 | [10 empty] | 40000.5
[37 empty] | 01/19/2026 11:06:41.8540 | 3.4919355 | 800.15735 | 625.69727 | 0.56176645 | -2.9301691 | [10 empty] | 40001
[37 empty] | 01/19/2026 11:06:42.3540 | 3.4918804 | 800.09637 | 626.09735 | 0.56177449 | -2.9301059 | [10 empty] | 40001.5
[37 empty] | 01/19/2026 11:06:42.8540 | 3.4918752 | 800.12689 | 626.4975 | 0.56179506 | -2.9300802 | [10 empty] | 40002
[37 empty] | 01/19/2026 11:06:43.3540 | 3.4918637 | 800.21826 | 626.89758 | 0.56181604 | -2.9300478 | [10 empty] | 40002.5
[37 empty] | 01/19/2026 11:06:43.8540 | 3.4917545 | 800.26392 | 627.29767 | 0.56183648 | -2.9299181 | [10 empty] | 40003
[37 empty] | 01/19/2026 11:06:44.3540 | 3.4918039 | 800.15735 | 627.69775 | 0.56185335 | -2.9299505 | [10 empty] | 40003.5
[37 empty] | 01/19/2026 11:06:44.8540 | 3.4916735 | 800.15735 | 628.09784 | 0.56186837 | -2.929805 | [10 empty] | 40004
[37 empty] | 01/19/2026 11:06:45.3540 | 3.4915385 | 800.06592 | 628.49786 | 0.56189013 | -2.9296484 | [10 empty] | 40004.5
[37 empty] | 01/19/2026 11:06:45.8540 | 3.4915864 | 800.08118 | 628.89795 | 0.56192225 | -2.9296641 | [10 empty] | 40005
[37 empty] | 01/19/2026 11:06:46.3540 | 3.4917974 | 800.21826 | 629.29803 | 0.56197762 | -2.9298198 | [10 empty] | 40005.5
[37 empty] | 01/19/2026 11:06:46.8540 | 3.4919636 | 800.17255 | 629.69812 | 0.56202555 | -2.9299381 | [10 empty] | 40006
[37 empty] | 01/19/2026 11:06:47.3540 | 3.4920905 | 800.203 | 630.09821 | 0.56206846 | -2.930022 | [10 empty] | 40006.5
[37 empty] | 01/19/2026 11:06:47.8540 | 3.4921622 | 800.0202 | 630.49829 | 0.56211305 | -2.9300492 | [10 empty] | 40007
[37 empty] | 01/19/2026 11:06:48.3540 | 3.49225 | 800.2334 | 630.89838 | 0.56214237 | -2.9301076 | [10 empty] | 40007.5
[37 empty] | 01/19/2026 11:06:48.8540 | 3.4922707 | 800.21826 | 631.29846 | 0.56217414 | -2.9300966 | [10 empty] | 40008
[37 empty] | 01/19/2026 11:06:49.3540 | 3.4921174 | 800.09644 | 631.69855 | 0.56220526 | -2.9299121 | [10 empty] | 40008.5
[37 empty] | 01/19/2026 11:06:49.8540 | 3.4921794 | 800.12689 | 632.09863 | 0.56223595 | -2.9299433 | [10 empty] | 40009
[37 empty] | 01/19/2026 11:06:50.3540 | 3.4935813 | 800.005 | 632.49872 | 0.56226635 | -2.9313149 | [10 empty] | 40009.5
[37 empty] | 01/19/2026 11:06:50.8540 | 3.4973428 | 800.14209 | 632.89874 | 0.56229544 | -2.9350474 | [10 empty] | 40010
[37 empty] | 01/19/2026 11:06:51.3540 | 3.5013103 | 800.005 | 633.29883 | 0.5623275 | -2.9389827 | [10 empty] | 40010.5
[37 empty] | 01/19/2026 11:06:51.8540 | 3.5050151 | 800.15729 | 633.69891 | 0.56235051 | -2.9426646 | [10 empty] | 40011
[37 empty] | 01/19/2026 11:06:52.3540 | 3.5080867 | 800.02026 | 634.099 | 0.56237483 | -2.9457119 | [10 empty] | 40011.5
[37 empty] | 01/19/2026 11:06:52.8540 | 3.5103986 | 800.09637 | 634.49908 | 0.56239456 | -2.948004 | [10 empty] | 40012
[37 empty] | 01/19/2026 11:06:53.3540 | 3.5122495 | 800.35529 | 634.89917 | 0.56241101 | -2.9498384 | [10 empty] | 40012.5
[37 empty] | 01/19/2026 11:06:53.8540 | 3.5135422 | 800.29443 | 635.29919 | 0.56243002 | -2.9511123 | [10 empty] | 40013
[37 empty] | 01/19/2026 11:06:54.3540 | 3.514493 | 800.03552 | 635.69928 | 0.56244838 | -2.9520445 | [10 empty] | 40013.5
[37 empty] | 01/19/2026 11:06:54.8540 | 3.514998 | 800.21826 | 636.09937 | 0.56247067 | -2.9525273 | [10 empty] | 40014
[37 empty] | 01/19/2026 11:06:55.3540 | 3.5151811 | 800.12689 | 636.49945 | 0.56249273 | -2.9526885 | [10 empty] | 40014.5
[37 empty] | 01/19/2026 11:06:55.8540 | 3.5150642 | 800.03546 | 636.89954 | 0.5625264 | -2.9525378 | [10 empty] | 40015
[37 empty] | 01/19/2026 11:06:56.3540 | 3.5148532 | 800.18781 | 637.29962 | 0.56256515 | -2.9522882 | [10 empty] | 40015.5
[37 empty] | 01/19/2026 11:06:56.8540 | 3.5144131 | 800.27924 | 637.69971 | 0.56260037 | -2.9518127 | [10 empty] | 40016
[37 empty] | 01/19/2026 11:06:57.3540 | 3.5140045 | 800.18781 | 638.09979 | 0.56263167 | -2.9513729 | [10 empty] | 40016.5
[37 empty] | 01/19/2026 11:06:57.8540 | 3.5134749 | 800.03552 | 638.49988 | 0.56265759 | -2.9508173 | [10 empty] | 40017
[37 empty] | 01/19/2026 11:06:58.3540 | 3.5128765 | 800.24872 | 638.89996 | 0.56268418 | -2.9501925 | [10 empty] | 40017.5
[37 empty] | 01/19/2026 11:06:58.8540 | 3.5122321 | 800.08118 | 639.30005 | 0.5627138 | -2.9495182 | [10 empty] | 40018
[37 empty] | 01/19/2026 11:06:59.3540 | 3.5115862 | 800.06592 | 639.70013 | 0.56273961 | -2.9488466 | [10 empty] | 40018.5
[37 empty] | 01/19/2026 11:06:59.8540 | 3.5108786 | 799.98975 | 640.10016 | 0.56276411 | -2.9481144 | [10 empty] | 40019
[37 empty] | 01/19/2026 11:07:00.3540 | 3.5100994 | 800.20306 | 640.50024 | 0.56278938 | -2.94731 | [10 empty] | 40019.5
[37 empty] | 01/19/2026 11:07:00.8540 | 3.509377 | 800.14209 | 640.90033 | 0.56281292 | -2.946564 | [10 empty] | 40020
[37 empty] | 01/19/2026 11:07:01.3540 | 3.5087342 | 800.2334 | 641.30042 | 0.56283122 | -2.9459031 | [10 empty] | 40020.5
[37 empty] | 01/19/2026 11:07:01.8540 | 3.507967 | 799.92889 | 641.7005 | 0.56284958 | -2.9451175 | [10 empty] | 40021
[37 empty] | 01/19/2026 11:07:02.3540 | 3.5073295 | 800.14209 | 642.10059 | 0.56286514 | -2.9444644 | [10 empty] | 40021.5
[37 empty] | 01/19/2026 11:07:02.8540 | 3.5067773 | 800.15735 | 642.50067 | 0.56286645 | -2.9439108 | [10 empty] | 40022
[37 empty] | 01/19/2026 11:07:03.3540 | 3.5060511 | 800.03546 | 642.90076 | 0.56287587 | -2.9431751 | [10 empty] | 40022.5
[37 empty] | 01/19/2026 11:07:03.8540 | 3.505513 | 800.34009 | 643.30084 | 0.56289738 | -2.9426155 | [10 empty] | 40023
[37 empty] | 01/19/2026 11:07:04.3540 | 3.5047908 | 800.14209 | 643.70093 | 0.56292379 | -2.9418671 | [10 empty] | 40023.5
[37 empty] | 01/19/2026 11:07:04.8540 | 3.5041585 | 800.11163 | 644.10101 | 0.56294584 | -2.9412127 | [10 empty] | 40024
[37 empty] | 01/19/2026 11:07:05.3540 | 3.5035839 | 799.94409 | 644.5011 | 0.56297302 | -2.9406109 | [10 empty] | 40024.5
[37 empty] | 01/19/2026 11:07:05.8540 | 3.5032113 | 800.005 | 644.90118 | 0.56301451 | -2.9401968 | [10 empty] | 40025
[37 empty] | 01/19/2026 11:07:06.3540 | 3.502722 | 800.08118 | 645.30127 | 0.56304234 | -2.9396796 | [10 empty] | 40025.5
[37 empty] | 01/19/2026 11:07:06.8540 | 3.5025165 | 800.34009 | 645.70135 | 0.56306934 | -2.9394472 | [10 empty] | 40026
[37 empty] | 01/19/2026 11:07:07.3540 | 3.5021131 | 800.2334 | 646.10144 | 0.56309396 | -2.9390192 | [10 empty] | 40026.5
[37 empty] | 01/19/2026 11:07:07.8540 | 3.5017014 | 800.18774 | 646.50153 | 0.56312293 | -2.9385784 | [10 empty] | 40027
[37 empty] | 01/19/2026 11:07:08.3540 | 3.5013571 | 800.08118 | 646.90155 | 0.56314242 | -2.9382145 | [10 empty] | 40027.5
[37 empty] | 01/19/2026 11:07:08.8540 | 3.5010006 | 800.18774 | 647.30164 | 0.56316495 | -2.9378357 | [10 empty] | 40028
[37 empty] | 01/19/2026 11:07:09.3540 | 3.5005851 | 800.18774 | 647.70172 | 0.56318837 | -2.9373968 | [10 empty] | 40028.5
[37 empty] | 01/19/2026 11:07:09.8540 | 3.5002472 | 800.26392 | 648.10181 | 0.56321859 | -2.9370286 | [10 empty] | 40029
[37 empty] | 01/19/2026 11:07:10.3540 | 3.4999125 | 800.05072 | 648.50189 | 0.56324106 | -2.9366715 | [10 empty] | 40029.5
[37 empty] | 01/19/2026 11:07:10.8540 | 3.4996216 | 800.23346 | 648.90198 | 0.56326365 | -2.936358 | [10 empty] | 40030
[37 empty] | 01/19/2026 11:07:11.3540 | 3.4992399 | 800.005 | 649.302 | 0.56327176 | -2.9359682 | [10 empty] | 40030.5
[37 empty] | 01/19/2026 11:07:11.8540 | 3.4988182 | 800.08118 | 649.70209 | 0.56328541 | -2.9355328 | [10 empty] | 40031
[37 empty] | 01/19/2026 11:07:12.3540 | 3.4984026 | 800.12689 | 650.10211 | 0.56330174 | -2.9351008 | [10 empty] | 40031.5
[37 empty] | 01/19/2026 11:07:12.8540 | 3.4982533 | 800.26392 | 650.5022 | 0.56331688 | -2.9349365 | [10 empty] | 40032
[37 empty] | 01/19/2026 11:07:13.3540 | 3.497963 | 800.15729 | 650.90222 | 0.56333089 | -2.9346321 | [10 empty] | 40032.5
[37 empty] | 01/19/2026 11:07:13.8540 | 3.4979198 | 800.23346 | 651.30231 | 0.56334108 | -2.9345787 | [10 empty] | 40033
[37 empty] | 01/19/2026 11:07:14.3540 | 3.4975567 | 800.15729 | 651.70239 | 0.56334978 | -2.934207 | [10 empty] | 40033.5
[37 empty] | 01/19/2026 11:07:14.8540 | 3.4973879 | 800.11157 | 652.10242 | 0.56337297 | -2.934015 | [10 empty] | 40034
[37 empty] | 01/19/2026 11:07:15.3540 | 3.4971762 | 800.14203 | 652.5025 | 0.56339943 | -2.9337766 | [10 empty] | 40034.5
[37 empty] | 01/19/2026 11:07:15.8540 | 3.4970942 | 800.03552 | 652.90259 | 0.56343591 | -2.9336584 | [10 empty] | 40035
[37 empty] | 01/19/2026 11:07:16.3540 | 3.4970889 | 800.08118 | 653.30261 | 0.56347597 | -2.9336128 | [10 empty] | 40035.5
[37 empty] | 01/19/2026 11:07:16.8540 | 3.4970992 | 800.09637 | 653.7027 | 0.56351209 | -2.9335871 | [10 empty] | 40036
[37 empty] | 01/19/2026 11:07:17.3540 | 3.496922 | 800.15735 | 654.10272 | 0.56355208 | -2.9333699 | [10 empty] | 40036.5
[37 empty] | 01/19/2026 11:07:17.8540 | 3.4967701 | 800.15729 | 654.50281 | 0.56358832 | -2.9331818 | [10 empty] | 40037
[37 empty] | 01/19/2026 11:07:18.3540 | 3.4966269 | 800.14209 | 654.90289 | 0.56361693 | -2.9330099 | [10 empty] | 40037.5
[37 empty] | 01/19/2026 11:07:18.8540 | 3.4963629 | 800.27917 | 655.30298 | 0.56363916 | -2.9327238 | [10 empty] | 40038
[37 empty] | 01/19/2026 11:07:19.3540 | 3.4962752 | 800.30963 | 655.70306 | 0.56367165 | -2.9326036 | [10 empty] | 40038.5
[37 empty] | 01/19/2026 11:07:19.8540 | 3.4960122 | 800.30963 | 656.10315 | 0.56369871 | -2.9323134 | [10 empty] | 40039
[37 empty] | 01/19/2026 11:07:20.3540 | 3.4958568 | 800.005 | 656.50323 | 0.56372708 | -2.9321296 | [10 empty] | 40039.5
[37 empty] | 01/19/2026 11:07:20.8540 | 3.4957576 | 800.06592 | 656.90332 | 0.56375337 | -2.9320042 | [10 empty] | 40040
[37 empty] | 01/19/2026 11:07:21.3540 | 3.4955568 | 799.98975 | 657.30334 | 0.5637759 | -2.9317808 | [10 empty] | 40040.5
[37 empty] | 01/19/2026 11:07:21.8540 | 3.4954531 | 800.2334 | 657.70343 | 0.56379837 | -2.9316547 | [10 empty] | 40041
[37 empty] | 01/19/2026 11:07:22.3540 | 3.4954169 | 800.12689 | 658.10352 | 0.56381106 | -2.9316058 | [10 empty] | 40041.5
[37 empty] | 01/19/2026 11:07:22.8540 | 3.4952979 | 800.47723 | 658.50354 | 0.56382608 | -2.9314718 | [10 empty] | 40042
[37 empty] | 01/19/2026 11:07:23.3540 | 3.4952021 | 800.21826 | 658.90363 | 0.56384313 | -2.9313588 | [10 empty] | 40042.5
[37 empty] | 01/19/2026 11:07:23.8540 | 3.495142 | 800.24872 | 659.30377 | 0.56386542 | -2.9312766 | [10 empty] | 40043
[37 empty] | 01/19/2026 11:07:24.3540 | 3.4951506 | 800.30963 | 659.70386 | 0.56389093 | -2.9312596 | [10 empty] | 40043.5
[37 empty] | 01/19/2026 11:07:24.8540 | 3.4949818 | 800.27917 | 660.10394 | 0.56391108 | -2.9310708 | [10 empty] | 40044
[37 empty] | 01/19/2026 11:07:25.3540 | 3.4949059 | 800.2182 | 660.50397 | 0.56394219 | -2.9309638 | [10 empty] | 40044.5
[37 empty] | 01/19/2026 11:07:25.8540 | 3.4949155 | 800.29437 | 660.90405 | 0.56397974 | -2.9309356 | [10 empty] | 40045
[37 empty] | 01/19/2026 11:07:26.3540 | 3.4950988 | 800.12683 | 661.30414 | 0.56401443 | -2.9310844 | [10 empty] | 40045.5
[37 empty] | 01/19/2026 11:07:26.8540 | 3.4949467 | 800.23346 | 661.70422 | 0.56404209 | -2.9309046 | [10 empty] | 40046
[37 empty] | 01/19/2026 11:07:27.3540 | 3.4948215 | 800.29443 | 662.10431 | 0.56407988 | -2.9307418 | [10 empty] | 40046.5
[37 empty] | 01/19/2026 11:07:27.8540 | 3.4948249 | 800.12689 | 662.50433 | 0.56411177 | -2.9307132 | [10 empty] | 40047
[37 empty] | 01/19/2026 11:07:28.3540 | 3.4947243 | 800.0202 | 662.90442 | 0.56413567 | -2.9305887 | [10 empty] | 40047.5
[37 empty] | 01/19/2026 11:07:28.8540 | 3.4943807 | 800.12689 | 663.3045 | 0.56415844 | -2.9302223 | [10 empty] | 40048
[37 empty] | 01/19/2026 11:07:29.3540 | 3.4943016 | 800.21826 | 663.70459 | 0.56417918 | -2.9301224 | [10 empty] | 40048.5
[37 empty] | 01/19/2026 11:07:29.8540 | 3.494312 | 800.08118 | 664.10461 | 0.564197 | -2.930115 | [10 empty] | 40049
[37 empty] | 01/19/2026 11:07:30.3540 | 3.4941995 | 800.14209 | 664.5047 | 0.56421709 | -2.9299824 | [10 empty] | 40049.5
[37 empty] | 01/19/2026 11:07:30.8540 | 3.4941802 | 800.21826 | 664.90479 | 0.56423897 | -2.9299412 | [10 empty] | 40050
[37 empty] | 01/19/2026 11:07:31.3540 | 3.4941671 | 800.24872 | 665.30487 | 0.56426263 | -2.9299045 | [10 empty] | 40050.5
[37 empty] | 01/19/2026 11:07:31.8540 | 3.494137 | 800.40112 | 665.7049 | 0.5642845 | -2.9298525 | [10 empty] | 40051
[37 empty] | 01/19/2026 11:07:32.3540 | 3.4941039 | 800.18774 | 666.10498 | 0.56430626 | -2.9297976 | [10 empty] | 40051.5
[37 empty] | 01/19/2026 11:07:32.8540 | 3.4940743 | 800.0202 | 666.50507 | 0.56432408 | -2.9297502 | [10 empty] | 40052
[37 empty] | 01/19/2026 11:07:33.3540 | 3.4939265 | 800.09637 | 666.90515 | 0.56434423 | -2.9295824 | [10 empty] | 40052.5
[37 empty] | 01/19/2026 11:07:33.8540 | 3.4938543 | 800.15735 | 667.30524 | 0.56436491 | -2.9294894 | [10 empty] | 40053
[37 empty] | 01/19/2026 11:07:34.3540 | 3.4937136 | 800.30957 | 667.70526 | 0.56438613 | -2.9293275 | [10 empty] | 40053.5
[37 empty] | 01/19/2026 11:07:34.8540 | 3.4936073 | 800.17255 | 668.10535 | 0.5644148 | -2.9291925 | [10 empty] | 40054
[37 empty] | 01/19/2026 11:07:35.3540 | 3.4937618 | 800.26392 | 668.50543 | 0.56444436 | -2.9293175 | [10 empty] | 40054.5
[37 empty] | 01/19/2026 11:07:35.8540 | 3.4938047 | 800.20306 | 668.90552 | 0.56447929 | -2.9293253 | [10 empty] | 40055
[37 empty] | 01/19/2026 11:07:36.3540 | 3.493809 | 800.18781 | 669.3056 | 0.56451273 | -2.9292963 | [10 empty] | 40055.5
[37 empty] | 01/19/2026 11:07:36.8540 | 3.4938111 | 800.27917 | 669.70569 | 0.56454813 | -2.9292629 | [10 empty] | 40056
[37 empty] | 01/19/2026 11:07:37.3540 | 3.4938815 | 800.11157 | 670.10577 | 0.56457788 | -2.9293036 | [10 empty] | 40056.5
[37 empty] | 01/19/2026 11:07:37.8540 | 3.494019 | 800.23346 | 670.50586 | 0.56460875 | -2.9294102 | [10 empty] | 40057
[37 empty] | 01/19/2026 11:07:38.3540 | 3.4940534 | 800.14209 | 670.90594 | 0.5646525 | -2.9294009 | [10 empty] | 40057.5
[37 empty] | 01/19/2026 11:07:38.8540 | 3.4941049 | 800.17255 | 671.30603 | 0.56468242 | -2.9294224 | [10 empty] | 40058
[37 empty] | 01/19/2026 11:07:39.3540 | 3.494061 | 800.08118 | 671.70612 | 0.56470299 | -2.929358 | [10 empty] | 40058.5
[37 empty] | 01/19/2026 11:07:39.8540 | 3.4939659 | 800.203 | 672.1062 | 0.56472033 | -2.9292455 | [10 empty] | 40059
[37 empty] | 01/19/2026 11:07:40.3540 | 3.4938385 | 800.03546 | 672.50629 | 0.5647344 | -2.9291041 | [10 empty] | 40059.5
[37 empty] | 01/19/2026 11:07:40.8540 | 3.4937406 | 800.08118 | 672.90637 | 0.56474459 | -2.9289961 | [10 empty] | 40060
[37 empty] | 01/19/2026 11:07:41.3540 | 3.4936891 | 800.24872 | 673.30646 | 0.5647608 | -2.9289284 | [10 empty] | 40060.5
[37 empty] | 01/19/2026 11:07:41.8540 | 3.4936128 | 800.21826 | 673.70654 | 0.56478369 | -2.928829 | [10 empty] | 40061
[37 empty] | 01/19/2026 11:07:42.3540 | 3.4935155 | 799.92883 | 674.10663 | 0.56480294 | -2.9287126 | [10 empty] | 40061.5
[37 empty] | 01/19/2026 11:07:42.8540 | 3.4935765 | 800.15735 | 674.50671 | 0.56480587 | -2.9287708 | [10 empty] | 40062
[37 empty] | 01/19/2026 11:07:43.3540 | 3.493485 | 800.12683 | 674.9068 | 0.56481111 | -2.928674 | [10 empty] | 40062.5
[37 empty] | 01/19/2026 11:07:43.8540 | 3.4933987 | 800.03552 | 675.30682 | 0.56483012 | -2.9285686 | [10 empty] | 40063
[37 empty] | 01/19/2026 11:07:44.3540 | 3.4932318 | 800.06592 | 675.70691 | 0.56484956 | -2.9283822 | [10 empty] | 40063.5
[37 empty] | 01/19/2026 11:07:44.8540 | 3.4933581 | 800.12683 | 676.10699 | 0.56487656 | -2.9284816 | [10 empty] | 40064
[37 empty] | 01/19/2026 11:07:45.3540 | 3.493398 | 800.08118 | 676.50708 | 0.56490654 | -2.9284914 | [10 empty] | 40064.5
[37 empty] | 01/19/2026 11:07:45.8540 | 3.4934199 | 800.005 | 676.90717 | 0.56493992 | -2.9284799 | [10 empty] | 40065
[37 empty] | 01/19/2026 11:07:46.3540 | 3.4934971 | 800.18774 | 677.30725 | 0.56496936 | -2.9285278 | [10 empty] | 40065.5
[37 empty] | 01/19/2026 11:07:46.8540 | 3.4936352 | 800.27917 | 677.70728 | 0.56500185 | -2.9286332 | [10 empty] | 40066
[37 empty] | 01/19/2026 11:07:47.3540 | 3.4937277 | 800.14203 | 678.10736 | 0.56503004 | -2.9286976 | [10 empty] | 40066.5
[37 empty] | 01/19/2026 11:07:47.8540 | 3.4937949 | 800.09637 | 678.50745 | 0.56505936 | -2.9287355 | [10 empty] | 40067
[37 empty] | 01/19/2026 11:07:48.3540 | 3.4938405 | 800.12683 | 678.90753 | 0.56508738 | -2.9287531 | [10 empty] | 40067.5
[37 empty] | 01/19/2026 11:07:48.8540 | 3.4937167 | 800.32489 | 679.30762 | 0.56510407 | -2.9286127 | [10 empty] | 40068
[37 empty] | 01/19/2026 11:07:49.3540 | 3.4935522 | 800.30957 | 679.70776 | 0.56511807 | -2.9284341 | [10 empty] | 40068.5
[37 empty] | 01/19/2026 11:07:49.8540 | 3.4935856 | 800.34009 | 680.10785 | 0.5651406 | -2.9284449 | [10 empty] | 40069
[37 empty] | 01/19/2026 11:07:50.3540 | 3.4935803 | 800.09637 | 680.50793 | 0.56516892 | -2.9284115 | [10 empty] | 40069.5
[37 empty] | 01/19/2026 11:07:50.8540 | 3.4935102 | 800.12689 | 680.90802 | 0.5651834 | -2.9283268 | [10 empty] | 40070
[37 empty] | 01/19/2026 11:07:51.3540 | 3.4934642 | 800.23346 | 681.30811 | 0.56519455 | -2.9282696 | [10 empty] | 40070.5
[37 empty] | 01/19/2026 11:07:51.8540 | 3.4933767 | 800.08118 | 681.70819 | 0.56521666 | -2.92816 | [10 empty] | 40071
[37 empty] | 01/19/2026 11:07:52.3540 | 3.4932213 | 800.11163 | 682.10828 | 0.56523168 | -2.9279895 | [10 empty] | 40071.5
[37 empty] | 01/19/2026 11:07:52.8540 | 3.4932246 | 800.21826 | 682.50836 | 0.56525183 | -2.9279728 | [10 empty] | 40072
[37 empty] | 01/19/2026 11:07:53.3540 | 3.4932797 | 800.09637 | 682.90845 | 0.56526762 | -2.9280121 | [10 empty] | 40072.5
[37 empty] | 01/19/2026 11:07:53.8540 | 3.4932587 | 800.14209 | 683.30853 | 0.56527227 | -2.9279864 | [10 empty] | 40073
[37 empty] | 01/19/2026 11:07:54.3540 | 3.4933033 | 800.24872 | 683.70862 | 0.56528127 | -2.9280219 | [10 empty] | 40073.5
[37 empty] | 01/19/2026 11:07:54.8540 | 3.4933803 | 800.08118 | 684.1087 | 0.56530672 | -2.9280736 | [10 empty] | 40074
[37 empty] | 01/19/2026 11:07:55.3540 | 3.4936123 | 800.14209 | 684.50879 | 0.56534231 | -2.9282701 | [10 empty] | 40074.5
[37 empty] | 01/19/2026 11:07:55.8540 | 3.4935739 | 800.17255 | 684.90887 | 0.56537575 | -2.9281981 | [10 empty] | 40075
[37 empty] | 01/19/2026 11:07:56.3540 | 3.4935167 | 800.24878 | 685.30896 | 0.56540769 | -2.9281089 | [10 empty] | 40075.5
[37 empty] | 01/19/2026 11:07:56.8540 | 3.4935875 | 800.12683 | 685.70905 | 0.56544578 | -2.9281418 | [10 empty] | 40076
[37 empty] | 01/19/2026 11:07:57.3540 | 3.4936931 | 800.03546 | 686.10913 | 0.56548595 | -2.9282072 | [10 empty] | 40076.5
[37 empty] | 01/19/2026 11:07:57.8540 | 3.4936843 | 800.05072 | 686.50916 | 0.56551188 | -2.9281723 | [10 empty] | 40077
[37 empty] | 01/19/2026 11:07:58.3540 | 3.4934983 | 800.0202 | 686.90924 | 0.56553531 | -2.927963 | [10 empty] | 40077.5
[37 empty] | 01/19/2026 11:07:58.8540 | 3.4933887 | 800.0202 | 687.30933 | 0.56555569 | -2.9278331 | [10 empty] | 40078
[37 empty] | 01/19/2026 11:07:59.3540 | 3.4932764 | 800.08118 | 687.70941 | 0.56557792 | -2.9276984 | [10 empty] | 40078.5
[37 empty] | 01/19/2026 11:07:59.8540 | 3.4932532 | 799.92883 | 688.10944 | 0.565597 | -2.9276562 | [10 empty] | 40079
[37 empty] | 01/19/2026 11:08:00.3540 | 3.4931946 | 800.18774 | 688.50952 | 0.56561708 | -2.9275775 | [10 empty] | 40079.5
[37 empty] | 01/19/2026 11:08:00.8540 | 3.4931722 | 800.005 | 688.90961 | 0.56563932 | -2.9275329 | [10 empty] | 40080
[37 empty] | 01/19/2026 11:08:01.3540 | 3.4930928 | 799.95929 | 689.30969 | 0.56565696 | -2.9274359 | [10 empty] | 40080.5
[37 empty] | 01/19/2026 11:08:01.8540 | 3.4929626 | 800.15729 | 689.70972 | 0.56566876 | -2.9272938 | [10 empty] | 40081
[37 empty] | 01/19/2026 11:08:02.3540 | 3.4928679 | 800.14209 | 690.1098 | 0.56568164 | -2.9271863 | [10 empty] | 40081.5
[37 empty] | 01/19/2026 11:08:02.8540 | 3.492945 | 800.12683 | 690.50989 | 0.56570166 | -2.9272432 | [10 empty] | 40082
[37 empty] | 01/19/2026 11:08:03.3540 | 3.492887 | 800.203 | 690.90997 | 0.56571078 | -2.9271762 | [10 empty] | 40082.5
[37 empty] | 01/19/2026 11:08:03.8540 | 3.4929578 | 800.08118 | 691.31 | 0.56573528 | -2.9272225 | [10 empty] | 40083
[37 empty] | 01/19/2026 11:08:04.3540 | 3.4931173 | 800.08118 | 691.71008 | 0.56577104 | -2.9273462 | [10 empty] | 40083.5
[37 empty] | 01/19/2026 11:08:04.8540 | 3.4932342 | 800.32489 | 692.11011 | 0.56579262 | -2.9274416 | [10 empty] | 40084
[37 empty] | 01/19/2026 11:08:05.3540 | 3.493227 | 799.97449 | 692.51019 | 0.56580091 | -2.9274261 | [10 empty] | 40084.5
[37 empty] | 01/19/2026 11:08:05.8540 | 3.4931958 | 800.12689 | 692.91028 | 0.56580848 | -2.9273872 | [10 empty] | 40085
[37 empty] | 01/19/2026 11:08:06.3540 | 3.4931536 | 800.06592 | 693.31036 | 0.56583565 | -2.9273179 | [10 empty] | 40085.5
[37 empty] | 01/19/2026 11:08:06.8540 | 3.4930594 | 800.15735 | 693.71045 | 0.56586879 | -2.9271905 | [10 empty] | 40086
[37 empty] | 01/19/2026 11:08:07.3540 | 3.4930305 | 800.005 | 694.11047 | 0.56589425 | -2.9271364 | [10 empty] | 40086.5
[37 empty] | 01/19/2026 11:08:07.8540 | 3.4930449 | 800.11157 | 694.51056 | 0.56591761 | -2.9271271 | [10 empty] | 40087
[37 empty] | 01/19/2026 11:08:08.3540 | 3.4930575 | 800.05066 | 694.91058 | 0.56594115 | -2.9271164 | [10 empty] | 40087.5
[37 empty] | 01/19/2026 11:08:08.8540 | 3.492969 | 800.15735 | 695.31067 | 0.56595957 | -2.9270093 | [10 empty] | 40088
[37 empty] | 01/19/2026 11:08:09.3540 | 3.4930162 | 800.29437 | 695.71075 | 0.56598198 | -2.9270341 | [10 empty] | 40088.5
[37 empty] | 01/19/2026 11:08:09.8540 | 3.4929852 | 800.03552 | 696.11078 | 0.56600195 | -2.9269834 | [10 empty] | 40089
[37 empty] | 01/19/2026 11:08:10.3540 | 3.4930854 | 800.23346 | 696.51086 | 0.56601655 | -2.9270687 | [10 empty] | 40089.5
[37 empty] | 01/19/2026 11:08:10.8540 | 3.4930305 | 800.26392 | 696.91095 | 0.56602299 | -2.9270074 | [10 empty] | 40090
[37 empty] | 01/19/2026 11:08:11.3540 | 3.4930761 | 800.14209 | 697.31104 | 0.56603438 | -2.9270418 | [10 empty] | 40090.5
[37 empty] | 01/19/2026 11:08:11.8540 | 3.4929154 | 800.18774 | 697.71112 | 0.56604904 | -2.9268663 | [10 empty] | 40091
[37 empty] | 01/19/2026 11:08:12.3540 | 3.4929395 | 800.11157 | 698.11115 | 0.56606138 | -2.926878 | [10 empty] | 40091.5
[37 empty] | 01/19/2026 11:08:12.8540 | 3.4928861 | 800.14203 | 698.51123 | 0.56607234 | -2.9268138 | [10 empty] | 40092
[37 empty] | 01/19/2026 11:08:13.3540 | 3.4926605 | 800.20306 | 698.91132 | 0.56608826 | -2.9265723 | [10 empty] | 40092.5
[37 empty] | 01/19/2026 11:08:13.8540 | 3.4926651 | 800.23346 | 699.3114 | 0.56610328 | -2.9265618 | [10 empty] | 40093
[37 empty] | 01/19/2026 11:08:14.3540 | 3.4926312 | 799.89838 | 699.71143 | 0.56611127 | -2.9265199 | [10 empty] | 40093.5
[37 empty] | 01/19/2026 11:08:14.8540 | 3.4925137 | 800.14209 | 700.11151 | 0.56611884 | -2.9263949 | [10 empty] | 40094
[37 empty] | 01/19/2026 11:08:15.3540 | 3.4925113 | 800.2182 | 700.5116 | 0.56613523 | -2.9263761 | [10 empty] | 40094.5
[37 empty] | 01/19/2026 11:08:15.8540 | 3.4923055 | 800.18774 | 700.91162 | 0.56614739 | -2.9261582 | [10 empty] | 40095
[37 empty] | 01/19/2026 11:08:16.3540 | 3.49244 | 800.11157 | 701.31165 | 0.56617212 | -2.9262679 | [10 empty] | 40095.5
[37 empty] | 01/19/2026 11:08:16.8540 | 3.4925308 | 800.11157 | 701.71173 | 0.56620002 | -2.9263308 | [10 empty] | 40096
[37 empty] | 01/19/2026 11:08:17.3540 | 3.4924717 | 800.05066 | 702.11176 | 0.56622934 | -2.9262424 | [10 empty] | 40096.5
[37 empty] | 01/19/2026 11:08:17.8540 | 3.4925733 | 800.05066 | 702.51184 | 0.56626189 | -2.9263115 | [10 empty] | 40097
[37 empty] | 01/19/2026 11:08:18.3540 | 3.4925351 | 800.05072 | 702.91187 | 0.56628764 | -2.9262476 | [10 empty] | 40097.5
[37 empty] | 01/19/2026 11:08:18.8540 | 3.4925814 | 800.09644 | 703.31189 | 0.56631148 | -2.92627 | [10 empty] | 40098
[37 empty] | 01/19/2026 11:08:19.3540 | 3.4925382 | 800.27924 | 703.71191 | 0.5663206 | -2.9262176 | [10 empty] | 40098.5
[37 empty] | 01/19/2026 11:08:19.8540 | 3.4925683 | 800.15735 | 704.11194 | 0.56632906 | -2.9262393 | [10 empty] | 40099
[37 empty] | 01/19/2026 11:08:20.3540 | 3.4925692 | 800.2334 | 704.51202 | 0.56634229 | -2.9262269 | [10 empty] | 40099.5
[37 empty] | 01/19/2026 11:08:20.8540 | 3.4926081 | 800.02026 | 704.91205 | 0.56635129 | -2.9262567 | [10 empty] | 40100
[37 empty] | 01/19/2026 11:08:21.3540 | 3.492569 | 800.11163 | 705.31207 | 0.56634623 | -2.9262228 | [10 empty] | 40100.5
[37 empty] | 01/19/2026 11:08:21.8540 | 3.492599 | 799.8222 | 705.7121 | 0.56634158 | -2.9262574 | [10 empty] | 40101
[37 empty] | 01/19/2026 11:08:22.3540 | 3.4924734 | 800.06592 | 706.11218 | 0.566351 | -2.9261224 | [10 empty] | 40101.5
[37 empty] | 01/19/2026 11:08:22.8540 | 3.4924603 | 800.11163 | 706.51221 | 0.56638628 | -2.926074 | [10 empty] | 40102
[37 empty] | 01/19/2026 11:08:23.3540 | 3.4926398 | 799.82214 | 706.91229 | 0.56643468 | -2.9262052 | [10 empty] | 40102.5
[37 empty] | 01/19/2026 11:08:23.8540 | 3.4928625 | 800.14203 | 707.31232 | 0.56649208 | -2.9263704 | [10 empty] | 40103
[37 empty] | 01/19/2026 11:08:24.3540 | 3.4930191 | 800.005 | 707.71234 | 0.56653869 | -2.9264805 | [10 empty] | 40103.5
[37 empty] | 01/19/2026 11:08:24.8540 | 3.4931014 | 800.005 | 708.11243 | 0.56657487 | -2.9265265 | [10 empty] | 40104
[37 empty] | 01/19/2026 11:08:25.3540 | 3.4932165 | 800.0202 | 708.51245 | 0.56660271 | -2.9266138 | [10 empty] | 40104.5
[37 empty] | 01/19/2026 11:08:25.8540 | 3.4932983 | 800.09644 | 708.91248 | 0.56662655 | -2.9266717 | [10 empty] | 40105
[37 empty] | 01/19/2026 11:08:26.3540 | 3.4933357 | 800.08118 | 709.31256 | 0.56664956 | -2.9266863 | [10 empty] | 40105.5
[37 empty] | 01/19/2026 11:08:26.8540 | 3.4933896 | 800.15735 | 709.71259 | 0.56667084 | -2.9267187 | [10 empty] | 40106
[37 empty] | 01/19/2026 11:08:27.3540 | 3.4934657 | 800.17255 | 710.11261 | 0.56669539 | -2.9267702 | [10 empty] | 40106.5
[37 empty] | 01/19/2026 11:08:27.8540 | 3.4934926 | 800.09637 | 710.51263 | 0.56671619 | -2.9267764 | [10 empty] | 40107
[37 empty] | 01/19/2026 11:08:28.3540 | 3.4936097 | 800.11157 | 710.91272 | 0.56673646 | -2.9268732 | [10 empty] | 40107.5
[37 empty] | 01/19/2026 11:08:28.8540 | 3.4936111 | 799.98975 | 711.31274 | 0.56675005 | -2.926861 | [10 empty] | 40108
[37 empty] | 01/19/2026 11:08:29.3540 | 3.4935427 | 800.14209 | 711.71277 | 0.56675464 | -2.9267881 | [10 empty] | 40108.5
[37 empty] | 01/19/2026 11:08:29.8540 | 3.4935455 | 800.15735 | 712.11285 | 0.56676638 | -2.926779 | [10 empty] | 40109
[37 empty] | 01/19/2026 11:08:30.3540 | 3.4935384 | 799.95935 | 712.51288 | 0.56677723 | -2.9267612 | [10 empty] | 40109.5
[37 empty] | 01/19/2026 11:08:30.8540 | 3.4935017 | 800.30957 | 712.91296 | 0.56678069 | -2.9267209 | [10 empty] | 40110
[37 empty] | 01/19/2026 11:08:31.3540 | 3.4934115 | 800.17255 | 713.31305 | 0.56678891 | -2.9266226 | [10 empty] | 40110.5
[37 empty] | 01/19/2026 11:08:31.8540 | 3.4933205 | 800.06592 | 713.71307 | 0.5667969 | -2.9265234 | [10 empty] | 40111
[37 empty] | 01/19/2026 11:08:32.3540 | 3.4932909 | 800.24872 | 714.1131 | 0.56679976 | -2.9264913 | [10 empty] | 40111.5
[37 empty] | 01/19/2026 11:08:32.8540 | 3.493324 | 799.97455 | 714.51318 | 0.5668065 | -2.9265175 | [10 empty] | 40112
[37 empty] | 01/19/2026 11:08:33.3540 | 3.4934373 | 799.98975 | 714.91321 | 0.56682402 | -2.9266133 | [10 empty] | 40112.5
[37 empty] | 01/19/2026 11:08:33.8540 | 3.4934294 | 800.05072 | 715.31323 | 0.56683493 | -2.9265945 | [10 empty] | 40113
[37 empty] | 01/19/2026 11:08:34.3540 | 3.4934118 | 799.91364 | 715.71332 | 0.56685072 | -2.9265611 | [10 empty] | 40113.5
[37 empty] | 01/19/2026 11:08:34.8540 | 3.4933324 | 800.12683 | 716.11334 | 0.5668695 | -2.9264629 | [10 empty] | 40114
[37 empty] | 01/19/2026 11:08:35.3540 | 3.4932153 | 800.24872 | 716.51337 | 0.56688434 | -2.926331 | [10 empty] | 40114.5
[37 empty] | 01/19/2026 11:08:35.8540 | 3.4932375 | 800.18774 | 716.91345 | 0.56689751 | -2.9263401 | [10 empty] | 40115
[37 empty] | 01/19/2026 11:08:36.3540 | 3.4933314 | 800.27917 | 717.31354 | 0.5669173 | -2.926414 | [10 empty] | 40115.5
[37 empty] | 01/19/2026 11:08:36.8540 | 3.4932723 | 800.32495 | 717.71356 | 0.5669328 | -2.9263394 | [10 empty] | 40116
[37 empty] | 01/19/2026 11:08:37.3540 | 3.4932575 | 800.12683 | 718.11365 | 0.56694329 | -2.9263141 | [10 empty] | 40116.5
[37 empty] | 01/19/2026 11:08:37.8540 | 3.4933953 | 800.15735 | 718.51373 | 0.56696349 | -2.9264319 | [10 empty] | 40117
[37 empty] | 01/19/2026 11:08:38.3540 | 3.4934077 | 800.15735 | 718.91376 | 0.56698167 | -2.9264262 | [10 empty] | 40117.5
[37 empty] | 01/19/2026 11:08:38.8540 | 3.4933867 | 800.14209 | 719.31384 | 0.56699526 | -2.9263914 | [10 empty] | 40118
[37 empty] | 01/19/2026 11:08:39.3540 | 3.4933908 | 800.005 | 719.71393 | 0.56701207 | -2.9263787 | [10 empty] | 40118.5
[37 empty] | 01/19/2026 11:08:39.8540 | 3.4934108 | 800.09637 | 720.11401 | 0.56702137 | -2.9263895 | [10 empty] | 40119
[37 empty] | 01/19/2026 11:08:40.3540 | 3.4932954 | 800.14203 | 720.5141 | 0.56702065 | -2.9262748 | [10 empty] | 40119.5
[37 empty] | 01/19/2026 11:08:40.8540 | 3.4933128 | 800.15735 | 720.91418 | 0.5670253 | -2.9262874 | [10 empty] | 40120
[37 empty] | 01/19/2026 11:08:41.3540 | 3.493403 | 800.24872 | 721.31421 | 0.56703866 | -2.9263644 | [10 empty] | 40120.5
[37 empty] | 01/19/2026 11:08:41.8540 | 3.4936044 | 800.15735 | 721.71429 | 0.56706303 | -2.9265413 | [10 empty] | 40121
[37 empty] | 01/19/2026 11:08:42.3540 | 3.493485 | 800.18774 | 722.11438 | 0.56707251 | -2.9264126 | [10 empty] | 40121.5
[37 empty] | 01/19/2026 11:08:42.8540 | 3.4933605 | 800.06592 | 722.5144 | 0.56708276 | -2.9262779 | [10 empty] | 40122
[37 empty] | 01/19/2026 11:08:43.3540 | 3.4932883 | 800.12683 | 722.91449 | 0.56709129 | -2.9261971 | [10 empty] | 40122.5
[37 empty] | 01/19/2026 11:08:43.8540 | 3.4931691 | 800.203 | 723.31451 | 0.56707674 | -2.9260924 | [10 empty] | 40123
[37 empty] | 01/19/2026 11:08:44.3540 | 3.4930537 | 800.15729 | 723.7146 | 0.56705546 | -2.9259982 | [10 empty] | 40123.5
[37 empty] | 01/19/2026 11:08:44.8540 | 3.4929259 | 800.11163 | 724.11462 | 0.56704766 | -2.9258783 | [10 empty] | 40124
[37 empty] | 01/19/2026 11:08:45.3540 | 3.4928899 | 800.29437 | 724.51471 | 0.56708616 | -2.9258037 | [10 empty] | 40124.5
[37 empty] | 01/19/2026 11:08:45.8540 | 3.4929237 | 800.15735 | 724.91473 | 0.56776565 | -2.925158 | [10 empty] | 40125
[37 empty] | 01/19/2026 11:08:46.3540 | 3.4930294 | 800.05072 | 725.31482 | 0.56821251 | -2.9248168 | [10 empty] | 40125.5
[37 empty] | 01/19/2026 11:08:46.8540 | 3.4931314 | 800.24878 | 725.7149 | 0.56841636 | -2.924715 | [10 empty] | 40126
[37 empty] | 01/19/2026 11:08:47.3540 | 3.4933357 | 800.005 | 726.11493 | 0.56855762 | -2.9247782 | [10 empty] | 40126.5
[37 empty] | 01/19/2026 11:08:47.8540 | 3.4934645 | 799.98975 | 726.51501 | 0.56865031 | -2.9248142 | [10 empty] | 40127
[37 empty] | 01/19/2026 11:08:48.3540 | 3.4935541 | 800.08118 | 726.9151 | 0.56871843 | -2.9248357 | [10 empty] | 40127.5
[37 empty] | 01/19/2026 11:08:48.8540 | 3.4937277 | 800.14209 | 727.31512 | 0.56876856 | -2.9249592 | [10 empty] | 40128
[37 empty] | 01/19/2026 11:08:49.3540 | 3.4938505 | 800.203 | 727.71521 | 0.56881326 | -2.9250371 | [10 empty] | 40128.5
[37 empty] | 01/19/2026 11:08:49.8540 | 3.4938951 | 800.05072 | 728.1153 | 0.56885034 | -2.9250448 | [10 empty] | 40129
[37 empty] | 01/19/2026 11:08:50.3540 | 3.4939466 | 800.02026 | 728.51532 | 0.56887645 | -2.92507 | [10 empty] | 40129.5
[37 empty] | 01/19/2026 11:08:50.8540 | 3.4940786 | 800.12689 | 728.91541 | 0.5689016 | -2.9251771 | [10 empty] | 40130
[37 empty] | 01/19/2026 11:08:51.3540 | 3.494153 | 799.98975 | 729.31543 | 0.56891072 | -2.9252422 | [10 empty] | 40130.5
[37 empty] | 01/19/2026 11:08:51.8540 | 3.4941125 | 800.2182 | 729.71552 | 0.56892425 | -2.9251883 | [10 empty] | 40131
[37 empty] | 01/19/2026 11:08:52.3540 | 3.4942009 | 800.15735 | 730.11554 | 0.56893522 | -2.9252658 | [10 empty] | 40131.5
[37 empty] | 01/19/2026 11:08:52.8540 | 3.494211 | 800.26392 | 730.51563 | 0.56893665 | -2.9252744 | [10 empty] | 40132
[37 empty] | 01/19/2026 11:08:53.3540 | 3.4940872 | 800.18774 | 730.91565 | 0.5689382 | -2.925149 | [10 empty] | 40132.5
[37 empty] | 01/19/2026 11:08:53.8540 | 3.4939802 | 800.06592 | 731.31573 | 0.56894475 | -2.9250355 | [10 empty] | 40133
[37 empty] | 01/19/2026 11:08:54.3540 | 3.4940405 | 800.08118 | 731.71576 | 0.56895304 | -2.9250875 | [10 empty] | 40133.5
[37 empty] | 01/19/2026 11:08:54.8540 | 3.4940245 | 799.95929 | 732.11578 | 0.56896585 | -2.9250586 | [10 empty] | 40134
[37 empty] | 01/19/2026 11:08:55.3540 | 3.4940391 | 800.14209 | 732.51587 | 0.56896913 | -2.9250698 | [10 empty] | 40134.5
[37 empty] | 01/19/2026 11:08:55.8540 | 3.4940271 | 799.98975 | 732.91589 | 0.56896955 | -2.9250576 | [10 empty] | 40135
[37 empty] | 01/19/2026 11:08:56.3540 | 3.4939997 | 800.09637 | 733.31598 | 0.56897068 | -2.925029 | [10 empty] | 40135.5
[37 empty] | 01/19/2026 11:08:56.8540 | 3.4939437 | 800.32489 | 733.716 | 0.56898057 | -2.9249632 | [10 empty] | 40136
[37 empty] | 01/19/2026 11:08:57.3540 | 3.4940104 | 800.18774 | 734.11609 | 0.56898898 | -2.9250214 | [10 empty] | 40136.5
[37 empty] | 01/19/2026 11:08:57.8540 | 3.4939723 | 800.06592 | 734.51611 | 0.56899005 | -2.9249823 | [10 empty] | 40137
[37 empty] | 01/19/2026 11:08:58.3540 | 3.4939516 | 800.23346 | 734.9162 | 0.56899542 | -2.9249561 | [10 empty] | 40137.5
[37 empty] | 01/19/2026 11:08:58.8540 | 3.4939601 | 800.2182 | 735.31628 | 0.56900221 | -2.924958 | [10 empty] | 40138
[37 empty] | 01/19/2026 11:08:59.3540 | 3.4939265 | 800.18774 | 735.71631 | 0.56899148 | -2.9249351 | [10 empty] | 40138.5
[37 empty] | 01/19/2026 11:08:59.8540 | 3.4937799 | 799.98975 | 736.11639 | 0.5689733 | -2.9248066 | [10 empty] | 40139
[37 empty] | 01/19/2026 11:09:00.3540 | 3.4936676 | 800.05072 | 736.51642 | 0.56895399 | -2.9247136 | [10 empty] | 40139.5
[37 empty] | 01/19/2026 11:09:00.8540 | 3.4935799 | 800.17255 | 736.9165 | 0.56895316 | -2.9246268 | [10 empty] | 40140
[37 empty] | 01/19/2026 11:09:01.3540 | 3.493751 | 800.203 | 737.31659 | 0.5689584 | -2.9247925 | [10 empty] | 40140.5
[37 empty] | 01/19/2026 11:09:01.8540 | 3.4937806 | 800.203 | 737.71661 | 0.56896204 | -2.9248185 | [10 empty] | 40141
[37 empty] | 01/19/2026 11:09:02.3540 | 3.4936702 | 800.18774 | 738.1167 | 0.56896085 | -2.9247093 | [10 empty] | 40141.5
[37 empty] | 01/19/2026 11:09:02.8540 | 3.4937942 | 800.24872 | 738.51678 | 0.56896335 | -2.9248309 | [10 empty] | 40142
[37 empty] | 01/19/2026 11:09:03.3540 | 3.4937642 | 800.21826 | 738.91687 | 0.56897634 | -2.9247878 | [10 empty] | 40142.5
[37 empty] | 01/19/2026 11:09:03.8540 | 3.4938109 | 800.05072 | 739.31696 | 0.56899357 | -2.9248173 | [10 empty] | 40143
[37 empty] | 01/19/2026 11:09:04.3540 | 3.4938128 | 799.95929 | 739.71704 | 0.56902319 | -2.9247897 | [10 empty] | 40143.5
[37 empty] | 01/19/2026 11:09:04.8540 | 3.4939356 | 800.12689 | 740.11713 | 0.56908852 | -2.9248471 | [10 empty] | 40144
[37 empty] | 01/19/2026 11:09:05.3540 | 3.4940801 | 800.0202 | 740.51715 | 0.56914842 | -2.9249318 | [10 empty] | 40144.5
[37 empty] | 01/19/2026 11:09:05.8540 | 3.4941301 | 800.12689 | 740.91724 | 0.56920135 | -2.9249287 | [10 empty] | 40145
[37 empty] | 01/19/2026 11:09:06.3540 | 3.494235 | 800.005 | 741.31732 | 0.56924021 | -2.9249949 | [10 empty] | 40145.5
[37 empty] | 01/19/2026 11:09:06.8540 | 3.4941487 | 800.03552 | 741.71735 | 0.56926888 | -2.9248798 | [10 empty] | 40146
[37 empty] | 01/19/2026 11:09:07.3540 | 3.4942377 | 800.15729 | 742.11743 | 0.56928486 | -2.9249527 | [10 empty] | 40146.5
[37 empty] | 01/19/2026 11:09:07.8540 | 3.4942672 | 800.27917 | 742.51752 | 0.56930131 | -2.9249659 | [10 empty] | 40147
[37 empty] | 01/19/2026 11:09:08.3540 | 3.4943295 | 800.20306 | 742.9176 | 0.56932533 | -2.925004 | [10 empty] | 40147.5
[37 empty] | 01/19/2026 11:09:08.8540 | 3.4944823 | 800.11157 | 743.31769 | 0.56934935 | -2.925133 | [10 empty] | 40148
[37 empty] | 01/19/2026 11:09:09.3540 | 3.4946144 | 800.2182 | 743.71783 | 0.56936175 | -2.9252527 | [10 empty] | 40148.5
[37 empty] | 01/19/2026 11:09:09.8540 | 3.4947395 | 800.06592 | 744.11792 | 0.56937265 | -2.9253669 | [10 empty] | 40149
[37 empty] | 01/19/2026 11:09:10.3540 | 3.4948215 | 800.30963 | 744.51801 | 0.56938738 | -2.9254341 | [10 empty] | 40149.5
[37 empty] | 01/19/2026 11:09:10.8540 | 3.4948158 | 800.11163 | 744.91809 | 0.56939709 | -2.9254189 | [10 empty] | 40150
[37 empty] | 01/19/2026 11:09:11.3540 | 3.4948084 | 800.06592 | 745.31818 | 0.56941968 | -2.9253888 | [10 empty] | 40150.5
[37 empty] | 01/19/2026 11:09:11.8540 | 3.4949095 | 800.21826 | 745.71826 | 0.56943327 | -2.9254763 | [10 empty] | 40151
[37 empty] | 01/19/2026 11:09:12.3540 | 3.4949784 | 800.17261 | 746.11841 | 0.56944394 | -2.9255345 | [10 empty] | 40151.5
[37 empty] | 01/19/2026 11:09:12.8540 | 3.4949341 | 800.18774 | 746.51849 | 0.56944281 | -2.9254913 | [10 empty] | 40152
[37 empty] | 01/19/2026 11:09:13.3540 | 3.4947248 | 800.2334 | 746.91858 | 0.56945229 | -2.9252725 | [10 empty] | 40152.5
[37 empty] | 01/19/2026 11:09:13.8540 | 3.4936323 | 800.23346 | 747.31866 | 0.5694682 | -2.9241641 | [10 empty] | 40153
[37 empty] | 01/19/2026 11:09:14.3540 | 3.4926472 | 799.98975 | 747.71875 | 0.56949091 | -2.9231563 | [10 empty] | 40153.5
[37 empty] | 01/19/2026 11:09:14.8540 | 3.4919453 | 800.12683 | 748.11884 | 0.56949705 | -2.9224482 | [10 empty] | 40154
[37 empty] | 01/19/2026 11:09:15.3540 | 3.4913428 | 799.98975 | 748.51892 | 0.56950694 | -2.9218359 | [10 empty] | 40154.5
[37 empty] | 01/19/2026 11:09:15.8540 | 3.4908583 | 800.14209 | 748.91901 | 0.56951195 | -2.9213464 | [10 empty] | 40155
[37 empty] | 01/19/2026 11:09:16.3540 | 3.4904532 | 800.29443 | 749.31915 | 0.56952274 | -2.9209304 | [10 empty] | 40155.5
[37 empty] | 01/19/2026 11:09:16.8540 | 3.4901876 | 800.30963 | 749.71924 | 0.56953108 | -2.9206564 | [10 empty] | 40156
[37 empty] | 01/19/2026 11:09:17.3540 | 3.4899354 | 800.05066 | 750.11932 | 0.56953847 | -2.920397 | [10 empty] | 40156.5
[37 empty] | 01/19/2026 11:09:17.8540 | 3.4898129 | 800.32489 | 750.51941 | 0.56954324 | -2.9202695 | [10 empty] | 40157
[37 empty] | 01/19/2026 11:09:18.3540 | 3.4897335 | 800.18774 | 750.91943 | 0.56956458 | -2.9201689 | [10 empty] | 40157.5
[37 empty] | 01/19/2026 11:09:18.8540 | 3.489486 | 800.14209 | 751.31952 | 0.56959295 | -2.919893 | [10 empty] | 40158
[37 empty] | 01/19/2026 11:09:19.3540 | 3.4894619 | 800.06592 | 751.7196 | 0.56962001 | -2.919842 | [10 empty] | 40158.5
[37 empty] | 01/19/2026 11:09:19.8540 | 3.4894044 | 800.15729 | 752.11963 | 0.56963927 | -2.9197652 | [10 empty] | 40159
[37 empty] | 01/19/2026 11:09:20.3540 | 3.4894025 | 800.21826 | 752.51971 | 0.56965619 | -2.9197464 | [10 empty] | 40159.5
[37 empty] | 01/19/2026 11:09:20.8540 | 3.4894142 | 800.11157 | 752.9198 | 0.56967026 | -2.919744 | [10 empty] | 40160
[37 empty] | 01/19/2026 11:09:21.3540 | 3.4894724 | 800.18774 | 753.31989 | 0.56967473 | -2.9197977 | [10 empty] | 40160.5
[37 empty] | 01/19/2026 11:09:21.8540 | 3.489495 | 799.89838 | 753.71997 | 0.56967455 | -2.9198205 | [10 empty] | 40161
[37 empty] | 01/19/2026 11:09:22.3540 | 3.4895337 | 800.27917 | 754.12006 | 0.56967473 | -2.9198589 | [10 empty] | 40161.5
[37 empty] | 01/19/2026 11:09:22.8540 | 3.4895153 | 800.06592 | 754.52008 | 0.56968194 | -2.9198334 | [10 empty] | 40162
[37 empty] | 01/19/2026 11:09:23.3540 | 3.4896927 | 800.05066 | 754.92017 | 0.56968421 | -2.9200084 | [10 empty] | 40162.5
[37 empty] | 01/19/2026 11:09:23.8540 | 3.4896815 | 800.09637 | 755.32025 | 0.56968737 | -2.9199941 | [10 empty] | 40163
[37 empty] | 01/19/2026 11:09:24.3540 | 3.4896784 | 800.14203 | 755.72034 | 0.56970161 | -2.9199767 | [10 empty] | 40163.5
[37 empty] | 01/19/2026 11:09:24.8540 | 3.4897676 | 800.09637 | 756.12042 | 0.56973338 | -2.9200342 | [10 empty] | 40164
[37 empty] | 01/19/2026 11:09:25.3540 | 3.4899476 | 799.98975 | 756.52051 | 0.56977254 | -2.9201751 | [10 empty] | 40164.5
[37 empty] | 01/19/2026 11:09:25.8540 | 3.490144 | 800.18774 | 756.92059 | 0.56981468 | -2.9203293 | [10 empty] | 40165
[37 empty] | 01/19/2026 11:09:26.3540 | 3.4903908 | 800.203 | 757.32068 | 0.56984603 | -2.9205449 | [10 empty] | 40165.5
[37 empty] | 01/19/2026 11:09:26.8540 | 3.4906676 | 800.23346 | 757.72076 | 0.56987548 | -2.9207921 | [10 empty] | 40166
[37 empty] | 01/19/2026 11:09:27.3540 | 3.4908395 | 800.32489 | 758.12085 | 0.56989682 | -2.9209425 | [10 empty] | 40166.5
[37 empty] | 01/19/2026 11:09:27.8540 | 3.4911151 | 799.95929 | 758.52094 | 0.56991756 | -2.9211974 | [10 empty] | 40167
[37 empty] | 01/19/2026 11:09:28.3540 | 3.4911959 | 800.32489 | 758.92102 | 0.56994301 | -2.921253 | [10 empty] | 40167.5
[37 empty] | 01/19/2026 11:09:28.8540 | 3.4913502 | 800.17255 | 759.32111 | 0.56997478 | -2.9213753 | [10 empty] | 40168
[37 empty] | 01/19/2026 11:09:29.3540 | 3.4915972 | 800.24878 | 759.72119 | 0.56999254 | -2.9216046 | [10 empty] | 40168.5
[37 empty] | 01/19/2026 11:09:29.8540 | 3.4917922 | 800.09637 | 760.12128 | 0.57000357 | -2.9217887 | [10 empty] | 40169
[37 empty] | 01/19/2026 11:09:30.3540 | 3.4919696 | 800.27917 | 760.52142 | 0.5700106 | -2.9219589 | [10 empty] | 40169.5
[37 empty] | 01/19/2026 11:09:30.8540 | 3.492053 | 800.20306 | 760.92151 | 0.57002491 | -2.9220281 | [10 empty] | 40170
[37 empty] | 01/19/2026 11:09:31.3540 | 3.4921198 | 800.12683 | 761.32159 | 0.57002586 | -2.9220939 | [10 empty] | 40170.5
[37 empty] | 01/19/2026 11:09:31.8540 | 3.4921756 | 800.2334 | 761.72168 | 0.57003313 | -2.9221425 | [10 empty] | 40171
[37 empty] | 01/19/2026 11:09:32.3540 | 3.4922638 | 800.18774 | 762.12177 | 0.5700382 | -2.9222257 | [10 empty] | 40171.5
[37 empty] | 01/19/2026 11:09:32.8540 | 3.4923141 | 800.0202 | 762.52185 | 0.57005024 | -2.9222639 | [10 empty] | 40172
[37 empty] | 01/19/2026 11:09:33.3540 | 3.4924746 | 800.14209 | 762.922 | 0.570072 | -2.9224026 | [10 empty] | 40172.5
[37 empty] | 01/19/2026 11:09:33.8540 | 3.4925237 | 800.15729 | 763.32208 | 0.57008892 | -2.9224348 | [10 empty] | 40173
[37 empty] | 01/19/2026 11:09:34.3540 | 3.4925585 | 800.21826 | 763.72217 | 0.57008755 | -2.922471 | [10 empty] | 40173.5
[37 empty] | 01/19/2026 11:09:34.8540 | 3.4925997 | 800.18774 | 764.12225 | 0.57008982 | -2.9225099 | [10 empty] | 40174
[37 empty] | 01/19/2026 11:09:35.3540 | 3.4926369 | 800.29437 | 764.52234 | 0.57010311 | -2.9225338 | [10 empty] | 40174.5
[37 empty] | 01/19/2026 11:09:35.8540 | 3.4927392 | 800.11157 | 764.92249 | 0.57011485 | -2.9226243 | [10 empty] | 40175
[37 empty] | 01/19/2026 11:09:36.3540 | 3.4929094 | 799.98975 | 765.32251 | 0.57012427 | -2.922785 | [10 empty] | 40175.5
[37 empty] | 01/19/2026 11:09:36.8540 | 3.4929411 | 799.95935 | 765.7226 | 0.57013577 | -2.9228053 | [10 empty] | 40176
[37 empty] | 01/19/2026 11:09:37.3540 | 3.4930248 | 800.18774 | 766.12268 | 0.57014102 | -2.9228837 | [10 empty] | 40176.5
[37 empty] | 01/19/2026 11:09:37.8540 | 3.4932556 | 799.97455 | 766.52271 | 0.57014531 | -2.9231102 | [10 empty] | 40177
[37 empty] | 01/19/2026 11:09:38.3540 | 3.4933503 | 800.06592 | 766.92279 | 0.57015467 | -2.9231956 | [10 empty] | 40177.5
[37 empty] | 01/19/2026 11:09:38.8540 | 3.4933293 | 800.005 | 767.32288 | 0.57016033 | -2.9231689 | [10 empty] | 40178
[37 empty] | 01/19/2026 11:09:39.3540 | 3.4934311 | 799.89838 | 767.72296 | 0.57015371 | -2.9232774 | [10 empty] | 40178.5
[37 empty] | 01/19/2026 11:09:39.8540 | 3.4934864 | 800.2334 | 768.12299 | 0.57014143 | -2.9233449 | [10 empty] | 40179
[37 empty] | 01/19/2026 11:09:40.3540 | 3.4934218 | 800.32489 | 768.52307 | 0.57013673 | -2.923285 | [10 empty] | 40179.5
[37 empty] | 01/19/2026 11:09:40.8540 | 3.4935923 | 800.03546 | 768.92316 | 0.57013595 | -2.9234562 | [10 empty] | 40180
[37 empty] | 01/19/2026 11:09:41.3540 | 3.4937158 | 800.27924 | 769.32318 | 0.57012928 | -2.9235866 | [10 empty] | 40180.5
[37 empty] | 01/19/2026 11:09:41.8540 | 3.4937506 | 799.98975 | 769.72327 | 0.57011545 | -2.9236352 | [10 empty] | 40181
[37 empty] | 01/19/2026 11:09:42.3540 | 3.4937422 | 800.15735 | 770.12335 | 0.57011461 | -2.9236276 | [10 empty] | 40181.5
[37 empty] | 01/19/2026 11:09:42.8540 | 3.4938574 | 800.24872 | 770.52344 | 0.57012659 | -2.9237309 | [10 empty] | 40182
[37 empty] | 01/19/2026 11:09:43.3540 | 3.4940195 | 800.23346 | 770.92352 | 0.57016706 | -2.9238524 | [10 empty] | 40182.5
[37 empty] | 01/19/2026 11:09:43.8540 | 3.4942493 | 800.12689 | 771.32355 | 0.57019782 | -2.9240515 | [10 empty] | 40183
[37 empty] | 01/19/2026 11:09:44.3540 | 3.4944446 | 800.2182 | 771.72363 | 0.57022166 | -2.9242229 | [10 empty] | 40183.5
[37 empty] | 01/19/2026 11:09:44.8540 | 3.4946525 | 800.32489 | 772.12372 | 0.57024485 | -2.9244077 | [10 empty] | 40184
[37 empty] | 01/19/2026 11:09:45.3540 | 3.4948206 | 800.03552 | 772.5238 | 0.57025456 | -2.924566 | [10 empty] | 40184.5
[37 empty] | 01/19/2026 11:09:45.8540 | 3.4949341 | 800.03552 | 772.92389 | 0.57026917 | -2.924665 | [10 empty] | 40185
[37 empty] | 01/19/2026 11:09:46.3540 | 3.4950657 | 800.24872 | 773.32391 | 0.57028103 | -2.9247847 | [10 empty] | 40185.5
[37 empty] | 01/19/2026 11:09:46.8540 | 3.4951077 | 799.98975 | 773.724 | 0.5703007 | -2.9248071 | [10 empty] | 40186
[37 empty] | 01/19/2026 11:09:47.3540 | 3.4952335 | 800.05066 | 774.12408 | 0.57032424 | -2.9249094 | [10 empty] | 40186.5
[37 empty] | 01/19/2026 11:09:47.8540 | 3.4954362 | 800.05072 | 774.52417 | 0.57034695 | -2.9250891 | [10 empty] | 40187
[37 empty] | 01/19/2026 11:09:48.3540 | 3.4955604 | 800.24872 | 774.92419 | 0.57036227 | -2.9251981 | [10 empty] | 40187.5
[37 empty] | 01/19/2026 11:09:48.8540 | 3.4955456 | 800.09644 | 775.32428 | 0.57037681 | -2.9251688 | [10 empty] | 40188
[37 empty] | 01/19/2026 11:09:49.3540 | 3.4956598 | 800.15735 | 775.72437 | 0.57038802 | -2.9252717 | [10 empty] | 40188.5
[37 empty] | 01/19/2026 11:09:49.8540 | 3.4956839 | 800.12689 | 776.12439 | 0.57039881 | -2.9252851 | [10 empty] | 40189
[37 empty] | 01/19/2026 11:09:50.3540 | 3.495676 | 800.26392 | 776.52448 | 0.57041693 | -2.9252591 | [10 empty] | 40189.5
[37 empty] | 01/19/2026 11:09:50.8540 | 3.4957433 | 800.005 | 776.92456 | 0.57042372 | -2.9253197 | [10 empty] | 40190
[37 empty] | 01/19/2026 11:09:51.3540 | 3.4957895 | 800.09637 | 777.32458 | 0.57043338 | -2.9253561 | [10 empty] | 40190.5
[37 empty] | 01/19/2026 11:09:51.8540 | 3.4958777 | 800.17261 | 777.72467 | 0.57044828 | -2.9254296 | [10 empty] | 40191
[37 empty] | 01/19/2026 11:09:52.3540 | 3.4960783 | 800.06592 | 778.12476 | 0.57045418 | -2.9256241 | [10 empty] | 40191.5
[37 empty] | 01/19/2026 11:09:52.8540 | 3.4961185 | 800.05072 | 778.52478 | 0.57045346 | -2.9256651 | [10 empty] | 40192
[37 empty] | 01/19/2026 11:09:53.3540 | 3.4961476 | 800.17255 | 778.92487 | 0.57046008 | -2.9256876 | [10 empty] | 40192.5
[37 empty] | 01/19/2026 11:09:53.8540 | 3.4963689 | 800.12689 | 779.32495 | 0.57047457 | -2.9258943 | [10 empty] | 40193
[37 empty] | 01/19/2026 11:09:54.3540 | 3.4965856 | 800.18774 | 779.72498 | 0.57048148 | -2.9261041 | [10 empty] | 40193.5
[37 empty] | 01/19/2026 11:09:54.8540 | 3.4966445 | 800.12689 | 780.12506 | 0.57049835 | -2.926146 | [10 empty] | 40194
[37 empty] | 01/19/2026 11:09:55.3540 | 3.4967909 | 800.27917 | 780.52515 | 0.57051045 | -2.9262805 | [10 empty] | 40194.5
[37 empty] | 01/19/2026 11:09:55.8540 | 3.496861 | 800.08118 | 780.92517 | 0.5705213 | -2.9263396 | [10 empty] | 40195
[37 empty] | 01/19/2026 11:09:56.3540 | 3.4969974 | 800.06592 | 781.32526 | 0.57053471 | -2.9264627 | [10 empty] | 40195.5
[37 empty] | 01/19/2026 11:09:56.8540 | 3.4969413 | 800.21826 | 781.72528 | 0.5705514 | -2.9263899 | [10 empty] | 40196
[37 empty] | 01/19/2026 11:09:57.3540 | 3.4969635 | 800.12683 | 782.12537 | 0.57056159 | -2.9264019 | [10 empty] | 40196.5
[37 empty] | 01/19/2026 11:09:57.8540 | 3.4970441 | 799.97455 | 782.52545 | 0.57057464 | -2.9264696 | [10 empty] | 40197
[37 empty] | 01/19/2026 11:09:58.3540 | 3.4970765 | 799.85266 | 782.92548 | 0.57058352 | -2.9264929 | [10 empty] | 40197.5
[37 empty] | 01/19/2026 11:09:58.8540 | 3.4969883 | 800.21826 | 783.32556 | 0.57058239 | -2.9264059 | [10 empty] | 40198
[37 empty] | 01/19/2026 11:09:59.3540 | 3.4968183 | 800.18774 | 783.72559 | 0.57059056 | -2.9262278 | [10 empty] | 40198.5
[37 empty] | 01/19/2026 11:09:59.8540 | 3.4966974 | 800.03552 | 784.12567 | 0.57061327 | -2.926084 | [10 empty] | 40199
[37 empty] | 01/19/2026 11:10:00.3540 | 3.4966054 | 800.05072 | 784.5257 | 0.57063949 | -2.9259658 | [10 empty] | 40199.5
[37 empty] | 01/19/2026 11:10:00.8540 | 3.4965458 | 800.14203 | 784.92572 | 0.57066995 | -2.9258759 | [10 empty] | 40200
[37 empty] | 01/19/2026 11:10:01.3540 | 3.4965916 | 800.03546 | 785.32581 | 0.57069778 | -2.9258938 | [10 empty] | 40200.5
[37 empty] | 01/19/2026 11:10:01.8540 | 3.496594 | 799.92889 | 785.72589 | 0.57088459 | -2.9257095 | [10 empty] | 40201
[37 empty] | 01/19/2026 11:10:02.3540 | 3.4966841 | 800.27924 | 786.12598 | 0.57250786 | -2.9241762 | [10 empty] | 40201.5
[37 empty] | 01/19/2026 11:10:02.8540 | 3.4970219 | 800.08118 | 786.52606 | 0.5752337 | -2.9217882 | [10 empty] | 40202
[37 empty] | 01/19/2026 11:10:03.3540 | 3.4970269 | 799.98975 | 786.92609 | 0.57505774 | -2.9219692 | [10 empty] | 40202.5
[37 empty] | 01/19/2026 11:10:03.8540 | 3.4971771 | 799.86792 | 787.32617 | 0.57583624 | -2.9213409 | [10 empty] | 40203
[37 empty] | 01/19/2026 11:10:04.3540 | 3.4973044 | 800.09644 | 787.72626 | 0.57616723 | -2.9211371 | [10 empty] | 40203.5
[37 empty] | 01/19/2026 11:10:04.8540 | 3.4974139 | 800.29443 | 788.12628 | 0.5764367 | -2.9209771 | [10 empty] | 40204
[37 empty] | 01/19/2026 11:10:05.3540 | 3.4973888 | 800.15729 | 788.52637 | 0.57652712 | -2.9208617 | [10 empty] | 40204.5
[37 empty] | 01/19/2026 11:10:05.8540 | 3.4974968 | 800.08118 | 788.92645 | 0.57666165 | -2.9208353 | [10 empty] | 40205
[37 empty] | 01/19/2026 11:10:06.3540 | 3.4975803 | 800.14209 | 789.32654 | 0.57640678 | -2.9211736 | [10 empty] | 40205.5
[37 empty] | 01/19/2026 11:10:06.8540 | 3.4967754 | 800.15729 | 789.72656 | 0.57255572 | -2.9242196 | [10 empty] | 40206
[37 empty] | 01/19/2026 11:10:07.3540 | 3.4952884 | 800.203 | 790.12665 | 0.5669328 | -2.9283555 | [10 empty] | 40206.5
[37 empty] | 01/19/2026 11:10:07.8540 | 3.4950416 | 800.03552 | 790.52673 | 0.56662828 | -2.9284134 | [10 empty] | 40207
[37 empty] | 01/19/2026 11:10:08.3540 | 3.4958935 | 800.12683 | 790.92676 | 0.56714416 | -2.9287493 | [10 empty] | 40207.5
[37 empty] | 01/19/2026 11:10:08.8540 | 3.4964099 | 800.203 | 791.32684 | 0.56738359 | -2.9290264 | [10 empty] | 40208
[37 empty] | 01/19/2026 11:10:09.3540 | 3.4967175 | 800.08118 | 791.72693 | 0.56752193 | -2.9291954 | [10 empty] | 40208.5
[37 empty] | 01/19/2026 11:10:09.8540 | 3.4970536 | 800.12689 | 792.12701 | 0.56762469 | -2.9294288 | [10 empty] | 40209
[37 empty] | 01/19/2026 11:10:10.3540 | 3.4972391 | 799.95935 | 792.52704 | 0.56772596 | -2.9295132 | [10 empty] | 40209.5
[37 empty] | 01/19/2026 11:10:10.8540 | 3.4975824 | 800.11157 | 792.92712 | 0.56782562 | -2.9297569 | [10 empty] | 40210
[37 empty] | 01/19/2026 11:10:11.3540 | 3.4978628 | 800.14209 | 793.32721 | 0.56905335 | -2.9288094 | [10 empty] | 40210.5
[37 empty] | 01/19/2026 11:10:11.8540 | 3.497932 | 800.06592 | 793.72723 | 0.57002044 | -2.9279115 | [10 empty] | 40211
[37 empty] | 01/19/2026 11:10:12.3540 | 3.496845 | 800.18774 | 794.12732 | 0.56634545 | -2.9304996 | [10 empty] | 40211.5
[37 empty] | 01/19/2026 11:10:12.8540 | 3.4953432 | 800.17255 | 794.5274 | 0.56608909 | -2.9292541 | [10 empty] | 40212
[37 empty] | 01/19/2026 11:10:13.3540 | 3.4947402 | 800.17255 | 794.92749 | 0.56398243 | -2.9307578 | [10 empty] | 40212.5
[37 empty] | 01/19/2026 11:10:13.8540 | 3.4941261 | 800.03546 | 795.32751 | 0.56207532 | -2.9320507 | [10 empty] | 40213
[37 empty] | 01/19/2026 11:10:14.3540 | 3.4944477 | 800.23346 | 795.7276 | 0.56174934 | -2.9326982 | [10 empty] | 40213.5
[37 empty] | 01/19/2026 11:10:14.8540 | 3.4955225 | 800.14209 | 796.12769 | 0.56239444 | -2.9331281 | [10 empty] | 40214
[37 empty] | 01/19/2026 11:10:15.3540 | 3.4960546 | 800.18781 | 796.52777 | 0.56331718 | -2.9327374 | [10 empty] | 40214.5
[37 empty] | 01/19/2026 11:10:15.8540 | 3.4964511 | 800.30963 | 796.9278 | 0.56372494 | -2.9327261 | [10 empty] | 40215
[37 empty] | 01/19/2026 11:10:16.3540 | 3.4966855 | 800.12683 | 797.32788 | 0.56395364 | -2.9327319 | [10 empty] | 40215.5
[37 empty] | 01/19/2026 11:10:16.8540 | 3.4968441 | 800.03546 | 797.72791 | 0.56411642 | -2.9327276 | [10 empty] | 40216
[37 empty] | 01/19/2026 11:10:17.3540 | 3.4969559 | 800.06592 | 798.12799 | 0.56424427 | -2.9327116 | [10 empty] | 40216.5
[37 empty] | 01/19/2026 11:10:17.8540 | 3.496959 | 800.08118 | 798.52808 | 0.56435758 | -2.9326015 | [10 empty] | 40217
[37 empty] | 01/19/2026 11:10:18.3540 | 3.4970288 | 800.12683 | 798.9281 | 0.5644477 | -2.9325812 | [10 empty] | 40217.5
[37 empty] | 01/19/2026 11:10:18.8540 | 3.4972539 | 799.97449 | 799.32819 | 0.5645293 | -2.9327247 | [10 empty] | 40218
[37 empty] | 01/19/2026 11:10:19.3540 | 3.4973862 | 800.09644 | 799.72821 | 0.56460786 | -2.9327784 | [10 empty] | 40218.5
[37 empty] | 01/19/2026 11:10:19.8540 | 3.4974341 | 800.14209 | 800.1283 | 0.56468606 | -2.9327481 | [10 empty] | 40219
[37 empty] | 01/19/2026 11:10:20.3540 | 3.4975696 | 800.203 | 800.52832 | 0.56648338 | -2.9310861 | [10 empty] | 40219.5
[37 empty] | 01/19/2026 11:10:20.8540 | 3.4975681 | 800.06592 | 800.92841 | 0.5660522 | -2.9315159 | [10 empty] | 40220
[37 empty] | 01/19/2026 11:10:21.3540 | 3.4964547 | 800.29443 | 801.32849 | 0.56327718 | -2.9331775 | [10 empty] | 40220.5
[37 empty] | 01/19/2026 11:10:21.8540 | 3.4950757 | 800.08118 | 801.72852 | 0.56132019 | -2.9337554 | [10 empty] | 40221
[37 empty] | 01/19/2026 11:10:22.3540 | 3.4938877 | 800.14209 | 802.1286 | 0.55947351 | -2.9344141 | [10 empty] | 40221.5
[37 empty] | 01/19/2026 11:10:22.8540 | 3.4930744 | 800.12683 | 802.52863 | 0.5578115 | -2.9352629 | [10 empty] | 40222
[37 empty] | 01/19/2026 11:10:23.3540 | 3.4924235 | 800.08118 | 802.92871 | 0.55655116 | -2.9358723 | [10 empty] | 40222.5
[37 empty] | 01/19/2026 11:10:23.8540 | 3.4919238 | 800.08118 | 803.32874 | 0.55599988 | -2.9359238 | [10 empty] | 40223
[37 empty] | 01/19/2026 11:10:24.3540 | 3.4916921 | 800.11157 | 803.72882 | 0.55658132 | -2.9351108 | [10 empty] | 40223.5
[37 empty] | 01/19/2026 11:10:24.8540 | 3.4928119 | 800.09637 | 804.12885 | 0.55962449 | -2.9331875 | [10 empty] | 40224
[37 empty] | 01/19/2026 11:10:25.3540 | 3.4941025 | 800.06592 | 804.52893 | 0.56157196 | -2.9325304 | [10 empty] | 40224.5
[37 empty] | 01/19/2026 11:10:25.8540 | 3.494977 | 800.24872 | 804.92902 | 0.56397879 | -2.9309981 | [10 empty] | 40225
[37 empty] | 01/19/2026 11:10:26.3540 | 3.4955101 | 800.14209 | 805.32904 | 0.56533676 | -2.9301734 | [10 empty] | 40225.5
[37 empty] | 01/19/2026 11:10:26.8540 | 3.4951229 | 800.14203 | 805.72913 | 0.56141073 | -2.9337122 | [10 empty] | 40226
[37 empty] | 01/19/2026 11:10:27.3540 | 3.4948783 | 800.21826 | 806.12921 | 0.56299168 | -2.9318867 | [10 empty] | 40226.5
[37 empty] | 01/19/2026 11:10:27.8540 | 3.4956703 | 800.18774 | 806.5293 | 0.56471229 | -2.930958 | [10 empty] | 40227
[37 empty] | 01/19/2026 11:10:28.3540 | 3.4963384 | 800.18774 | 806.92938 | 0.56631166 | -2.9300268 | [10 empty] | 40227.5
[37 empty] | 01/19/2026 11:10:28.8540 | 3.4961119 | 800.203 | 807.32947 | 0.56257713 | -2.9335349 | [10 empty] | 40228
[37 empty] | 01/19/2026 11:10:29.3540 | 3.4946446 | 800.11157 | 807.72955 | 0.55997038 | -2.9346743 | [10 empty] | 40228.5
[37 empty] | 01/19/2026 11:10:29.8540 | 3.4941998 | 800.2334 | 808.12958 | 0.55910677 | -2.9350929 | [10 empty] | 40229
[37 empty] | 01/19/2026 11:10:30.3540 | 3.4951134 | 800.08118 | 808.52966 | 0.56066716 | -2.9344463 | [10 empty] | 40229.5
[37 empty] | 01/19/2026 11:10:30.8540 | 3.496079 | 800.05072 | 808.92969 | 0.56200564 | -2.9340732 | [10 empty] | 40230
[37 empty] | 01/19/2026 11:10:31.3540 | 3.4966176 | 800.11163 | 809.32977 | 0.56497073 | -2.9316468 | [10 empty] | 40230.5
[37 empty] | 01/19/2026 11:10:31.8540 | 3.4965677 | 800.2182 | 809.72986 | 0.56106031 | -2.9355073 | [10 empty] | 40231
[37 empty] | 01/19/2026 11:10:32.3540 | 3.4950941 | 800.18774 | 810.12988 | 0.55848891 | -2.9366052 | [10 empty] | 40231.5
[37 empty] | 01/19/2026 11:10:32.8540 | 3.4945064 | 799.95929 | 810.52997 | 0.55879444 | -2.9357119 | [10 empty] | 40232
[37 empty] | 01/19/2026 11:10:33.3540 | 3.4954538 | 800.12689 | 810.93005 | 0.55945146 | -2.9360025 | [10 empty] | 40232.5
[37 empty] | 01/19/2026 11:10:33.8540 | 3.4961824 | 800.09644 | 811.33014 | 0.55986679 | -2.9363158 | [10 empty] | 40233
[37 empty] | 01/19/2026 11:10:34.3540 | 3.4965446 | 800.2182 | 811.73022 | 0.56014419 | -2.9364004 | [10 empty] | 40233.5
[37 empty] | 01/19/2026 11:10:34.8540 | 3.4968863 | 800.15735 | 812.13031 | 0.56037086 | -2.9365153 | [10 empty] | 40234
[37 empty] | 01/19/2026 11:10:35.3540 | 3.4971304 | 799.91364 | 812.5304 | 0.56056404 | -2.9365664 | [10 empty] | 40234.5
[37 empty] | 01/19/2026 11:10:35.8540 | 3.4972532 | 800.14209 | 812.93048 | 0.56075382 | -2.9364994 | [10 empty] | 40235
[37 empty] | 01/19/2026 11:10:36.3540 | 3.4974022 | 800.03552 | 813.33057 | 0.56093907 | -2.9364631 | [10 empty] | 40235.5
[37 empty] | 01/19/2026 11:10:36.8540 | 3.4976165 | 799.98975 | 813.73065 | 0.56111932 | -2.9364972 | [10 empty] | 40236
[37 empty] | 01/19/2026 11:10:37.3540 | 3.4979196 | 799.95935 | 814.13074 | 0.56129575 | -2.9366238 | [10 empty] | 40236.5
[37 empty] | 01/19/2026 11:10:37.8540 | 3.4980366 | 800.05072 | 814.53082 | 0.56146055 | -2.9365761 | [10 empty] | 40237
[37 empty] | 01/19/2026 11:10:38.3540 | 3.4981072 | 800.05072 | 814.93097 | 0.56161147 | -2.9364958 | [10 empty] | 40237.5
[37 empty] | 01/19/2026 11:10:38.8540 | 3.4983664 | 800.12683 | 815.33105 | 0.56174338 | -2.9366229 | [10 empty] | 40238
[37 empty] | 01/19/2026 11:10:39.3540 | 3.4986234 | 800.12683 | 815.73114 | 0.56186253 | -2.9367609 | [10 empty] | 40238.5
[37 empty] | 01/19/2026 11:10:39.8540 | 3.4987171 | 800.17255 | 816.13123 | 0.56195956 | -2.9367576 | [10 empty] | 40239
[37 empty] | 01/19/2026 11:10:40.3540 | 3.4987955 | 800.17255 | 816.53131 | 0.56204188 | -2.9367537 | [10 empty] | 40239.5
[37 empty] | 01/19/2026 11:10:40.8540 | 3.4987993 | 800.11157 | 816.9314 | 0.56210315 | -2.9366961 | [10 empty] | 40240
[37 empty] | 01/19/2026 11:10:41.3540 | 3.49896 | 799.92883 | 817.33142 | 0.56214672 | -2.9368134 | [10 empty] | 40240.5
[37 empty] | 01/19/2026 11:10:41.8540 | 3.4990072 | 800.203 | 817.73151 | 0.5621897 | -2.9368174 | [10 empty] | 40241
[37 empty] | 01/19/2026 11:10:42.3540 | 3.4992185 | 800.15735 | 818.13159 | 0.56223387 | -2.9369845 | [10 empty] | 40241.5
[37 empty] | 01/19/2026 11:10:42.8540 | 3.4992726 | 800.32489 | 818.53168 | 0.56230301 | -2.9369695 | [10 empty] | 40242
[37 empty] | 01/19/2026 11:10:43.3540 | 3.4993024 | 800.15729 | 818.9317 | 0.56239027 | -2.9369121 | [10 empty] | 40242.5
[37 empty] | 01/19/2026 11:10:43.8540 | 3.4992993 | 800.11157 | 819.33179 | 0.56247777 | -2.9368215 | [10 empty] | 40243
[37 empty] | 01/19/2026 11:10:44.3540 | 3.4993351 | 800.18774 | 819.73187 | 0.5625965 | -2.9367385 | [10 empty] | 40243.5
[37 empty] | 01/19/2026 11:10:44.8540 | 3.499269 | 800.0202 | 820.13196 | 0.56272435 | -2.9365447 | [10 empty] | 40244
[37 empty] | 01/19/2026 11:10:45.3540 | 3.4994164 | 800.27917 | 820.53204 | 0.56286234 | -2.936554 | [10 empty] | 40244.5
[37 empty] | 01/19/2026 11:10:45.8540 | 3.4995508 | 800.06592 | 820.93207 | 0.56299281 | -2.936558 | [10 empty] | 40245
[37 empty] | 01/19/2026 11:10:46.3540 | 3.4995766 | 800.11157 | 821.33215 | 0.56310266 | -2.9364738 | [10 empty] | 40245.5
[37 empty] | 01/19/2026 11:10:46.8540 | 3.4995685 | 800.08112 | 821.73224 | 0.5631811 | -2.9363873 | [10 empty] | 40246
[37 empty] | 01/19/2026 11:10:47.3540 | 3.4995749 | 800.03546 | 822.13232 | 0.56324881 | -2.936326 | [10 empty] | 40246.5
[37 empty] | 01/19/2026 11:10:47.8540 | 3.4997072 | 800.18774 | 822.53241 | 0.56331712 | -2.9363902 | [10 empty] | 40247
[37 empty] | 01/19/2026 11:10:48.3540 | 3.4997194 | 800.18774 | 822.9325 | 0.56339723 | -2.9363222 | [10 empty] | 40247.5
[37 empty] | 01/19/2026 11:10:48.8540 | 3.4998219 | 800.09644 | 823.33258 | 0.56346983 | -2.936352 | [10 empty] | 40248
[37 empty] | 01/19/2026 11:10:49.3540 | 3.4999368 | 800.26392 | 823.73267 | 0.56352252 | -2.9364142 | [10 empty] | 40248.5
[37 empty] | 01/19/2026 11:10:49.8540 | 3.4997971 | 800.26392 | 824.13275 | 0.56355351 | -2.9362435 | [10 empty] | 40249
[37 empty] | 01/19/2026 11:10:50.3540 | 3.4999232 | 800.18774 | 824.53284 | 0.56358093 | -2.9363422 | [10 empty] | 40249.5
[37 empty] | 01/19/2026 11:10:50.8540 | 3.5000336 | 800.11157 | 824.93292 | 0.56363368 | -2.9363999 | [10 empty] | 40250
[37 empty] | 01/19/2026 11:10:51.3540 | 3.5001471 | 800.15729 | 825.33295 | 0.56368917 | -2.9364579 | [10 empty] | 40250.5
[37 empty] | 01/19/2026 11:10:51.8540 | 3.5001984 | 800.02026 | 825.73303 | 0.56374121 | -2.9364572 | [10 empty] | 40251
[37 empty] | 01/19/2026 11:10:52.3540 | 3.5002899 | 800.203 | 826.13312 | 0.56378525 | -2.9365046 | [10 empty] | 40251.5
[37 empty] | 01/19/2026 11:10:52.8540 | 3.5003176 | 800.26392 | 826.53314 | 0.56383073 | -2.936487 | [10 empty] | 40252
[37 empty] | 01/19/2026 11:10:53.3540 | 3.5002911 | 800.203 | 826.93323 | 0.56388384 | -2.9364073 | [10 empty] | 40252.5
[37 empty] | 01/19/2026 11:10:53.8540 | 3.5002973 | 800.21826 | 827.33331 | 0.56396002 | -2.9363372 | [10 empty] | 40253
[37 empty] | 01/19/2026 11:10:54.3540 | 3.5004406 | 800.26392 | 827.7334 | 0.56404442 | -2.9363961 | [10 empty] | 40253.5
[37 empty] | 01/19/2026 11:10:54.8540 | 3.5005918 | 800.15735 | 828.13348 | 0.56411541 | -2.9364765 | [10 empty] | 40254
[37 empty] | 01/19/2026 11:10:55.3540 | 3.5006752 | 800.11157 | 828.53357 | 0.56417596 | -2.9364994 | [10 empty] | 40254.5
[37 empty] | 01/19/2026 11:10:55.8540 | 3.5006146 | 800.06592 | 828.93365 | 0.56424439 | -2.9363701 | [10 empty] | 40255
[37 empty] | 01/19/2026 11:10:56.3540 | 3.500695 | 800.203 | 829.33374 | 0.56430531 | -2.9363897 | [10 empty] | 40255.5
[37 empty] | 01/19/2026 11:10:56.8540 | 3.5006981 | 800.23346 | 829.73383 | 0.56435758 | -2.9363406 | [10 empty] | 40256
[37 empty] | 01/19/2026 11:10:57.3540 | 3.500824 | 800.05066 | 830.13391 | 0.56440705 | -2.9364169 | [10 empty] | 40256.5
[37 empty] | 01/19/2026 11:10:57.8540 | 3.5009356 | 800.14209 | 830.534 | 0.56445438 | -2.9364812 | [10 empty] | 40257
[37 empty] | 01/19/2026 11:10:58.3540 | 3.5010102 | 799.95935 | 830.93408 | 0.56449431 | -2.9365158 | [10 empty] | 40257.5
[37 empty] | 01/19/2026 11:10:58.8540 | 3.5010095 | 800.08112 | 831.33411 | 0.56452501 | -2.9364843 | [10 empty] | 40258
[37 empty] | 01/19/2026 11:10:59.3540 | 3.5010328 | 800.05072 | 831.73419 | 0.56456238 | -2.9364705 | [10 empty] | 40258.5
[37 empty] | 01/19/2026 11:10:59.8540 | 3.5011988 | 800.14203 | 832.13422 | 0.5646084 | -2.9365904 | [10 empty] | 40259
[37 empty] | 01/19/2026 11:11:00.3540 | 3.5012596 | 800.24872 | 832.5343 | 0.56465811 | -2.9366014 | [10 empty] | 40259.5
[37 empty] | 01/19/2026 11:11:00.8540 | 3.5011725 | 800.12689 | 832.93433 | 0.56470591 | -2.9364667 | [10 empty] | 40260
[37 empty] | 01/19/2026 11:11:01.3540 | 3.5012004 | 800.05072 | 833.33435 | 0.56474715 | -2.9364533 | [10 empty] | 40260.5
[37 empty] | 01/19/2026 11:11:01.8540 | 3.5013506 | 800.29437 | 833.73444 | 0.5647952 | -2.9365554 | [10 empty] | 40261
[37 empty] | 01/19/2026 11:11:02.3540 | 3.501384 | 800.15729 | 834.13452 | 0.56485158 | -2.9365325 | [10 empty] | 40261.5
[37 empty] | 01/19/2026 11:11:02.8540 | 3.5015039 | 799.95935 | 834.53455 | 0.56491494 | -2.936589 | [10 empty] | 40262
[37 empty] | 01/19/2026 11:11:03.3540 | 3.5014915 | 800.24872 | 834.93463 | 0.56495506 | -2.9365366 | [10 empty] | 40262.5
[37 empty] | 01/19/2026 11:11:03.8540 | 3.5014739 | 800.17255 | 835.33472 | 0.56499618 | -2.9364777 | [10 empty] | 40263
[37 empty] | 01/19/2026 11:11:04.3540 | 3.5016656 | 800.14209 | 835.73474 | 0.56504452 | -2.9366212 | [10 empty] | 40263.5
[37 empty] | 01/19/2026 11:11:04.8540 | 3.5017226 | 800.17255 | 836.13483 | 0.56510067 | -2.9366219 | [10 empty] | 40264
[37 empty] | 01/19/2026 11:11:05.3540 | 3.5017362 | 800.26392 | 836.53491 | 0.56514794 | -2.9365883 | [10 empty] | 40264.5
[37 empty] | 01/19/2026 11:11:05.8540 | 3.5017421 | 800.27924 | 836.935 | 0.56519192 | -2.9365501 | [10 empty] | 40265
[37 empty] | 01/19/2026 11:11:06.3540 | 3.5017681 | 800.17255 | 837.33508 | 0.56523758 | -2.9365306 | [10 empty] | 40265.5
[37 empty] | 01/19/2026 11:11:06.8540 | 3.5016723 | 800.15735 | 837.73517 | 0.56528044 | -2.9363918 | [10 empty] | 40266
[37 empty] | 01/19/2026 11:11:07.3540 | 3.5017529 | 800.14203 | 838.13525 | 0.56532031 | -2.9364326 | [10 empty] | 40266.5
[37 empty] | 01/19/2026 11:11:07.8540 | 3.5017228 | 800.11157 | 838.53528 | 0.56536543 | -2.9363573 | [10 empty] | 40267
[37 empty] | 01/19/2026 11:11:08.3540 | 3.5018144 | 800.21826 | 838.93536 | 0.56540859 | -2.9364057 | [10 empty] | 40267.5
[37 empty] | 01/19/2026 11:11:08.8540 | 3.5018089 | 800.2182 | 839.33545 | 0.56546074 | -2.9363482 | [10 empty] | 40268
[37 empty] | 01/19/2026 11:11:09.3540 | 3.5018373 | 800.14209 | 839.73553 | 0.56550962 | -2.9363277 | [10 empty] | 40268.5
[37 empty] | 01/19/2026 11:11:09.8540 | 3.5018446 | 800.203 | 840.13556 | 0.56555271 | -2.9362919 | [10 empty] | 40269
[37 empty] | 01/19/2026 11:11:10.3540 | 3.501842 | 800.27924 | 840.53564 | 0.56559503 | -2.9362469 | [10 empty] | 40269.5
[37 empty] | 01/19/2026 11:11:10.8540 | 3.5019019 | 800.23346 | 840.93573 | 0.56563807 | -2.9362638 | [10 empty] | 40270
[37 empty] | 01/19/2026 11:11:11.3540 | 3.5019965 | 800.24872 | 841.33575 | 0.56567961 | -2.936317 | [10 empty] | 40270.5
[37 empty] | 01/19/2026 11:11:11.8540 | 3.5019598 | 800.06592 | 841.73584 | 0.56572056 | -2.9362392 | [10 empty] | 40271
[37 empty] | 01/19/2026 11:11:12.3540 | 3.5020857 | 800.12683 | 842.13586 | 0.56575906 | -2.9363265 | [10 empty] | 40271.5
[37 empty] | 01/19/2026 11:11:12.8540 | 3.5020785 | 800.18774 | 842.53595 | 0.56580162 | -2.9362769 | [10 empty] | 40272
[37 empty] | 01/19/2026 11:11:13.3540 | 3.5021584 | 800.05072 | 842.93604 | 0.56584495 | -2.9363134 | [10 empty] | 40272.5
[37 empty] | 01/19/2026 11:11:13.8540 | 3.5021851 | 800.17255 | 843.33606 | 0.56588894 | -2.9362962 | [10 empty] | 40273
[37 empty] | 01/19/2026 11:11:14.3540 | 3.5021868 | 800.2182 | 843.73615 | 0.56592828 | -2.9362586 | [10 empty] | 40273.5
[37 empty] | 01/19/2026 11:11:14.8540 | 3.5022357 | 800.18774 | 844.13617 | 0.56596941 | -2.9362662 | [10 empty] | 40274
[37 empty] | 01/19/2026 11:11:15.3540 | 3.5023582 | 800.0202 | 844.53625 | 0.56601191 | -2.9363463 | [10 empty] | 40274.5
[37 empty] | 01/19/2026 11:11:15.8540 | 3.5024357 | 800.12683 | 844.93628 | 0.5660584 | -2.9363773 | [10 empty] | 40275
[37 empty] | 01/19/2026 11:11:16.3540 | 3.5023789 | 800.03552 | 845.33636 | 0.56610096 | -2.9362779 | [10 empty] | 40275.5
[37 empty] | 01/19/2026 11:11:16.8540 | 3.5024524 | 800.32489 | 845.73639 | 0.56613213 | -2.9363203 | [10 empty] | 40276
[37 empty] | 01/19/2026 11:11:17.3540 | 3.5024681 | 800.34009 | 846.13647 | 0.56615877 | -2.9363093 | [10 empty] | 40276.5
[37 empty] | 01/19/2026 11:11:17.8540 | 3.5024574 | 800.21826 | 846.53656 | 0.56618601 | -2.9362714 | [10 empty] | 40277
[37 empty] | 01/19/2026 11:11:18.3540 | 3.5024996 | 800.12683 | 846.93658 | 0.56623524 | -2.9362643 | [10 empty] | 40277.5
[37 empty] | 01/19/2026 11:11:18.8540 | 3.5026278 | 800.05072 | 847.33667 | 0.56627756 | -2.9363503 | [10 empty] | 40278
[37 empty] | 01/19/2026 11:11:19.3540 | 3.5026414 | 800.27917 | 847.73669 | 0.56631041 | -2.936331 | [10 empty] | 40278.5
[37 empty] | 01/19/2026 11:11:19.8540 | 3.5026767 | 800.18774 | 848.13678 | 0.56634408 | -2.9363327 | [10 empty] | 40279
[37 empty] | 01/19/2026 11:11:20.3540 | 3.5026932 | 800.06592 | 848.53687 | 0.56637752 | -2.9363155 | [10 empty] | 40279.5
[37 empty] | 01/19/2026 11:11:20.8540 | 3.5028121 | 800.203 | 848.93695 | 0.56641775 | -2.9363945 | [10 empty] | 40280
[37 empty] | 01/19/2026 11:11:21.3540 | 3.502852 | 800.08118 | 849.33698 | 0.56644773 | -2.9364042 | [10 empty] | 40280.5
[37 empty] | 01/19/2026 11:11:21.8540 | 3.5029094 | 800.29443 | 849.73706 | 0.56648177 | -2.9364276 | [10 empty] | 40281
[37 empty] | 01/19/2026 11:11:22.3540 | 3.5030704 | 800.24872 | 850.13708 | 0.56651825 | -2.936552 | [10 empty] | 40281.5
[37 empty] | 01/19/2026 11:11:22.8540 | 3.5031478 | 800.18774 | 850.53717 | 0.5665676 | -2.9365802 | [10 empty] | 40282
[37 empty] | 01/19/2026 11:11:23.3540 | 3.5032709 | 800.18774 | 850.93726 | 0.56661707 | -2.9366539 | [10 empty] | 40282.5
[37 empty] | 01/19/2026 11:11:23.8540 | 3.5034406 | 800.29443 | 851.33734 | 0.56665784 | -2.9367828 | [10 empty] | 40283
[37 empty] | 01/19/2026 11:11:24.3540 | 3.5035658 | 799.97455 | 851.73743 | 0.56669188 | -2.9368739 | [10 empty] | 40283.5
[37 empty] | 01/19/2026 11:11:24.8540 | 3.503623 | 800.17255 | 852.13751 | 0.56672353 | -2.9368994 | [10 empty] | 40284
[37 empty] | 01/19/2026 11:11:25.3540 | 3.503798 | 800.14209 | 852.5376 | 0.56676155 | -2.9370365 | [10 empty] | 40284.5
[37 empty] | 01/19/2026 11:11:25.8540 | 3.5038905 | 800.11163 | 852.93762 | 0.56679481 | -2.9370956 | [10 empty] | 40285
[37 empty] | 01/19/2026 11:11:26.3540 | 3.5039511 | 800.03552 | 853.33771 | 0.5668239 | -2.9371271 | [10 empty] | 40285.5
[37 empty] | 01/19/2026 11:11:26.8540 | 3.5039899 | 800.05072 | 853.73779 | 0.56685299 | -2.9371369 | [10 empty] | 40286
[37 empty] | 01/19/2026 11:11:27.3540 | 3.5041118 | 800.05066 | 854.13782 | 0.56688207 | -2.9372296 | [10 empty] | 40286.5
[37 empty] | 01/19/2026 11:11:27.8540 | 3.5041838 | 800.14209 | 854.5379 | 0.56691384 | -2.9372699 | [10 empty] | 40287
[37 empty] | 01/19/2026 11:11:28.3540 | 3.5040684 | 799.92883 | 854.93799 | 0.56694144 | -2.9371269 | [10 empty] | 40287.5
[37 empty] | 01/19/2026 11:11:28.8540 | 3.5041578 | 800.12683 | 855.33807 | 0.56697243 | -2.9371853 | [10 empty] | 40288
[37 empty] | 01/19/2026 11:11:29.3540 | 3.5042839 | 800.05066 | 855.7381 | 0.5669992 | -2.9372847 | [10 empty] | 40288.5
[37 empty] | 01/19/2026 11:11:29.8540 | 3.5043306 | 800.005 | 856.13818 | 0.56701195 | -2.9373188 | [10 empty] | 40289
[37 empty] | 01/19/2026 11:11:30.3540 | 3.5042892 | 800.15729 | 856.53827 | 0.56702864 | -2.9372604 | [10 empty] | 40289.5
[37 empty] | 01/19/2026 11:11:30.8540 | 3.5041621 | 800.09637 | 856.93835 | 0.56705266 | -2.9371095 | [10 empty] | 40290
[37 empty] | 01/19/2026 11:11:31.3540 | 3.5041857 | 800.05072 | 857.33844 | 0.56708425 | -2.9371014 | [10 empty] | 40290.5
[37 empty] | 01/19/2026 11:11:31.8540 | 3.5042925 | 800.12689 | 857.73853 | 0.5671218 | -2.9371707 | [10 empty] | 40291
[37 empty] | 01/19/2026 11:11:32.3540 | 3.5042958 | 800.06592 | 858.13861 | 0.56715363 | -2.9371421 | [10 empty] | 40291.5
[37 empty] | 01/19/2026 11:11:32.8540 | 3.5042367 | 800.0202 | 858.53864 | 0.56718093 | -2.9370558 | [10 empty] | 40292
[37 empty] | 01/19/2026 11:11:33.3540 | 3.5042329 | 800.20306 | 858.93872 | 0.56721056 | -2.9370222 | [10 empty] | 40292.5
[37 empty] | 01/19/2026 11:11:33.8540 | 3.5043139 | 800.11157 | 859.33881 | 0.56722766 | -2.9370863 | [10 empty] | 40293
[37 empty] | 01/19/2026 11:11:34.3540 | 3.5044024 | 800.11157 | 859.73889 | 0.56725949 | -2.9371428 | [10 empty] | 40293.5
[37 empty] | 01/19/2026 11:11:34.8540 | 3.5043941 | 800.11163 | 860.13898 | 0.56728166 | -2.9371123 | [10 empty] | 40294
[37 empty] | 01/19/2026 11:11:35.3540 | 3.5043516 | 800.06592 | 860.53906 | 0.56730402 | -2.9370475 | [10 empty] | 40294.5
[37 empty] | 01/19/2026 11:11:35.8540 | 3.5043724 | 800.11163 | 860.93915 | 0.56732816 | -2.9370441 | [10 empty] | 40295
[37 empty] | 01/19/2026 11:11:36.3540 | 3.5044038 | 800.12683 | 861.33923 | 0.56734735 | -2.9370565 | [10 empty] | 40295.5
[37 empty] | 01/19/2026 11:11:36.8540 | 3.5043986 | 800.14203 | 861.73926 | 0.56736654 | -2.937032 | [10 empty] | 40296
[37 empty] | 01/19/2026 11:11:37.3540 | 3.5045352 | 800.21826 | 862.13934 | 0.56739187 | -2.9371433 | [10 empty] | 40296.5
[37 empty] | 01/19/2026 11:11:37.8540 | 3.5045147 | 800.14209 | 862.53943 | 0.56741261 | -2.9371021 | [10 empty] | 40297
[37 empty] | 01/19/2026 11:11:38.3540 | 3.5046535 | 800.14209 | 862.93951 | 0.56742823 | -2.9372251 | [10 empty] | 40297.5
[37 empty] | 01/19/2026 11:11:38.8540 | 3.5046318 | 800.14209 | 863.33954 | 0.56744045 | -2.9371912 | [10 empty] | 40298
[37 empty] | 01/19/2026 11:11:39.3540 | 3.5046921 | 800.11157 | 863.73962 | 0.56745535 | -2.9372368 | [10 empty] | 40298.5
[37 empty] | 01/19/2026 11:11:39.8540 | 3.5046642 | 800.2182 | 864.13971 | 0.56747127 | -2.9371929 | [10 empty] | 40299
[37 empty] | 01/19/2026 11:11:40.3540 | 3.5046074 | 800.09637 | 864.53979 | 0.56749648 | -2.9371109 | [10 empty] | 40299.5
[37 empty] | 01/19/2026 11:11:40.8540 | 3.5047035 | 800.17255 | 864.93988 | 0.56751806 | -2.9371855 | [10 empty] | 40300
[37 empty] | 01/19/2026 11:11:41.3540 | 3.5047684 | 799.95929 | 865.33997 | 0.56753838 | -2.9372301 | [10 empty] | 40300.5
[37 empty] | 01/19/2026 11:11:41.8540 | 3.5049739 | 800.08118 | 865.74005 | 0.56755936 | -2.9374144 | [10 empty] | 40301
[37 empty] | 01/19/2026 11:11:42.3540 | 3.5049663 | 800.15735 | 866.14014 | 0.56758708 | -2.9373791 | [10 empty] | 40301.5
[37 empty] | 01/19/2026 11:11:42.8540 | 3.5049677 | 800.05072 | 866.54022 | 0.56760728 | -2.9373603 | [10 empty] | 40302
[37 empty] | 01/19/2026 11:11:43.3540 | 3.5050149 | 800.29437 | 866.94031 | 0.56762564 | -2.9373894 | [10 empty] | 40302.5
[37 empty] | 01/19/2026 11:11:43.8540 | 3.5050697 | 800.21826 | 867.34039 | 0.56765574 | -2.9374139 | [10 empty] | 40303
[37 empty] | 01/19/2026 11:11:44.3540 | 3.5050099 | 800.40106 | 867.74054 | 0.56768894 | -2.9373209 | [10 empty] | 40303.5
[37 empty] | 01/19/2026 11:11:44.8540 | 3.5050454 | 800.21826 | 868.14063 | 0.56772405 | -2.9373214 | [10 empty] | 40304
[37 empty] | 01/19/2026 11:11:45.3540 | 3.505084 | 800.09637 | 868.54071 | 0.56775087 | -2.9373331 | [10 empty] | 40304.5
[37 empty] | 01/19/2026 11:11:45.8540 | 3.5051858 | 800.14209 | 868.9408 | 0.56777626 | -2.9374096 | [10 empty] | 40305
[37 empty] | 01/19/2026 11:11:46.3540 | 3.5051637 | 800.2334 | 869.34094 | 0.5678001 | -2.9373636 | [10 empty] | 40305.5
[37 empty] | 01/19/2026 11:11:46.8540 | 3.5051563 | 800.11157 | 869.74103 | 0.56782603 | -2.9373302 | [10 empty] | 40306
[37 empty] | 01/19/2026 11:11:47.3540 | 3.505132 | 800.24872 | 870.14111 | 0.5678522 | -2.9372797 | [10 empty] | 40306.5
[37 empty] | 01/19/2026 11:11:47.8540 | 3.5052445 | 800.30963 | 870.5412 | 0.56787562 | -2.9373689 | [10 empty] | 40307
[37 empty] | 01/19/2026 11:11:48.3540 | 3.5053086 | 799.98975 | 870.94128 | 0.56790531 | -2.9374032 | [10 empty] | 40307.5
[37 empty] | 01/19/2026 11:11:48.8540 | 3.5052457 | 800.11163 | 871.34137 | 0.5679329 | -2.9373128 | [10 empty] | 40308
[37 empty] | 01/19/2026 11:11:49.3540 | 3.5052328 | 800.21826 | 871.74146 | 0.56796312 | -2.9372697 | [10 empty] | 40308.5
[37 empty] | 01/19/2026 11:11:49.8540 | 3.5053263 | 800.23346 | 872.14154 | 0.56798577 | -2.9373405 | [10 empty] | 40309
[37 empty] | 01/19/2026 11:11:50.3540 | 3.5053606 | 800.27917 | 872.54163 | 0.56800944 | -2.9373512 | [10 empty] | 40309.5
[37 empty] | 01/19/2026 11:11:50.8540 | 3.5054014 | 800.02026 | 872.94171 | 0.56803447 | -2.937367 | [10 empty] | 40310
[37 empty] | 01/19/2026 11:11:51.3540 | 3.5054603 | 800.17255 | 873.34186 | 0.56806511 | -2.9373951 | [10 empty] | 40310.5
[37 empty] | 01/19/2026 11:11:51.8540 | 3.5055013 | 800.08118 | 873.74194 | 0.56809759 | -2.9374037 | [10 empty] | 40311
[37 empty] | 01/19/2026 11:11:52.3540 | 3.5054343 | 800.203 | 874.14203 | 0.56812054 | -2.9373138 | [10 empty] | 40311.5
[37 empty] | 01/19/2026 11:11:52.8540 | 3.5054388 | 800.17261 | 874.54211 | 0.56814981 | -2.937289 | [10 empty] | 40312
[37 empty] | 01/19/2026 11:11:53.3540 | 3.5054331 | 800.27917 | 874.9422 | 0.5681808 | -2.9372523 | [10 empty] | 40312.5
[37 empty] | 01/19/2026 11:11:53.8540 | 3.5055792 | 800.11157 | 875.34229 | 0.56820172 | -2.9373775 | [10 empty] | 40313
[37 empty] | 01/19/2026 11:11:54.3540 | 3.5055461 | 800.30957 | 875.74243 | 0.5682171 | -2.9373291 | [10 empty] | 40313.5
[37 empty] | 01/19/2026 11:11:54.8540 | 3.5056486 | 800.17261 | 876.14252 | 0.56824058 | -2.937408 | [10 empty] | 40314
[37 empty] | 01/19/2026 11:11:55.3540 | 3.5057161 | 800.26392 | 876.5426 | 0.56826144 | -2.9374547 | [10 empty] | 40314.5
[37 empty] | 01/19/2026 11:11:55.8540 | 3.5058315 | 800.09637 | 876.94269 | 0.56828433 | -2.9375472 | [10 empty] | 40315
[37 empty] | 01/19/2026 11:11:56.3540 | 3.5058551 | 800.44678 | 877.34283 | 0.56830102 | -2.9375541 | [10 empty] | 40315.5
[37 empty] | 01/19/2026 11:11:56.8540 | 3.505872 | 800.03546 | 877.74292 | 0.56831139 | -2.9375606 | [10 empty] | 40316
[37 empty] | 01/19/2026 11:11:57.3540 | 3.5057769 | 800.14203 | 878.14301 | 0.56831938 | -2.9374576 | [10 empty] | 40316.5
[37 empty] | 01/19/2026 11:11:57.8540 | 3.5057366 | 800.21826 | 878.54309 | 0.56833762 | -2.9373989 | [10 empty] | 40317
[37 empty] | 01/19/2026 11:11:58.3540 | 3.5058255 | 800.05072 | 878.94318 | 0.56837517 | -2.9374504 | [10 empty] | 40317.5
[37 empty] | 01/19/2026 11:11:58.8540 | 3.5059741 | 800.12683 | 879.34326 | 0.56840962 | -2.9375644 | [10 empty] | 40318
[37 empty] | 01/19/2026 11:11:59.3540 | 3.5059807 | 800.27917 | 879.74335 | 0.56843406 | -2.9375467 | [10 empty] | 40318.5
[37 empty] | 01/19/2026 11:11:59.8540 | 3.5061185 | 800.23346 | 880.14343 | 0.5684638 | -2.9376547 | [10 empty] | 40319
[37 empty] | 01/19/2026 11:12:00.3540 | 3.5062301 | 800.21826 | 880.54358 | 0.56849056 | -2.9377396 | [10 empty] | 40319.5
[37 empty] | 01/19/2026 11:12:00.8540 | 3.506285 | 800.11157 | 880.94366 | 0.5685156 | -2.9377694 | [10 empty] | 40320
[37 empty] | 01/19/2026 11:12:01.3540 | 3.5063348 | 800.23346 | 881.34381 | 0.56854016 | -2.9377947 | [10 empty] | 40320.5
[37 empty] | 01/19/2026 11:12:01.8540 | 3.5064051 | 800.15729 | 881.7439 | 0.56856918 | -2.9378359 | [10 empty] | 40321
[37 empty] | 01/19/2026 11:12:02.3540 | 3.5064712 | 800.11157 | 882.14398 | 0.56859958 | -2.9378715 | [10 empty] | 40321.5
[37 empty] | 01/19/2026 11:12:02.8540 | 3.5065398 | 800.11163 | 882.54407 | 0.56863332 | -2.9379065 | [10 empty] | 40322
[37 empty] | 01/19/2026 11:12:03.3540 | 3.506587 | 800.2182 | 882.94415 | 0.56865913 | -2.937928 | [10 empty] | 40322.5
[37 empty] | 01/19/2026 11:12:03.8540 | 3.5064638 | 800.15735 | 883.34424 | 0.56867796 | -2.9377859 | [10 empty] | 40323
[37 empty] | 01/19/2026 11:12:04.3540 | 3.5064747 | 800.05066 | 883.74432 | 0.56870276 | -2.937772 | [10 empty] | 40323.5
[37 empty] | 01/19/2026 11:12:04.8540 | 3.5064583 | 800.29437 | 884.14441 | 0.56872761 | -2.9377308 | [10 empty] | 40324
[37 empty] | 01/19/2026 11:12:05.3540 | 3.5064526 | 800.09637 | 884.54449 | 0.56875575 | -2.9376967 | [10 empty] | 40324.5
[37 empty] | 01/19/2026 11:12:05.8540 | 3.5065355 | 800.20306 | 884.94464 | 0.56878257 | -2.937753 | [10 empty] | 40325
[37 empty] | 01/19/2026 11:12:06.3540 | 3.5066326 | 800.29443 | 885.34473 | 0.56879902 | -2.9378335 | [10 empty] | 40325.5
[37 empty] | 01/19/2026 11:12:06.8540 | 3.506566 | 800.18774 | 885.74481 | 0.56881422 | -2.9377518 | [10 empty] | 40326
[37 empty] | 01/19/2026 11:12:07.3540 | 3.5066583 | 800.18774 | 886.1449 | 0.56883335 | -2.937825 | [10 empty] | 40326.5
[37 empty] | 01/19/2026 11:12:07.8540 | 3.506669 | 800.08118 | 886.54498 | 0.56884843 | -2.9378207 | [10 empty] | 40327
[37 empty] | 01/19/2026 11:12:08.3540 | 3.5065823 | 800.27917 | 886.94507 | 0.56886238 | -2.9377198 | [10 empty] | 40327.5
[37 empty] | 01/19/2026 11:12:08.8540 | 3.5065517 | 800.14209 | 887.34515 | 0.56888348 | -2.9376683 | [10 empty] | 40328
[37 empty] | 01/19/2026 11:12:09.3540 | 3.5066071 | 800.32489 | 887.74524 | 0.568905 | -2.9377022 | [10 empty] | 40328.5
[37 empty] | 01/19/2026 11:12:09.8540 | 3.5065856 | 799.95935 | 888.14532 | 0.56891525 | -2.9376705 | [10 empty] | 40329
[37 empty] | 01/19/2026 11:12:10.3540 | 3.5066261 | 800.15729 | 888.54541 | 0.56892884 | -2.9376974 | [10 empty] | 40329.5
[37 empty] | 01/19/2026 11:12:10.8540 | 3.5066113 | 800.17261 | 888.94543 | 0.56894541 | -2.9376659 | [10 empty] | 40330
[37 empty] | 01/19/2026 11:12:11.3540 | 3.5066288 | 800.06592 | 889.34552 | 0.5689612 | -2.9376676 | [10 empty] | 40330.5
[37 empty] | 01/19/2026 11:12:11.8540 | 3.5067043 | 800.08118 | 889.74561 | 0.56897879 | -2.9377255 | [10 empty] | 40331
[37 empty] | 01/19/2026 11:12:12.3540 | 3.5067501 | 800.11157 | 890.14563 | 0.56898934 | -2.9377608 | [10 empty] | 40331.5
[37 empty] | 01/19/2026 11:12:12.8540 | 3.5066118 | 800.20306 | 890.54572 | 0.5689891 | -2.9376228 | [10 empty] | 40332
[37 empty] | 01/19/2026 11:12:13.3540 | 3.5066955 | 800.09637 | 890.9458 | 0.5689888 | -2.9377067 | [10 empty] | 40332.5
[37 empty] | 01/19/2026 11:12:13.8540 | 3.5067344 | 800.23346 | 891.34589 | 0.56899256 | -2.9377418 | [10 empty] | 40333
[37 empty] | 01/19/2026 11:12:14.3540 | 3.5066781 | 800.12683 | 891.74597 | 0.56898963 | -2.9376886 | [10 empty] | 40333.5
[37 empty] | 01/19/2026 11:12:14.8540 | 3.5066187 | 800.08118 | 892.14606 | 0.56898028 | -2.9376385 | [10 empty] | 40334
[37 empty] | 01/19/2026 11:12:15.3540 | 3.5067322 | 800.24872 | 892.54614 | 0.56897068 | -2.9377615 | [10 empty] | 40334.5
[37 empty] | 01/19/2026 11:12:15.8540 | 3.506856 | 800.17255 | 892.94623 | 0.5689615 | -2.9378943 | [10 empty] | 40335
[37 empty] | 01/19/2026 11:12:16.3540 | 3.507 | 800.18774 | 893.34625 | 0.56895906 | -2.938041 | [10 empty] | 40335.5
[37 empty] | 01/19/2026 11:12:16.8540 | 3.5069232 | 800.08118 | 893.74634 | 0.56895769 | -2.9379656 | [10 empty] | 40336
[37 empty] | 01/19/2026 11:12:17.3540 | 3.5070562 | 799.8222 | 894.14642 | 0.56894821 | -2.938108 | [10 empty] | 40336.5
[37 empty] | 01/19/2026 11:12:17.8540 | 3.5071847 | 800.15729 | 894.54651 | 0.56893963 | -2.9382451 | [10 empty] | 40337
[37 empty] | 01/19/2026 11:12:18.3540 | 3.5073338 | 800.09644 | 894.94659 | 0.56893313 | -2.9384007 | [10 empty] | 40337.5
[37 empty] | 01/19/2026 11:12:18.8540 | 3.5073321 | 800.12683 | 895.34668 | 0.56893224 | -2.9383998 | [10 empty] | 40338
[37 empty] | 01/19/2026 11:12:19.3540 | 3.5072784 | 800.15735 | 895.74677 | 0.56893045 | -2.9383481 | [10 empty] | 40338.5
[37 empty] | 01/19/2026 11:12:19.8540 | 3.5073845 | 799.95935 | 896.14679 | 0.56892997 | -2.9384546 | [10 empty] | 40339
[37 empty] | 01/19/2026 11:12:20.3540 | 3.5074451 | 800.21826 | 896.54688 | 0.56892639 | -2.9385188 | [10 empty] | 40339.5
[37 empty] | 01/19/2026 11:12:20.8540 | 3.5075467 | 799.94409 | 896.94696 | 0.56893998 | -2.9386067 | [10 empty] | 40340
[37 empty] | 01/19/2026 11:12:21.3540 | 3.5076494 | 800.0202 | 897.34698 | 0.56897324 | -2.9386761 | [10 empty] | 40340.5
[37 empty] | 01/19/2026 11:12:21.8540 | 3.5076091 | 800.29443 | 897.74707 | 0.5689804 | -2.9386287 | [10 empty] | 40341
[37 empty] | 01/19/2026 11:12:22.3540 | 3.5076518 | 799.92883 | 898.14709 | 0.56898278 | -2.938669 | [10 empty] | 40341.5
[37 empty] | 01/19/2026 11:12:22.8540 | 3.507659 | 800.23346 | 898.54718 | 0.56899053 | -2.9386685 | [10 empty] | 40342
[37 empty] | 01/19/2026 11:12:23.3540 | 3.5077739 | 800.21826 | 898.9472 | 0.56899053 | -2.9387834 | [10 empty] | 40342.5
[37 empty] | 01/19/2026 11:12:23.8540 | 3.5077431 | 800.11157 | 899.34729 | 0.56898636 | -2.9387567 | [10 empty] | 40343
[37 empty] | 01/19/2026 11:12:24.3540 | 3.5077496 | 799.95935 | 899.74731 | 0.56897926 | -2.9387703 | [10 empty] | 40343.5
[37 empty] | 01/19/2026 11:12:24.8540 | 3.5075743 | 800.06592 | 900.1474 | 0.56896991 | -2.9386044 | [10 empty] | 40344
[37 empty] | 01/19/2026 11:12:25.3540 | 3.5075009 | 800.14209 | 900.54742 | 0.56895489 | -2.9385459 | [10 empty] | 40344.5
[37 empty] | 01/19/2026 11:12:25.8540 | 3.507448 | 800.18774 | 900.94751 | 0.56893927 | -2.9385087 | [10 empty] | 40345
[37 empty] | 01/19/2026 11:12:26.3540 | 3.50738 | 800.09644 | 901.34753 | 0.56892407 | -2.9384558 | [10 empty] | 40345.5
[37 empty] | 01/19/2026 11:12:26.8540 | 3.5075281 | 800.06592 | 901.74762 | 0.56891131 | -2.9386168 | [10 empty] | 40346
[37 empty] | 01/19/2026 11:12:27.3540 | 3.5075395 | 800.03552 | 902.14771 | 0.56889677 | -2.9386427 | [10 empty] | 40346.5
[37 empty] | 01/19/2026 11:12:27.8540 | 3.5075667 | 800.34009 | 902.54773 | 0.56889057 | -2.9386761 | [10 empty] | 40347
[37 empty] | 01/19/2026 11:12:28.3540 | 3.507597 | 800.05066 | 902.94781 | 0.56887817 | -2.9387188 | [10 empty] | 40347.5
[37 empty] | 01/19/2026 11:12:28.8540 | 3.5076098 | 800.14209 | 903.34784 | 0.56886613 | -2.9387438 | [10 empty] | 40348
[37 empty] | 01/19/2026 11:12:29.3540 | 3.5075781 | 800.0202 | 903.74792 | 0.56885248 | -2.9387257 | [10 empty] | 40348.5
[37 empty] | 01/19/2026 11:12:29.8540 | 3.5077126 | 799.95935 | 904.14801 | 0.56883979 | -2.9388728 | [10 empty] | 40349
[37 empty] | 01/19/2026 11:12:30.3540 | 3.5077558 | 800.14209 | 904.5481 | 0.56882888 | -2.9389269 | [10 empty] | 40349.5
[37 empty] | 01/19/2026 11:12:30.8540 | 3.5078161 | 800.12683 | 904.94812 | 0.56880903 | -2.939007 | [10 empty] | 40350
[37 empty] | 01/19/2026 11:12:31.3540 | 3.5078518 | 799.98975 | 905.34821 | 0.56879145 | -2.9390604 | [10 empty] | 40350.5
[37 empty] | 01/19/2026 11:12:31.8540 | 3.5078897 | 800.005 | 905.74823 | 0.56877613 | -2.9391136 | [10 empty] | 40351
[37 empty] | 01/19/2026 11:12:32.3540 | 3.5078535 | 800.27917 | 906.14832 | 0.56875014 | -2.9391034 | [10 empty] | 40351.5
[37 empty] | 01/19/2026 11:12:32.8540 | 3.5078485 | 800.08118 | 906.5484 | 0.56873113 | -2.9391174 | [10 empty] | 40352
[37 empty] | 01/19/2026 11:12:33.3540 | 3.5079093 | 800.0202 | 906.94843 | 0.56870478 | -2.9392045 | [10 empty] | 40352.5
[37 empty] | 01/19/2026 11:12:33.8540 | 3.5080223 | 800.29437 | 907.34851 | 0.56868172 | -2.9393406 | [10 empty] | 40353
[37 empty] | 01/19/2026 11:12:34.3540 | 3.5080705 | 800.14209 | 907.7486 | 0.56866157 | -2.9394088 | [10 empty] | 40353.5
[37 empty] | 01/19/2026 11:12:34.8540 | 3.508059 | 800.29443 | 908.14868 | 0.56863934 | -2.9394197 | [10 empty] | 40354
[37 empty] | 01/19/2026 11:12:35.3540 | 3.5081089 | 800.2334 | 908.54877 | 0.56860948 | -2.9394994 | [10 empty] | 40354.5
[37 empty] | 01/19/2026 11:12:35.8540 | 3.5081415 | 800.203 | 908.94885 | 0.56858647 | -2.9395552 | [10 empty] | 40355
[37 empty] | 01/19/2026 11:12:36.3540 | 3.5082154 | 800.12689 | 909.34894 | 0.56856894 | -2.9396465 | [10 empty] | 40355.5
[37 empty] | 01/19/2026 11:12:36.8540 | 3.5081973 | 800.09637 | 909.74902 | 0.56854713 | -2.9396503 | [10 empty] | 40356
[37 empty] | 01/19/2026 11:12:37.3540 | 3.5083108 | 800.23346 | 910.14911 | 0.56851751 | -2.9397933 | [10 empty] | 40356.5
[37 empty] | 01/19/2026 11:12:37.8540 | 3.5083108 | 800.2182 | 910.54913 | 0.56849176 | -2.9398191 | [10 empty] | 40357
[37 empty] | 01/19/2026 11:12:38.3540 | 3.5082746 | 800.15729 | 910.94922 | 0.56846178 | -2.9398127 | [10 empty] | 40357.5
[37 empty] | 01/19/2026 11:12:38.8540 | 3.5082929 | 800.18774 | 911.3493 | 0.56843543 | -2.9398575 | [10 empty] | 40358
[37 empty] | 01/19/2026 11:12:39.3540 | 3.5082588 | 800.18774 | 911.74939 | 0.5684157 | -2.9398432 | [10 empty] | 40358.5
[37 empty] | 01/19/2026 11:12:39.8540 | 3.5083008 | 800.09637 | 912.14948 | 0.56839103 | -2.9399097 | [10 empty] | 40359
[37 empty] | 01/19/2026 11:12:40.3540 | 3.5083249 | 800.17255 | 912.54956 | 0.56836361 | -2.9399612 | [10 empty] | 40359.5
[37 empty] | 01/19/2026 11:12:40.8540 | 3.5082841 | 800.34009 | 912.94965 | 0.56832802 | -2.9399559 | [10 empty] | 40360
[37 empty] | 01/19/2026 11:12:41.3540 | 3.5082567 | 800.14203 | 913.34973 | 0.56829721 | -2.9399595 | [10 empty] | 40360.5
[37 empty] | 01/19/2026 11:12:41.8540 | 3.5084004 | 800.15735 | 913.74982 | 0.56826365 | -2.9401367 | [10 empty] | 40361
[37 empty] | 01/19/2026 11:12:42.3540 | 3.5084553 | 800.005 | 914.1499 | 0.56822985 | -2.9402254 | [10 empty] | 40361.5
[37 empty] | 01/19/2026 11:12:42.8540 | 3.5085492 | 800.11157 | 914.54999 | 0.56819618 | -2.9403529 | [10 empty] | 40362
[37 empty] | 01/19/2026 11:12:43.3540 | 3.5086904 | 800.06592 | 914.95007 | 0.56815505 | -2.9405353 | [10 empty] | 40362.5
[37 empty] | 01/19/2026 11:12:43.8540 | 3.5087333 | 800.34009 | 915.35016 | 0.56812131 | -2.9406121 | [10 empty] | 40363
[37 empty] | 01/19/2026 11:12:44.3540 | 3.5089645 | 800.35535 | 915.75031 | 0.56809705 | -2.9408674 | [10 empty] | 40363.5
[37 empty] | 01/19/2026 11:12:44.8540 | 3.5089827 | 800.2182 | 916.15039 | 0.56805909 | -2.9409235 | [10 empty] | 40364
[37 empty] | 01/19/2026 11:12:45.3540 | 3.5091832 | 800.24872 | 916.55048 | 0.56801826 | -2.941165 | [10 empty] | 40364.5
[37 empty] | 01/19/2026 11:12:45.8540 | 3.5091577 | 800.06592 | 916.95056 | 0.56798089 | -2.9411769 | [10 empty] | 40365
[37 empty] | 01/19/2026 11:12:46.3540 | 3.5092793 | 800.18774 | 917.35065 | 0.56794178 | -2.9413373 | [10 empty] | 40365.5
[37 empty] | 01/19/2026 11:12:46.8540 | 3.5093455 | 800.24878 | 917.75073 | 0.56789958 | -2.9414461 | [10 empty] | 40366
[37 empty] | 01/19/2026 11:12:47.3540 | 3.5093119 | 800.2182 | 918.15082 | 0.56784099 | -2.9414709 | [10 empty] | 40366.5
[37 empty] | 01/19/2026 11:12:47.8540 | 3.5091922 | 800.34009 | 918.5509 | 0.56777424 | -2.9414179 | [10 empty] | 40367
[37 empty] | 01/19/2026 11:12:48.3540 | 3.5090775 | 800.29443 | 918.95105 | 0.56771487 | -2.9413626 | [10 empty] | 40367.5
[37 empty] | 01/19/2026 11:12:48.8540 | 3.5090001 | 800.12683 | 919.35114 | 0.56766063 | -2.9413395 | [10 empty] | 40368
[37 empty] | 01/19/2026 11:12:49.3540 | 3.5089934 | 800.40106 | 919.75128 | 0.56760144 | -2.9413919 | [10 empty] | 40368.5
[37 empty] | 01/19/2026 11:12:49.8540 | 3.5090501 | 800.14209 | 920.15137 | 0.56755716 | -2.941493 | [10 empty] | 40369
[37 empty] | 01/19/2026 11:12:50.3540 | 3.5091653 | 800.34009 | 920.55145 | 0.56751114 | -2.9416542 | [10 empty] | 40369.5
[37 empty] | 01/19/2026 11:12:50.8540 | 3.5090885 | 800.17255 | 920.9516 | 0.56747299 | -2.9416156 | [10 empty] | 40370
[37 empty] | 01/19/2026 11:12:51.3540 | 3.5091524 | 800.29443 | 921.35168 | 0.56744707 | -2.9417052 | [10 empty] | 40370.5
[37 empty] | 01/19/2026 11:12:51.8540 | 3.5091119 | 800.09637 | 921.75177 | 0.56740987 | -2.9417019 | [10 empty] | 40371
[37 empty] | 01/19/2026 11:12:52.3540 | 3.5091801 | 800.09637 | 922.15186 | 0.56737506 | -2.9418049 | [10 empty] | 40371.5
[37 empty] | 01/19/2026 11:12:52.8540 | 3.509232 | 800.06592 | 922.55194 | 0.5673371 | -2.941895 | [10 empty] | 40372
[37 empty] | 01/19/2026 11:12:53.3540 | 3.5092993 | 800.14209 | 922.95203 | 0.56730616 | -2.941993 | [10 empty] | 40372.5
[37 empty] | 01/19/2026 11:12:53.8540 | 3.5093808 | 800.14209 | 923.35211 | 0.56728065 | -2.9421 | [10 empty] | 40373
[37 empty] | 01/19/2026 11:12:54.3540 | 3.5094876 | 800.2334 | 923.7522 | 0.56726032 | -2.9422274 | [10 empty] | 40373.5
[37 empty] | 01/19/2026 11:12:54.8540 | 3.5095468 | 800.12683 | 924.15228 | 0.56723964 | -2.942307 | [10 empty] | 40374
[37 empty] | 01/19/2026 11:12:55.3540 | 3.5096924 | 800.15735 | 924.55237 | 0.56721115 | -2.9424813 | [10 empty] | 40374.5
[37 empty] | 01/19/2026 11:12:55.8540 | 3.5097673 | 800.05072 | 924.95245 | 0.56718397 | -2.9425833 | [10 empty] | 40375
[37 empty] | 01/19/2026 11:12:56.3540 | 3.5098112 | 800.08118 | 925.35254 | 0.56715137 | -2.9426599 | [10 empty] | 40375.5
[37 empty] | 01/19/2026 11:12:56.8540 | 3.5099339 | 800.15735 | 925.75262 | 0.56712162 | -2.9428122 | [10 empty] | 40376
[37 empty] | 01/19/2026 11:12:57.3540 | 3.5098655 | 800.12689 | 926.15265 | 0.56707758 | -2.9427879 | [10 empty] | 40376.5
[37 empty] | 01/19/2026 11:12:57.8540 | 3.5098286 | 800.03552 | 926.55273 | 0.56703299 | -2.9427955 | [10 empty] | 40377
[37 empty] | 01/19/2026 11:12:58.3540 | 3.5098557 | 800.05066 | 926.95282 | 0.56699741 | -2.9428582 | [10 empty] | 40377.5
[37 empty] | 01/19/2026 11:12:58.8540 | 3.5096765 | 800.2182 | 927.35284 | 0.56696302 | -2.9427135 | [10 empty] | 40378
[37 empty] | 01/19/2026 11:12:59.3540 | 3.5097547 | 800.41626 | 927.75293 | 0.56692272 | -2.942832 | [10 empty] | 40378.5
[37 empty] | 01/19/2026 11:12:59.8540 | 3.5098677 | 800.20306 | 928.15295 | 0.56688571 | -2.942982 | [10 empty] | 40379
[37 empty] | 01/19/2026 11:13:00.3540 | 3.5098305 | 800.18774 | 928.55304 | 0.56683528 | -2.9429953 | [10 empty] | 40379.5
[37 empty] | 01/19/2026 11:13:00.8540 | 3.5098467 | 800.06592 | 928.95313 | 0.56678718 | -2.9430594 | [10 empty] | 40380
[37 empty] | 01/19/2026 11:13:01.3540 | 3.5098815 | 800.24872 | 929.35315 | 0.56675357 | -2.9431279 | [10 empty] | 40380.5
[37 empty] | 01/19/2026 11:13:01.8540 | 3.5099919 | 800.09644 | 929.75323 | 0.5667336 | -2.9432583 | [10 empty] | 40381
[37 empty] | 01/19/2026 11:13:02.3540 | 3.5099738 | 800.11163 | 930.15332 | 0.56672263 | -2.9432511 | [10 empty] | 40381.5
[37 empty] | 01/19/2026 11:13:02.8540 | 3.5099812 | 800.05072 | 930.55341 | 0.56670058 | -2.9432805 | [10 empty] | 40382
[37 empty] | 01/19/2026 11:13:03.3540 | 3.5099294 | 800.11157 | 930.95349 | 0.56667876 | -2.9432507 | [10 empty] | 40382.5
[37 empty] | 01/19/2026 11:13:03.8540 | 3.5098505 | 800.06592 | 931.35358 | 0.56669486 | -2.9431558 | [10 empty] | 40383
[37 empty] | 01/19/2026 11:13:04.3540 | 3.5097027 | 800.12689 | 931.7536 | 0.56670272 | -2.9430001 | [10 empty] | 40383.5
[37 empty] | 01/19/2026 11:13:04.8540 | 3.5095773 | 800.005 | 932.15369 | 0.56669909 | -2.9428782 | [10 empty] | 40384
[37 empty] | 01/19/2026 11:13:05.3540 | 3.5096738 | 800.08118 | 932.55377 | 0.56667948 | -2.9429944 | [10 empty] | 40384.5
[37 empty] | 01/19/2026 11:13:05.8540 | 3.5098977 | 800.06592 | 932.95386 | 0.56666058 | -2.9432371 | [10 empty] | 40385
[37 empty] | 01/19/2026 11:13:06.3540 | 3.5099869 | 800.21826 | 933.35394 | 0.56662619 | -2.9433606 | [10 empty] | 40385.5
[37 empty] | 01/19/2026 11:13:06.8540 | 3.5099413 | 800.23346 | 933.75403 | 0.56659669 | -2.9433446 | [10 empty] | 40386
[37 empty] | 01/19/2026 11:13:07.3540 | 3.5099151 | 800.09637 | 934.15411 | 0.56655771 | -2.9433575 | [10 empty] | 40386.5
[37 empty] | 01/19/2026 11:13:07.8540 | 3.5100746 | 800.26392 | 934.5542 | 0.56652093 | -2.9435537 | [10 empty] | 40387
[37 empty] | 01/19/2026 11:13:08.3540 | 3.5101409 | 800.08118 | 934.95428 | 0.56647813 | -2.9436629 | [10 empty] | 40387.5
[37 empty] | 01/19/2026 11:13:08.8540 | 3.5099859 | 800.09637 | 935.35437 | 0.56642812 | -2.9435577 | [10 empty] | 40388
[37 empty] | 01/19/2026 11:13:09.3540 | 3.5100088 | 800.29437 | 935.75446 | 0.56637692 | -2.9436319 | [10 empty] | 40388.5
[37 empty] | 01/19/2026 11:13:09.8540 | 3.5100861 | 799.98975 | 936.15454 | 0.56632292 | -2.943763 | [10 empty] | 40389
[37 empty] | 01/19/2026 11:13:10.3540 | 3.510169 | 800.14209 | 936.55463 | 0.56627208 | -2.943897 | [10 empty] | 40389.5
[37 empty] | 01/19/2026 11:13:10.8540 | 3.5102463 | 800.14209 | 936.95471 | 0.56621778 | -2.9440284 | [10 empty] | 40390
[37 empty] | 01/19/2026 11:13:11.3540 | 3.5102425 | 800.27924 | 937.3548 | 0.56617177 | -2.9440706 | [10 empty] | 40390.5
[37 empty] | 01/19/2026 11:13:11.8540 | 3.5102382 | 799.89838 | 937.75488 | 0.56611609 | -2.9441221 | [10 empty] | 40391
[37 empty] | 01/19/2026 11:13:12.3540 | 3.5101554 | 800.18774 | 938.15497 | 0.56605929 | -2.9440961 | [10 empty] | 40391.5
[37 empty] | 01/19/2026 11:13:12.8540 | 3.5102038 | 800.09637 | 938.55505 | 0.56600106 | -2.9442029 | [10 empty] | 40392
[37 empty] | 01/19/2026 11:13:13.3540 | 3.5102217 | 800.09637 | 938.95514 | 0.56594378 | -2.944278 | [10 empty] | 40392.5
[37 empty] | 01/19/2026 11:13:13.8540 | 3.5101757 | 800.05066 | 939.35522 | 0.56589735 | -2.9442785 | [10 empty] | 40393
[37 empty] | 01/19/2026 11:13:14.3540 | 3.5101056 | 800.12689 | 939.75531 | 0.56584167 | -2.9442639 | [10 empty] | 40393.5
[37 empty] | 01/19/2026 11:13:14.8540 | 3.5101535 | 800.17255 | 940.1554 | 0.565795 | -2.9443586 | [10 empty] | 40394
[37 empty] | 01/19/2026 11:13:15.3540 | 3.5102427 | 800.26392 | 940.55542 | 0.56574994 | -2.9444928 | [10 empty] | 40394.5
[37 empty] | 01/19/2026 11:13:15.8540 | 3.5102732 | 800.12683 | 940.95551 | 0.5657115 | -2.9445617 | [10 empty] | 40395
[37 empty] | 01/19/2026 11:13:16.3540 | 3.5102508 | 800.15735 | 941.35559 | 0.56566912 | -2.9445817 | [10 empty] | 40395.5
[37 empty] | 01/19/2026 11:13:16.8540 | 3.5102506 | 799.95935 | 941.75562 | 0.5656206 | -2.9446299 | [10 empty] | 40396
[37 empty] | 01/19/2026 11:13:17.3540 | 3.5102954 | 800.05072 | 942.1557 | 0.56557059 | -2.9447248 | [10 empty] | 40396.5
[37 empty] | 01/19/2026 11:13:17.8540 | 3.5102215 | 799.94409 | 942.55579 | 0.56552202 | -2.9446995 | [10 empty] | 40397
[37 empty] | 01/19/2026 11:13:18.3540 | 3.510237 | 800.0202 | 942.95581 | 0.56546545 | -2.9447715 | [10 empty] | 40397.5
[37 empty] | 01/19/2026 11:13:18.8540 | 3.5101972 | 800.20306 | 943.3559 | 0.56541014 | -2.944787 | [10 empty] | 40398
[37 empty] | 01/19/2026 11:13:19.3540 | 3.5102065 | 800.15735 | 943.75598 | 0.56536311 | -2.9448433 | [10 empty] | 40398.5
[37 empty] | 01/19/2026 11:13:19.8540 | 3.510246 | 799.91364 | 944.15607 | 0.56531829 | -2.9449277 | [10 empty] | 40399
[37 empty] | 01/19/2026 11:13:20.3540 | 3.5102644 | 800.12689 | 944.55615 | 0.56525898 | -2.9450054 | [10 empty] | 40399.5
[37 empty] | 01/19/2026 11:13:20.8540 | 3.5100327 | 800.08112 | 944.95618 | 0.56516808 | -2.9448645 | [10 empty] | 40400
[37 empty] | 01/19/2026 11:13:21.3540 | 3.5100961 | 800.15735 | 945.35626 | 0.56511378 | -2.9449823 | [10 empty] | 40400.5
[37 empty] | 01/19/2026 11:13:21.8540 | 3.510155 | 800.15735 | 945.75635 | 0.56508279 | -2.9450722 | [10 empty] | 40401
[37 empty] | 01/19/2026 11:13:22.3540 | 3.5102406 | 800.26392 | 946.15643 | 0.56505126 | -2.9451892 | [10 empty] | 40401.5
[37 empty] | 01/19/2026 11:13:22.8540 | 3.5103498 | 800.17255 | 946.55646 | 0.56501675 | -2.945333 | [10 empty] | 40402
[37 empty] | 01/19/2026 11:13:23.3540 | 3.510417 | 800.09637 | 946.95654 | 0.56497401 | -2.9454429 | [10 empty] | 40402.5
[37 empty] | 01/19/2026 11:13:23.8540 | 3.5103889 | 800.18774 | 947.35663 | 0.56492436 | -2.9454646 | [10 empty] | 40403
[37 empty] | 01/19/2026 11:13:24.3540 | 3.5102544 | 800.06592 | 947.75665 | 0.56488383 | -2.9453704 | [10 empty] | 40403.5
[37 empty] | 01/19/2026 11:13:24.8540 | 3.5102768 | 800.09644 | 948.15674 | 0.56483805 | -2.9454386 | [10 empty] | 40404
[37 empty] | 01/19/2026 11:13:25.3540 | 3.5103498 | 800.12683 | 948.55682 | 0.56478786 | -2.9455619 | [10 empty] | 40404.5
[37 empty] | 01/19/2026 11:13:25.8540 | 3.510314 | 800.23346 | 948.95691 | 0.56474155 | -2.9455724 | [10 empty] | 40405
[37 empty] | 01/19/2026 11:13:26.3540 | 3.5103879 | 800.203 | 949.35693 | 0.56469375 | -2.9456942 | [10 empty] | 40405.5
[37 empty] | 01/19/2026 11:13:26.8540 | 3.5103581 | 800.03546 | 949.75702 | 0.56464791 | -2.9457102 | [10 empty] | 40406
[37 empty] | 01/19/2026 11:13:27.3540 | 3.5104771 | 800.2182 | 950.1571 | 0.56459498 | -2.9458821 | [10 empty] | 40406.5
[37 empty] | 01/19/2026 11:13:27.8540 | 3.5104308 | 800.18774 | 950.55713 | 0.56454021 | -2.9458907 | [10 empty] | 40407
[37 empty] | 01/19/2026 11:13:28.3540 | 3.51035 | 800.08118 | 950.95721 | 0.56448478 | -2.9458652 | [10 empty] | 40407.5
[37 empty] | 01/19/2026 11:13:28.8540 | 3.5102806 | 800.09637 | 951.3573 | 0.56442267 | -2.945858 | [10 empty] | 40408
[37 empty] | 01/19/2026 11:13:29.3540 | 3.5101969 | 800.09644 | 951.75732 | 0.56436485 | -2.945832 | [10 empty] | 40408.5
[37 empty] | 01/19/2026 11:13:29.8540 | 3.5102649 | 800.05072 | 952.15741 | 0.5643093 | -2.9459555 | [10 empty] | 40409
[37 empty] | 01/19/2026 11:13:30.3540 | 3.5102711 | 799.83746 | 952.55743 | 0.56425387 | -2.9460173 | [10 empty] | 40409.5
[37 empty] | 01/19/2026 11:13:30.8540 | 3.5102384 | 800.18774 | 952.95746 | 0.56419873 | -2.9460397 | [10 empty] | 40410
[37 empty] | 01/19/2026 11:13:31.3540 | 3.5102189 | 799.86786 | 953.35754 | 0.56414944 | -2.9460695 | [10 empty] | 40410.5
[37 empty] | 01/19/2026 11:13:31.8540 | 3.5101776 | 800.15729 | 953.75757 | 0.56409609 | -2.9460816 | [10 empty] | 40411
[37 empty] | 01/19/2026 11:13:32.3540 | 3.5101957 | 800.08118 | 954.15765 | 0.5640409 | -2.9461548 | [10 empty] | 40411.5
[37 empty] | 01/19/2026 11:13:32.8540 | 3.5101967 | 800.18774 | 954.55768 | 0.56397939 | -2.9462173 | [10 empty] | 40412
[37 empty] | 01/19/2026 11:13:33.3540 | 3.5101101 | 800.18781 | 954.95776 | 0.56391972 | -2.9461904 | [10 empty] | 40412.5
[37 empty] | 01/19/2026 11:13:33.8540 | 3.5101647 | 800.12683 | 955.35779 | 0.56387734 | -2.9462874 | [10 empty] | 40413
[37 empty] | 01/19/2026 11:13:34.3540 | 3.5102553 | 800.14203 | 955.75787 | 0.56383693 | -2.9464185 | [10 empty] | 40413.5
[37 empty] | 01/19/2026 11:13:34.8540 | 3.5101378 | 799.98975 | 956.15796 | 0.56380361 | -2.9463341 | [10 empty] | 40414
[37 empty] | 01/19/2026 11:13:35.3540 | 3.5100813 | 800.09637 | 956.55798 | 0.56376636 | -2.9463151 | [10 empty] | 40414.5
[37 empty] | 01/19/2026 11:13:35.8540 | 3.5102181 | 800.17255 | 956.95807 | 0.56373841 | -2.9464798 | [10 empty] | 40415
[37 empty] | 01/19/2026 11:13:36.3540 | 3.5102401 | 800.12683 | 957.35815 | 0.5637008 | -2.9465394 | [10 empty] | 40415.5
[37 empty] | 01/19/2026 11:13:36.8540 | 3.5102205 | 800.03552 | 957.75818 | 0.5636515 | -2.946569 | [10 empty] | 40416
[37 empty] | 01/19/2026 11:13:37.3540 | 3.5101871 | 800.26392 | 958.15826 | 0.56360519 | -2.9465818 | [10 empty] | 40416.5
[37 empty] | 01/19/2026 11:13:37.8540 | 3.5104301 | 800.05072 | 958.55835 | 0.56356722 | -2.9468629 | [10 empty] | 40417
[37 empty] | 01/19/2026 11:13:38.3540 | 3.5105829 | 799.97455 | 958.95844 | 0.56353533 | -2.9470477 | [10 empty] | 40417.5
[37 empty] | 01/19/2026 11:13:38.8540 | 3.5105581 | 800.08118 | 959.35852 | 0.56351411 | -2.9470439 | [10 empty] | 40418
[37 empty] | 01/19/2026 11:13:39.3540 | 3.5105896 | 800.15735 | 959.75861 | 0.5634855 | -2.9471042 | [10 empty] | 40418.5
[37 empty] | 01/19/2026 11:13:39.8540 | 3.5106483 | 800.12683 | 960.15869 | 0.56345326 | -2.9471951 | [10 empty] | 40419
[37 empty] | 01/19/2026 11:13:40.3540 | 3.5106912 | 800.14203 | 960.55878 | 0.5634197 | -2.9472716 | [10 empty] | 40419.5
[37 empty] | 01/19/2026 11:13:40.8540 | 3.5107818 | 800.32489 | 960.95886 | 0.56338209 | -2.9473996 | [10 empty] | 40420
[37 empty] | 01/19/2026 11:13:41.3540 | 3.5107937 | 799.97455 | 961.35889 | 0.56334656 | -2.9474471 | [10 empty] | 40420.5
[37 empty] | 01/19/2026 11:13:41.8540 | 3.5108504 | 800.12683 | 961.75897 | 0.56331062 | -2.9475398 | [10 empty] | 40421
[37 empty] | 01/19/2026 11:13:42.3540 | 3.5108123 | 800.2182 | 962.15906 | 0.56327254 | -2.9475398 | [10 empty] | 40421.5
[37 empty] | 01/19/2026 11:13:42.8540 | 3.5108805 | 800.17261 | 962.55914 | 0.56323415 | -2.9476464 | [10 empty] | 40422
[37 empty] | 01/19/2026 11:13:43.3540 | 3.510994 | 800.05066 | 962.95923 | 0.56320322 | -2.9477909 | [10 empty] | 40422.5
[37 empty] | 01/19/2026 11:13:43.8540 | 3.5110729 | 800.15735 | 963.35931 | 0.56316346 | -2.9479094 | [10 empty] | 40423
[37 empty] | 01/19/2026 11:13:44.3540 | 3.5109894 | 800.27924 | 963.7594 | 0.56311852 | -2.947871 | [10 empty] | 40423.5
[37 empty] | 01/19/2026 11:13:44.8540 | 3.5109859 | 800.05066 | 964.15948 | 0.56307107 | -2.9479148 | [10 empty] | 40424
[37 empty] | 01/19/2026 11:13:45.3540 | 3.5110092 | 800.06592 | 964.55957 | 0.56301898 | -2.9479902 | [10 empty] | 40424.5
[37 empty] | 01/19/2026 11:13:45.8540 | 3.5110121 | 800.09644 | 964.95959 | 0.56296033 | -2.9480517 | [10 empty] | 40425
[37 empty] | 01/19/2026 11:13:46.3540 | 3.5109046 | 800.005 | 965.35968 | 0.56289703 | -2.9480076 | [10 empty] | 40425.5
[37 empty] | 01/19/2026 11:13:46.8540 | 3.5109072 | 799.98975 | 965.75977 | 0.56283277 | -2.9480743 | [10 empty] | 40426
[37 empty] | 01/19/2026 11:13:47.3540 | 3.5108838 | 800.27924 | 966.15985 | 0.56278509 | -2.9480987 | [10 empty] | 40426.5
[37 empty] | 01/19/2026 11:13:47.8540 | 3.5109348 | 800.29443 | 966.56 | 0.56275356 | -2.9481814 | [10 empty] | 40427
[37 empty] | 01/19/2026 11:13:48.3540 | 3.5109334 | 800.203 | 966.96008 | 0.56270528 | -2.9482281 | [10 empty] | 40427.5
[37 empty] | 01/19/2026 11:13:48.8540 | 3.5108917 | 800.203 | 967.36017 | 0.56265181 | -2.9482398 | [10 empty] | 40428
[37 empty] | 01/19/2026 11:13:49.3540 | 3.5110145 | 800.17255 | 967.76025 | 0.5626114 | -2.9484031 | [10 empty] | 40428.5
[37 empty] | 01/19/2026 11:13:49.8540 | 3.5111139 | 800.06592 | 968.16034 | 0.56257683 | -2.9485371 | [10 empty] | 40429
[37 empty] | 01/19/2026 11:13:50.3540 | 3.5110493 | 800.03546 | 968.56042 | 0.56253159 | -2.9485178 | [10 empty] | 40429.5
[37 empty] | 01/19/2026 11:13:50.8540 | 3.511204 | 800.203 | 968.96051 | 0.56248027 | -2.9487238 | [10 empty] | 40430
[37 empty] | 01/19/2026 11:13:51.3540 | 3.511296 | 800.34009 | 969.3606 | 0.56243235 | -2.9488637 | [10 empty] | 40430.5
[37 empty] | 01/19/2026 11:13:51.8540 | 3.5114148 | 800.2334 | 969.76062 | 0.56239241 | -2.9490223 | [10 empty] | 40431
[37 empty] | 01/19/2026 11:13:52.3540 | 3.5113773 | 800.203 | 970.16071 | 0.56234252 | -2.9490347 | [10 empty] | 40431.5
[37 empty] | 01/19/2026 11:13:52.8540 | 3.5113783 | 800.26392 | 970.56079 | 0.56230325 | -2.949075 | [10 empty] | 40432
[37 empty] | 01/19/2026 11:13:53.3540 | 3.5114994 | 800.15735 | 970.96088 | 0.56225067 | -2.9492488 | [10 empty] | 40432.5
[37 empty] | 01/19/2026 11:13:53.8540 | 3.5114913 | 800.12683 | 971.36096 | 0.56220067 | -2.9492905 | [10 empty] | 40433
[37 empty] | 01/19/2026 11:13:54.3540 | 3.5113935 | 800.24872 | 971.76105 | 0.5621472 | -2.9492464 | [10 empty] | 40433.5
[37 empty] | 01/19/2026 11:13:54.8540 | 3.5112607 | 800.08112 | 972.16113 | 0.56210494 | -2.9491558 | [10 empty] | 40434
[37 empty] | 01/19/2026 11:13:55.3540 | 3.5113754 | 800.14209 | 972.56116 | 0.56206554 | -2.9493098 | [10 empty] | 40434.5
[37 empty] | 01/19/2026 11:13:55.8540 | 3.5113528 | 800.18774 | 972.96124 | 0.5620243 | -2.9493284 | [10 empty] | 40435
[37 empty] | 01/19/2026 11:13:56.3540 | 3.5111341 | 800.20306 | 973.36133 | 0.56197709 | -2.949157 | [10 empty] | 40435.5
[37 empty] | 01/19/2026 11:13:56.8540 | 3.5111175 | 800.203 | 973.76141 | 0.5619368 | -2.9491806 | [10 empty] | 40436
[37 empty] | 01/19/2026 11:13:57.3540 | 3.511198 | 800.203 | 974.1615 | 0.56189597 | -2.9493022 | [10 empty] | 40436.5
[37 empty] | 01/19/2026 11:13:57.8540 | 3.5113611 | 800.03546 | 974.56158 | 0.56185019 | -2.9495108 | [10 empty] | 40437
[37 empty] | 01/19/2026 11:13:58.3540 | 3.5112901 | 799.92883 | 974.96161 | 0.56180739 | -2.9494827 | [10 empty] | 40437.5
[37 empty] | 01/19/2026 11:13:58.8540 | 3.5113328 | 799.98975 | 975.36169 | 0.56175953 | -2.9495733 | [10 empty] | 40438
[37 empty] | 01/19/2026 11:13:59.3540 | 3.5114615 | 799.98975 | 975.76172 | 0.56171852 | -2.949743 | [10 empty] | 40438.5
[37 empty] | 01/19/2026 11:13:59.8540 | 3.5114853 | 800.2182 | 976.1618 | 0.56166893 | -2.9498165 | [10 empty] | 40439
[37 empty] | 01/19/2026 11:14:00.3540 | 3.5115271 | 800.05072 | 976.56183 | 0.56161863 | -2.9499085 | [10 empty] | 40439.5
[37 empty] | 01/19/2026 11:14:00.8540 | 3.5114791 | 800.11163 | 976.96191 | 0.5615719 | -2.9499073 | [10 empty] | 40440
[37 empty] | 01/19/2026 11:14:01.3540 | 3.5115805 | 800.09637 | 977.36194 | 0.56154358 | -2.950037 | [10 empty] | 40440.5
[37 empty] | 01/19/2026 11:14:01.8540 | 3.5115299 | 800.09637 | 977.76202 | 0.56150901 | -2.950021 | [10 empty] | 40441
[37 empty] | 01/19/2026 11:14:02.3540 | 3.5113852 | 800.08118 | 978.16211 | 0.56146497 | -2.9499202 | [10 empty] | 40441.5
[37 empty] | 01/19/2026 11:14:02.8540 | 3.5113728 | 800.0202 | 978.56219 | 0.56141597 | -2.9499569 | [10 empty] | 40442
[37 empty] | 01/19/2026 11:14:03.3540 | 3.5113947 | 800.08118 | 978.96222 | 0.56137276 | -2.950022 | [10 empty] | 40442.5
[37 empty] | 01/19/2026 11:14:03.8540 | 3.5113068 | 800.02026 | 979.3623 | 0.56133741 | -2.9499693 | [10 empty] | 40443
[37 empty] | 01/19/2026 11:14:04.3540 | 3.5114229 | 800.18774 | 979.76233 | 0.56130481 | -2.9501181 | [10 empty] | 40443.5
[37 empty] | 01/19/2026 11:14:04.8540 | 3.5113056 | 800.06592 | 980.16241 | 0.56126881 | -2.9500368 | [10 empty] | 40444
[37 empty] | 01/19/2026 11:14:05.3540 | 3.5113454 | 800.03552 | 980.56244 | 0.56123155 | -2.9501138 | [10 empty] | 40444.5
[37 empty] | 01/19/2026 11:14:05.8540 | 3.5114272 | 800.12683 | 980.96246 | 0.56119281 | -2.9502344 | [10 empty] | 40445
[37 empty] | 01/19/2026 11:14:06.3540 | 3.5114734 | 800.11157 | 981.36255 | 0.56115031 | -2.9503231 | [10 empty] | 40445.5
[37 empty] | 01/19/2026 11:14:06.8540 | 3.5114746 | 800.0202 | 981.76257 | 0.561104 | -2.9503706 | [10 empty] | 40446
[37 empty] | 01/19/2026 11:14:07.3540 | 3.5114415 | 800.0202 | 982.1626 | 0.56107283 | -2.9503686 | [10 empty] | 40446.5
[37 empty] | 01/19/2026 11:14:07.8540 | 3.511673 | 800.14209 | 982.56262 | 0.56104982 | -2.950623 | [10 empty] | 40447
[37 empty] | 01/19/2026 11:14:08.3540 | 3.5117168 | 800.14209 | 982.96271 | 0.56102574 | -2.9506912 | [10 empty] | 40447.5
[37 empty] | 01/19/2026 11:14:08.8540 | 3.5118971 | 800.11157 | 983.36273 | 0.56099451 | -2.9509025 | [10 empty] | 40448
[37 empty] | 01/19/2026 11:14:09.3540 | 3.5119393 | 800.14209 | 983.76282 | 0.56095082 | -2.9509885 | [10 empty] | 40448.5
[37 empty] | 01/19/2026 11:14:09.8540 | 3.5119174 | 800.03546 | 984.16284 | 0.56091326 | -2.951004 | [10 empty] | 40449
[37 empty] | 01/19/2026 11:14:10.3540 | 3.512054 | 800.11157 | 984.56293 | 0.56087476 | -2.9511793 | [10 empty] | 40449.5
[37 empty] | 01/19/2026 11:14:10.8540 | 3.5121844 | 800.12683 | 984.96301 | 0.56084877 | -2.9513357 | [10 empty] | 40450
[37 empty] | 01/19/2026 11:14:11.3540 | 3.5123315 | 800.15729 | 985.36304 | 0.56082404 | -2.9515076 | [10 empty] | 40450.5
[37 empty] | 01/19/2026 11:14:11.8540 | 3.5124445 | 800.03546 | 985.76312 | 0.56079084 | -2.9516537 | [10 empty] | 40451
[37 empty] | 01/19/2026 11:14:12.3540 | 3.5126407 | 800.20306 | 986.16321 | 0.56075835 | -2.9518824 | [10 empty] | 40451.5
[37 empty] | 01/19/2026 11:14:12.8540 | 3.5127406 | 800.18774 | 986.56323 | 0.56073469 | -2.9520059 | [10 empty] | 40452
[37 empty] | 01/19/2026 11:14:13.3540 | 3.5129323 | 800.0202 | 986.96332 | 0.56071615 | -2.9522161 | [10 empty] | 40452.5
[37 empty] | 01/19/2026 11:14:13.8540 | 3.5130315 | 799.98975 | 987.3634 | 0.56067812 | -2.9523535 | [10 empty] | 40453
[37 empty] | 01/19/2026 11:14:14.3540 | 3.5129788 | 800.203 | 987.76349 | 0.56062537 | -2.9523535 | [10 empty] | 40453.5
[37 empty] | 01/19/2026 11:14:14.8540 | 3.51285 | 800.09637 | 988.16357 | 0.56057829 | -2.9522717 | [10 empty] | 40454
[37 empty] | 01/19/2026 11:14:15.3540 | 3.5128262 | 800.05072 | 988.56366 | 0.56054491 | -2.9522812 | [10 empty] | 40454.5
[37 empty] | 01/19/2026 11:14:15.8540 | 3.5127959 | 800.005 | 988.96375 | 0.56050718 | -2.9522886 | [10 empty] | 40455
[37 empty] | 01/19/2026 11:14:16.3540 | 3.512763 | 800.11157 | 989.36377 | 0.56047451 | -2.9522886 | [10 empty] | 40455.5
[37 empty] | 01/19/2026 11:14:16.8540 | 3.5127971 | 800.14209 | 989.76385 | 0.56044012 | -2.9523571 | [10 empty] | 40456
[37 empty] | 01/19/2026 11:14:17.3540 | 3.5127902 | 800.09637 | 990.16394 | 0.56040418 | -2.9523859 | [10 empty] | 40456.5
[37 empty] | 01/19/2026 11:14:17.8540 | 3.5127861 | 800.26392 | 990.56403 | 0.5603798 | -2.9524064 | [10 empty] | 40457
[37 empty] | 01/19/2026 11:14:18.3540 | 3.5128481 | 800.26392 | 990.96405 | 0.56034231 | -2.9525058 | [10 empty] | 40457.5
[37 empty] | 01/19/2026 11:14:18.8540 | 3.5128663 | 800.06592 | 991.36414 | 0.56030983 | -2.9525564 | [10 empty] | 40458
[37 empty] | 01/19/2026 11:14:19.3540 | 3.5130079 | 800.11157 | 991.76422 | 0.56027532 | -2.9527326 | [10 empty] | 40458.5
[37 empty] | 01/19/2026 11:14:19.8540 | 3.5131283 | 800.15735 | 992.16425 | 0.5602349 | -2.9528935 | [10 empty] | 40459
[37 empty] | 01/19/2026 11:14:20.3540 | 3.5130947 | 800.26392 | 992.56433 | 0.56020826 | -2.9528863 | [10 empty] | 40459.5
[37 empty] | 01/19/2026 11:14:20.8540 | 3.513 | 800.05066 | 992.96442 | 0.56016642 | -2.9528337 | [10 empty] | 40460
[37 empty] | 01/19/2026 11:14:21.3540 | 3.5129013 | 800.08118 | 993.3645 | 0.5601244 | -2.9527769 | [10 empty] | 40460.5
[37 empty] | 01/19/2026 11:14:21.8540 | 3.5128994 | 800.26392 | 993.76459 | 0.56008399 | -2.9528155 | [10 empty] | 40461
[37 empty] | 01/19/2026 11:14:22.3540 | 3.5129163 | 800.14209 | 994.16467 | 0.56004405 | -2.9528723 | [10 empty] | 40461.5
[37 empty] | 01/19/2026 11:14:22.8540 | 3.5128243 | 800.24872 | 994.56476 | 0.56000644 | -2.9528179 | [10 empty] | 40462
[37 empty] | 01/19/2026 11:14:23.3540 | 3.5127807 | 800.08118 | 994.96484 | 0.55996668 | -2.9528139 | [10 empty] | 40462.5
[37 empty] | 01/19/2026 11:14:23.8540 | 3.5127566 | 800.12683 | 995.36493 | 0.55992407 | -2.9528325 | [10 empty] | 40463
[37 empty] | 01/19/2026 11:14:24.3540 | 3.5128388 | 800.03552 | 995.76495 | 0.55988151 | -2.9529574 | [10 empty] | 40463.5
[37 empty] | 01/19/2026 11:14:24.8540 | 3.5127325 | 800.18781 | 996.16504 | 0.55983907 | -2.9528935 | [10 empty] | 40464
[37 empty] | 01/19/2026 11:14:25.3540 | 3.5127459 | 800.17255 | 996.56512 | 0.55979407 | -2.9529517 | [10 empty] | 40464.5
[37 empty] | 01/19/2026 11:14:25.8540 | 3.5128989 | 800.08118 | 996.96521 | 0.55975878 | -2.9531403 | [10 empty] | 40465
[37 empty] | 01/19/2026 11:14:26.3540 | 3.5129285 | 800.203 | 997.3653 | 0.55971897 | -2.9532096 | [10 empty] | 40465.5
[37 empty] | 01/19/2026 11:14:26.8540 | 3.5128701 | 800.27917 | 997.76538 | 0.55967182 | -2.9531982 | [10 empty] | 40466
[37 empty] | 01/19/2026 11:14:27.3540 | 3.5128129 | 800.005 | 998.16547 | 0.55962664 | -2.9531863 | [10 empty] | 40466.5
[37 empty] | 01/19/2026 11:14:27.8540 | 3.5129223 | 800.24872 | 998.56555 | 0.55958498 | -2.9533374 | [10 empty] | 40467
[37 empty] | 01/19/2026 11:14:28.3540 | 3.5130353 | 800.27917 | 998.96564 | 0.55956572 | -2.9534695 | [10 empty] | 40467.5
[37 empty] | 01/19/2026 11:14:28.8540 | 3.513031 | 800.005 | 999.36578 | 0.55953485 | -2.9534962 | [10 empty] | 40468
[37 empty] | 01/19/2026 11:14:29.3540 | 3.5130019 | 800.2334 | 999.76587 | 0.55951101 | -2.953491 | [10 empty] | 40468.5
[37 empty] | 01/19/2026 11:14:29.8540 | 3.5130267 | 800.26398 | 1000.166 | 0.55947477 | -2.953552 | [10 empty] | 40469
[37 empty] | 01/19/2026 11:14:30.3540 | 3.5129542 | 800.09644 | 1000.566 | 0.55943739 | -2.9535167 | [10 empty] | 40469.5
[37 empty] | 01/19/2026 11:14:30.8540 | 3.5129852 | 800.09637 | 1000.9661 | 0.55941033 | -2.9535749 | [10 empty] | 40470
[37 empty] | 01/19/2026 11:14:31.3540 | 3.5130279 | 800.26392 | 1001.3661 | 0.55938143 | -2.9536464 | [10 empty] | 40470.5
[37 empty] | 01/19/2026 11:14:31.8540 | 3.5130963 | 800.005 | 1001.7662 | 0.55935085 | -2.9537454 | [10 empty] | 40471
[37 empty] | 01/19/2026 11:14:32.3540 | 3.5131412 | 800.23346 | 1002.1663 | 0.55930591 | -2.9538352 | [10 empty] | 40471.5
[37 empty] | 01/19/2026 11:14:32.8540 | 3.5130632 | 800.17255 | 1002.5664 | 0.55926019 | -2.9538031 | [10 empty] | 40472
[37 empty] | 01/19/2026 11:14:33.3540 | 3.5130675 | 800.06592 | 1002.9664 | 0.55923247 | -2.953835 | [10 empty] | 40472.5
[37 empty] | 01/19/2026 11:14:33.8540 | 3.5131204 | 800.23346 | 1003.3665 | 0.55919743 | -2.953923 | [10 empty] | 40473
[37 empty] | 01/19/2026 11:14:34.3540 | 3.5132146 | 800.09644 | 1003.7666 | 0.55916625 | -2.9540484 | [10 empty] | 40473.5
[37 empty] | 01/19/2026 11:14:34.8540 | 3.513258 | 800.15735 | 1004.1667 | 0.55913299 | -2.9541249 | [10 empty] | 40474
[37 empty] | 01/19/2026 11:14:35.3540 | 3.5132768 | 800.15729 | 1004.5668 | 0.55909443 | -2.9541824 | [10 empty] | 40474.5
[37 empty] | 01/19/2026 11:14:35.8540 | 3.5132716 | 800.23346 | 1004.9668 | 0.55905372 | -2.9542179 | [10 empty] | 40475
[37 empty] | 01/19/2026 11:14:36.3540 | 3.5133333 | 799.98975 | 1005.3669 | 0.55901998 | -2.9543133 | [10 empty] | 40475.5
[37 empty] | 01/19/2026 11:14:36.8540 | 3.5134268 | 800.14209 | 1005.767 | 0.55897844 | -2.9544482 | [10 empty] | 40476
[37 empty] | 01/19/2026 11:14:37.3540 | 3.5135095 | 800.11163 | 1006.1671 | 0.55894178 | -2.9545677 | [10 empty] | 40476.5
[37 empty] | 01/19/2026 11:14:37.8540 | 3.5135319 | 800.30963 | 1006.5671 | 0.55890018 | -2.9546318 | [10 empty] | 40477
[37 empty] | 01/19/2026 11:14:38.3540 | 3.5136504 | 799.98975 | 1006.9672 | 0.55891609 | -2.9547343 | [10 empty] | 40477.5
[37 empty] | 01/19/2026 11:14:38.8540 | 3.5135627 | 800.203 | 1007.3672 | 0.55892378 | -2.954639 | [10 empty] | 40478
[37 empty] | 01/19/2026 11:14:39.3540 | 3.5135283 | 800.26392 | 1007.7673 | 0.55889618 | -2.954632 | [10 empty] | 40478.5
[37 empty] | 01/19/2026 11:14:39.8540 | 3.5135026 | 800.12683 | 1008.1674 | 0.55886614 | -2.9546366 | [10 empty] | 40479
[37 empty] | 01/19/2026 11:14:40.3540 | 3.5135803 | 800.21826 | 1008.5675 | 0.55883312 | -2.9547472 | [10 empty] | 40479.5
[37 empty] | 01/19/2026 11:14:40.8540 | 3.5136192 | 800.18774 | 1008.9676 | 0.55879754 | -2.9548216 | [10 empty] | 40480
[37 empty] | 01/19/2026 11:14:41.3540 | 3.5135117 | 800.27917 | 1009.3677 | 0.55876064 | -2.954751 | [10 empty] | 40480.5
[37 empty] | 01/19/2026 11:14:41.8540 | 3.5133491 | 800.32489 | 1009.7677 | 0.55872476 | -2.9546244 | [10 empty] | 40481
[37 empty] | 01/19/2026 11:14:42.3540 | 3.5132864 | 800.03552 | 1010.1678 | 0.55868846 | -2.9545979 | [10 empty] | 40481.5
[37 empty] | 01/19/2026 11:14:42.8540 | 3.5133715 | 800.08118 | 1010.5678 | 0.55865639 | -2.954715 | [10 empty] | 40482
[37 empty] | 01/19/2026 11:14:43.3540 | 3.5134549 | 800.005 | 1010.9679 | 0.55863249 | -2.9548223 | [10 empty] | 40482.5
[37 empty] | 01/19/2026 11:14:43.8540 | 3.5135267 | 800.03546 | 1011.3679 | 0.55860448 | -2.9549222 | [10 empty] | 40483
[37 empty] | 01/19/2026 11:14:44.3540 | 3.5136297 | 800.11157 | 1011.768 | 0.558568 | -2.9550617 | [10 empty] | 40483.5
[37 empty] | 01/19/2026 11:14:44.8540 | 3.5135944 | 800.12689 | 1012.1681 | 0.55853105 | -2.9550633 | [10 empty] | 40484
[37 empty] | 01/19/2026 11:14:45.3540 | 3.5134263 | 800.14209 | 1012.5682 | 0.55848992 | -2.9549363 | [10 empty] | 40484.5
[37 empty] | 01/19/2026 11:14:45.8540 | 3.5134325 | 800.09637 | 1012.9683 | 0.5584504 | -2.954982 | [10 empty] | 40485
[37 empty] | 01/19/2026 11:14:46.3540 | 3.5132747 | 800.18774 | 1013.3683 | 0.55840939 | -2.9548652 | [10 empty] | 40485.5
[37 empty] | 01/19/2026 11:14:46.8540 | 3.5133786 | 799.94403 | 1013.7684 | 0.55837858 | -2.9550002 | [10 empty] | 40486
[37 empty] | 01/19/2026 11:14:47.3540 | 3.5133619 | 800.03546 | 1014.1685 | 0.55835462 | -2.9550073 | [10 empty] | 40486.5
[37 empty] | 01/19/2026 11:14:47.8540 | 3.5134499 | 800.17255 | 1014.5685 | 0.55833274 | -2.9551172 | [10 empty] | 40487
[37 empty] | 01/19/2026 11:14:48.3540 | 3.5134287 | 800.005 | 1014.9686 | 0.55829906 | -2.9551296 | [10 empty] | 40487.5
[37 empty] | 01/19/2026 11:14:48.8540 | 3.5134721 | 800.05066 | 1015.3687 | 0.55827105 | -2.9552009 | [10 empty] | 40488
[37 empty] | 01/19/2026 11:14:49.3540 | 3.5135298 | 800.15735 | 1015.7688 | 0.55824149 | -2.9552884 | [10 empty] | 40488.5
[37 empty] | 01/19/2026 11:14:49.8540 | 3.513603 | 800.18774 | 1016.1688 | 0.55821186 | -2.9553912 | [10 empty] | 40489
[37 empty] | 01/19/2026 11:14:50.3540 | 3.5137143 | 800.18774 | 1016.5689 | 0.5581795 | -2.9555347 | [10 empty] | 40489.5
[37 empty] | 01/19/2026 11:14:50.8540 | 3.5137675 | 800.32489 | 1016.9689 | 0.55815393 | -2.9556136 | [10 empty] | 40490
[37 empty] | 01/19/2026 11:14:51.3540 | 3.5137131 | 800.02026 | 1017.369 | 0.55812174 | -2.9555914 | [10 empty] | 40490.5
[37 empty] | 01/19/2026 11:14:51.8540 | 3.51371 | 799.95935 | 1017.7691 | 0.55808938 | -2.9556205 | [10 empty] | 40491
[37 empty] | 01/19/2026 11:14:52.3540 | 3.5138137 | 800.18774 | 1018.1691 | 0.55805588 | -2.9557579 | [10 empty] | 40491.5
[37 empty] | 01/19/2026 11:14:52.8540 | 3.5137753 | 800.0202 | 1018.5692 | 0.55801767 | -2.9557576 | [10 empty] | 40492
[37 empty] | 01/19/2026 11:14:53.3540 | 3.5138924 | 800.14209 | 1018.9693 | 0.55798775 | -2.9559047 | [10 empty] | 40492.5
[37 empty] | 01/19/2026 11:14:53.8540 | 3.5138078 | 800.03552 | 1019.3693 | 0.55795753 | -2.9558501 | [10 empty] | 40493
[37 empty] | 01/19/2026 11:14:54.3540 | 3.5139651 | 800.12689 | 1019.7694 | 0.55793071 | -2.9560344 | [10 empty] | 40493.5
[37 empty] | 01/19/2026 11:14:54.8540 | 3.5139804 | 800.05066 | 1020.1695 | 0.55790228 | -2.9560781 | [10 empty] | 40494
[37 empty] | 01/19/2026 11:14:55.3540 | 3.5139756 | 800.05072 | 1020.5696 | 0.55786794 | -2.9561076 | [10 empty] | 40494.5
[37 empty] | 01/19/2026 11:14:55.8540 | 3.5140076 | 800.05072 | 1020.9696 | 0.55783957 | -2.9561679 | [10 empty] | 40495
[37 empty] | 01/19/2026 11:14:56.3540 | 3.5139451 | 800.08118 | 1021.3697 | 0.55781221 | -2.9561329 | [10 empty] | 40495.5
[37 empty] | 01/19/2026 11:14:56.8540 | 3.5140748 | 800.12689 | 1021.7698 | 0.55777758 | -2.9562972 | [10 empty] | 40496
[37 empty] | 01/19/2026 11:14:57.3540 | 3.5140657 | 800.18774 | 1022.1699 | 0.55775255 | -2.9563131 | [10 empty] | 40496.5
[37 empty] | 01/19/2026 11:14:57.8540 | 3.5141406 | 800.26392 | 1022.5699 | 0.55772215 | -2.9564185 | [10 empty] | 40497
[37 empty] | 01/19/2026 11:14:58.3540 | 3.5141068 | 800.03546 | 1022.97 | 0.55767953 | -2.9564273 | [10 empty] | 40497.5
[37 empty] | 01/19/2026 11:14:58.8540 | 3.5140209 | 800.15735 | 1023.3701 | 0.55764598 | -2.9563749 | [10 empty] | 40498
[37 empty] | 01/19/2026 11:14:59.3540 | 3.5139842 | 800.29437 | 1023.7701 | 0.55761755 | -2.9563668 | [10 empty] | 40498.5
[37 empty] | 01/19/2026 11:14:59.8540 | 3.5139241 | 800.03552 | 1024.1702 | 0.55758345 | -2.9563406 | [10 empty] | 40499
[37 empty] | 01/19/2026 11:15:00.3540 | 3.5138936 | 800.24872 | 1024.5702 | 0.55755103 | -2.9563425 | [10 empty] | 40499.5
[37 empty] | 01/19/2026 11:15:00.8540 | 3.5139098 | 799.94403 | 1024.9703 | 0.55752093 | -2.956389 | [10 empty] | 40500
[37 empty] | 01/19/2026 11:15:01.3540 | 3.5140245 | 800.203 | 1025.3704 | 0.55749029 | -2.9565341 | [10 empty] | 40500.5
[37 empty] | 01/19/2026 11:15:01.8540 | 3.5141058 | 800.26392 | 1025.7704 | 0.55746567 | -2.95664 | [10 empty] | 40501
[37 empty] | 01/19/2026 11:15:02.3540 | 3.5141635 | 800.11157 | 1026.1705 | 0.55744791 | -2.9567156 | [10 empty] | 40501.5
[37 empty] | 01/19/2026 11:15:02.8540 | 3.5142779 | 800.09637 | 1026.5706 | 0.55742913 | -2.9568489 | [10 empty] | 40502
[37 empty] | 01/19/2026 11:15:03.3540 | 3.5142543 | 800.05066 | 1026.9707 | 0.55740452 | -2.9568498 | [10 empty] | 40502.5
[37 empty] | 01/19/2026 11:15:03.8540 | 3.5143306 | 800.26392 | 1027.3707 | 0.55736947 | -2.9569612 | [10 empty] | 40503
[37 empty] | 01/19/2026 11:15:04.3540 | 3.5142307 | 800.3858 | 1027.7708 | 0.55733609 | -2.9568946 | [10 empty] | 40503.5
[37 empty] | 01/19/2026 11:15:04.8540 | 3.5140624 | 800.14209 | 1028.1709 | 0.55730534 | -2.9567571 | [10 empty] | 40504
[37 empty] | 01/19/2026 11:15:05.3540 | 3.5140536 | 800.15729 | 1028.5709 | 0.55726844 | -2.9567852 | [10 empty] | 40504.5
[37 empty] | 01/19/2026 11:15:05.8540 | 3.5141571 | 800.27917 | 1028.9709 | 0.55724996 | -2.956907 | [10 empty] | 40505
[37 empty] | 01/19/2026 11:15:06.3540 | 3.5143209 | 800.20306 | 1029.3711 | 0.55723011 | -2.9570906 | [10 empty] | 40505.5
[37 empty] | 01/19/2026 11:15:06.8540 | 3.5143604 | 800.18774 | 1029.7711 | 0.55720413 | -2.9571564 | [10 empty] | 40506
[37 empty] | 01/19/2026 11:15:07.3540 | 3.51443 | 800.21826 | 1030.1711 | 0.55716383 | -2.9572663 | [10 empty] | 40506.5
[37 empty] | 01/19/2026 11:15:07.8540 | 3.5144658 | 800.06592 | 1030.5712 | 0.55713338 | -2.9573324 | [10 empty] | 40507
[37 empty] | 01/19/2026 11:15:08.3540 | 3.5143728 | 800.27917 | 1030.9713 | 0.55711043 | -2.9572625 | [10 empty] | 40507.5
[37 empty] | 01/19/2026 11:15:08.8540 | 3.5144114 | 800.15735 | 1031.3713 | 0.55709428 | -2.9573171 | [10 empty] | 40508
[37 empty] | 01/19/2026 11:15:09.3540 | 3.5144234 | 800.005 | 1031.7714 | 0.55709559 | -2.9573278 | [10 empty] | 40508.5
[37 empty] | 01/19/2026 11:15:09.8540 | 3.5142953 | 800.2182 | 1032.1715 | 0.55707854 | -2.9572167 | [10 empty] | 40509
[37 empty] | 01/19/2026 11:15:10.3540 | 3.514298 | 800.21826 | 1032.5715 | 0.55706179 | -2.9572361 | [10 empty] | 40509.5
[37 empty] | 01/19/2026 11:15:10.8540 | 3.5142643 | 800.14203 | 1032.9717 | 0.5570479 | -2.9572165 | [10 empty] | 40510
[37 empty] | 01/19/2026 11:15:11.3540 | 3.5143178 | 800.18781 | 1033.3717 | 0.55703396 | -2.9572837 | [10 empty] | 40510.5
[37 empty] | 01/19/2026 11:15:11.8540 | 3.5144267 | 800.14203 | 1033.7719 | 0.55702633 | -2.9574003 | [10 empty] | 40511
[37 empty] | 01/19/2026 11:15:12.3540 | 3.5143745 | 800.0202 | 1034.1719 | 0.5570032 | -2.9573712 | [10 empty] | 40511.5
[37 empty] | 01/19/2026 11:15:12.8540 | 3.5144725 | 800.06592 | 1034.5719 | 0.55697739 | -2.9574952 | [10 empty] | 40512
[37 empty] | 01/19/2026 11:15:13.3540 | 3.5145979 | 800.03552 | 1034.972 | 0.55696422 | -2.9576337 | [10 empty] | 40512.5
[37 empty] | 01/19/2026 11:15:13.8540 | 3.5147018 | 799.97455 | 1035.3721 | 0.55695397 | -2.9577479 | [10 empty] | 40513
[37 empty] | 01/19/2026 11:15:14.3540 | 3.5146916 | 800.03552 | 1035.7721 | 0.55694145 | -2.9577501 | [10 empty] | 40513.5
[37 empty] | 01/19/2026 11:15:14.8540 | 3.5147674 | 799.95929 | 1036.1721 | 0.55693299 | -2.9578345 | [10 empty] | 40514
[37 empty] | 01/19/2026 11:15:15.3540 | 3.5146873 | 800.06592 | 1036.5723 | 0.55690545 | -2.9577818 | [10 empty] | 40514.5
[37 empty] | 01/19/2026 11:15:15.8540 | 3.5144677 | 800.08118 | 1036.9723 | 0.55687362 | -2.9575942 | [10 empty] | 40515
[37 empty] | 01/19/2026 11:15:16.3540 | 3.5144556 | 800.06592 | 1037.3723 | 0.55683827 | -2.9576173 | [10 empty] | 40515.5
[37 empty] | 01/19/2026 11:15:16.8540 | 3.5143926 | 800.11157 | 1037.7725 | 0.55680555 | -2.957587 | [10 empty] | 40516
[37 empty] | 01/19/2026 11:15:17.3540 | 3.5143545 | 800.09637 | 1038.1725 | 0.55677861 | -2.9575758 | [10 empty] | 40516.5
[37 empty] | 01/19/2026 11:15:17.8540 | 3.5146203 | 800.06592 | 1038.5725 | 0.5567677 | -2.9578526 | [10 empty] | 40517
[37 empty] | 01/19/2026 11:15:18.3540 | 3.5147958 | 800.0202 | 1038.9725 | 0.55675131 | -2.9580445 | [10 empty] | 40517.5
[37 empty] | 01/19/2026 11:15:18.8540 | 3.5148354 | 800.11157 | 1039.3727 | 0.55671936 | -2.9581161 | [10 empty] | 40518
[37 empty] | 01/19/2026 11:15:19.3540 | 3.514888 | 800.09637 | 1039.7727 | 0.55669594 | -2.9581921 | [10 empty] | 40518.5
[37 empty] | 01/19/2026 11:15:19.8540 | 3.51477 | 800.17255 | 1040.1727 | 0.55666673 | -2.9581034 | [10 empty] | 40519
[37 empty] | 01/19/2026 11:15:20.3540 | 3.5149159 | 800.12689 | 1040.5728 | 0.55664814 | -2.9582679 | [10 empty] | 40519.5
[37 empty] | 01/19/2026 11:15:20.8540 | 3.515007 | 800.08118 | 1040.9729 | 0.55663276 | -2.9583743 | [10 empty] | 40520
[37 empty] | 01/19/2026 11:15:21.3540 | 3.5150046 | 800.14209 | 1041.3729 | 0.55660164 | -2.9584029 | [10 empty] | 40520.5
[37 empty] | 01/19/2026 11:15:21.8540 | 3.5148048 | 800.24872 | 1041.7729 | 0.55657887 | -2.958226 | [10 empty] | 40521
[37 empty] | 01/19/2026 11:15:22.3540 | 3.5147772 | 800.17255 | 1042.173 | 0.55655414 | -2.9582231 | [10 empty] | 40521.5
[37 empty] | 01/19/2026 11:15:22.8540 | 3.5147758 | 800.06592 | 1042.5731 | 0.55653816 | -2.9582376 | [10 empty] | 40522
[37 empty] | 01/19/2026 11:15:23.3540 | 3.5148244 | 800.14203 | 1042.9731 | 0.55652595 | -2.9582984 | [10 empty] | 40522.5
[37 empty] | 01/19/2026 11:15:23.8540 | 3.5149095 | 800.26392 | 1043.3732 | 0.55652231 | -2.9583871 | [10 empty] | 40523
[37 empty] | 01/19/2026 11:15:24.3540 | 3.5150952 | 799.94403 | 1043.7733 | 0.55651522 | -2.95858 | [10 empty] | 40523.5
[37 empty] | 01/19/2026 11:15:24.8540 | 3.5151486 | 799.97455 | 1044.1733 | 0.55651414 | -2.9586344 | [10 empty] | 40524
[37 empty] | 01/19/2026 11:15:25.3540 | 3.515213 | 800.203 | 1044.5734 | 0.55650878 | -2.9587042 | [10 empty] | 40524.5
[37 empty] | 01/19/2026 11:15:25.8540 | 3.5152972 | 799.97455 | 1044.9734 | 0.55649352 | -2.9588037 | [10 empty] | 40525
[37 empty] | 01/19/2026 11:15:26.3540 | 3.5153058 | 800.12689 | 1045.3735 | 0.55647904 | -2.9588268 | [10 empty] | 40525.5
[37 empty] | 01/19/2026 11:15:26.8540 | 3.5150497 | 800.203 | 1045.7736 | 0.556449 | -2.9586008 | [10 empty] | 40526
[37 empty] | 01/19/2026 11:15:27.3540 | 3.5147612 | 799.95929 | 1046.1736 | 0.5564239 | -2.9583373 | [10 empty] | 40526.5
[37 empty] | 01/19/2026 11:15:27.8540 | 3.5148139 | 800.08118 | 1046.5736 | 0.55642086 | -2.9583931 | [10 empty] | 40527
[37 empty] | 01/19/2026 11:15:28.3540 | 3.514894 | 799.97455 | 1046.9738 | 0.55640858 | -2.9584854 | [10 empty] | 40527.5
[37 empty] | 01/19/2026 11:15:28.8540 | 3.5148721 | 800.05066 | 1047.3738 | 0.55639797 | -2.9584742 | [10 empty] | 40528
[37 empty] | 01/19/2026 11:15:29.3540 | 3.514905 | 799.95929 | 1047.7738 | 0.55638707 | -2.9585178 | [10 empty] | 40528.5
[37 empty] | 01/19/2026 11:15:29.8540 | 3.5148802 | 799.92883 | 1048.1738 | 0.5563677 | -2.9585125 | [10 empty] | 40529
[37 empty] | 01/19/2026 11:15:30.3540 | 3.5148377 | 800.14203 | 1048.574 | 0.55633831 | -2.9584994 | [10 empty] | 40529.5
[37 empty] | 01/19/2026 11:15:30.8540 | 3.5148268 | 800.30957 | 1048.974 | 0.55631465 | -2.9585121 | [10 empty] | 40530
[37 empty] | 01/19/2026 11:15:31.3540 | 3.5148311 | 800.21826 | 1049.374 | 0.55629164 | -2.9585395 | [10 empty] | 40530.5
[37 empty] | 01/19/2026 11:15:31.8540 | 3.5147798 | 799.94403 | 1049.774 | 0.55626678 | -2.958513 | [10 empty] | 40531
[37 empty] | 01/19/2026 11:15:32.3540 | 3.514761 | 800.005 | 1050.1741 | 0.55624622 | -2.9585147 | [10 empty] | 40531.5
[37 empty] | 01/19/2026 11:15:32.8540 | 3.5146632 | 800.203 | 1050.5742 | 0.55622047 | -2.9584427 | [10 empty] | 40532
[37 empty] | 01/19/2026 11:15:33.3540 | 3.5144031 | 800.14209 | 1050.9742 | 0.55619693 | -2.9582062 | [10 empty] | 40532.5
[37 empty] | 01/19/2026 11:15:33.8540 | 3.5144265 | 799.86786 | 1051.3743 | 0.55617219 | -2.9582543 | [10 empty] | 40533
[37 empty] | 01/19/2026 11:15:34.3540 | 3.5143003 | 800.06592 | 1051.7743 | 0.55614817 | -2.9581521 | [10 empty] | 40533.5
[37 empty] | 01/19/2026 11:15:34.8540 | 3.5142283 | 800.17255 | 1052.1743 | 0.55612981 | -2.9580986 | [10 empty] | 40534
[37 empty] | 01/19/2026 11:15:35.3540 | 3.5141153 | 800.15735 | 1052.5743 | 0.55612034 | -2.9579949 | [10 empty] | 40534.5
[37 empty] | 01/19/2026 11:15:35.8540 | 3.5140738 | 800.06592 | 1052.9745 | 0.55610859 | -2.9579654 | [10 empty] | 40535
[37 empty] | 01/19/2026 11:15:36.3540 | 3.514159 | 800.005 | 1053.3745 | 0.55609781 | -2.9580612 | [10 empty] | 40535.5
[37 empty] | 01/19/2026 11:15:36.8540 | 3.514132 | 800.09644 | 1053.7745 | 0.55608362 | -2.9580483 | [10 empty] | 40536
[37 empty] | 01/19/2026 11:15:37.3540 | 3.5141881 | 800.2182 | 1054.1746 | 0.55605763 | -2.9581304 | [10 empty] | 40536.5
[37 empty] | 01/19/2026 11:15:37.8540 | 3.5141861 | 800.12689 | 1054.5746 | 0.55600476 | -2.9581814 | [10 empty] | 40537
[37 empty] | 01/19/2026 11:15:38.3540 | 3.5141907 | 800.34009 | 1054.9747 | 0.55597413 | -2.9582164 | [10 empty] | 40537.5
[37 empty] | 01/19/2026 11:15:38.8540 | 3.5142658 | 800.09637 | 1055.3748 | 0.55597883 | -2.958287 | [10 empty] | 40538
[37 empty] | 01/19/2026 11:15:39.3540 | 3.5143974 | 800.0202 | 1055.7748 | 0.55598241 | -2.958415 | [10 empty] | 40538.5
[37 empty] | 01/19/2026 11:15:39.8540 | 3.5145278 | 800.12683 | 1056.1748 | 0.5559786 | -2.9585493 | [10 empty] | 40539
[37 empty] | 01/19/2026 11:15:40.3540 | 3.5146024 | 800.18774 | 1056.575 | 0.55596501 | -2.9586375 | [10 empty] | 40539.5
[37 empty] | 01/19/2026 11:15:40.8540 | 3.5145745 | 800.06592 | 1056.975 | 0.55595034 | -2.9586241 | [10 empty] | 40540
[37 empty] | 01/19/2026 11:15:41.3540 | 3.514658 | 800.09637 | 1057.375 | 0.55593193 | -2.9587262 | [10 empty] | 40540.5
[37 empty] | 01/19/2026 11:15:41.8540 | 3.5146818 | 800.06592 | 1057.775 | 0.55591494 | -2.9587669 | [10 empty] | 40541
[37 empty] | 01/19/2026 11:15:42.3540 | 3.514513 | 800.11157 | 1058.1752 | 0.55589879 | -2.9586143 | [10 empty] | 40541.5
[37 empty] | 01/19/2026 11:15:42.8540 | 3.5143957 | 800.18774 | 1058.5752 | 0.55587536 | -2.9585204 | [10 empty] | 40542
[37 empty] | 01/19/2026 11:15:43.3540 | 3.5143731 | 800.06592 | 1058.9752 | 0.55585164 | -2.9585214 | [10 empty] | 40542.5
[37 empty] | 01/19/2026 11:15:43.8540 | 3.5142164 | 800.18774 | 1059.3752 | 0.55582952 | -2.9583869 | [10 empty] | 40543
[37 empty] | 01/19/2026 11:15:44.3540 | 3.5141752 | 800.0202 | 1059.7753 | 0.55581188 | -2.9583633 | [10 empty] | 40543.5
[37 empty] | 01/19/2026 11:15:44.8540 | 3.5142217 | 800.15735 | 1060.1753 | 0.5557999 | -2.9584217 | [10 empty] | 40544
[37 empty] | 01/19/2026 11:15:45.3540 | 3.5142632 | 800.12689 | 1060.5753 | 0.55578697 | -2.9584763 | [10 empty] | 40544.5
[37 empty] | 01/19/2026 11:15:45.8540 | 3.5144012 | 800.29437 | 1060.9755 | 0.55577046 | -2.9586308 | [10 empty] | 40545
[37 empty] | 01/19/2026 11:15:46.3540 | 3.5145206 | 799.94403 | 1061.3755 | 0.55575353 | -2.9587672 | [10 empty] | 40545.5
[37 empty] | 01/19/2026 11:15:46.8540 | 3.5146618 | 799.95929 | 1061.7755 | 0.55573928 | -2.9589224 | [10 empty] | 40546
[37 empty] | 01/19/2026 11:15:47.3540 | 3.5147734 | 800.14203 | 1062.1755 | 0.5557245 | -2.959049 | [10 empty] | 40546.5
[37 empty] | 01/19/2026 11:15:47.8540 | 3.5146542 | 800.08118 | 1062.5756 | 0.55571216 | -2.9589419 | [10 empty] | 40547
[37 empty] | 01/19/2026 11:15:48.3540 | 3.5146387 | 799.97455 | 1062.9756 | 0.55570215 | -2.9589365 | [10 empty] | 40547.5
[37 empty] | 01/19/2026 11:15:48.8540 | 3.5145526 | 799.98975 | 1063.3756 | 0.55568397 | -2.9588687 | [10 empty] | 40548
[37 empty] | 01/19/2026 11:15:49.3540 | 3.5145109 | 799.89832 | 1063.7756 | 0.55566746 | -2.9588435 | [10 empty] | 40548.5
[37 empty] | 01/19/2026 11:15:49.8540 | 3.514545 | 799.91364 | 1064.1757 | 0.55565989 | -2.9588852 | [10 empty] | 40549
[37 empty] | 01/19/2026 11:15:50.3540 | 3.5146718 | 800.05072 | 1064.5757 | 0.55565423 | -2.9590175 | [10 empty] | 40549.5
[37 empty] | 01/19/2026 11:15:50.8540 | 3.5146129 | 799.94409 | 1064.9757 | 0.55562878 | -2.9589841 | [10 empty] | 40550
[37 empty] | 01/19/2026 11:15:51.3540 | 3.514627 | 800.03546 | 1065.3757 | 0.55560642 | -2.9590206 | [10 empty] | 40550.5
[37 empty] | 01/19/2026 11:15:51.8540 | 3.5147243 | 800.17255 | 1065.7758 | 0.55559289 | -2.9591312 | [10 empty] | 40551
[37 empty] | 01/19/2026 11:15:52.3540 | 3.5147099 | 800.03546 | 1066.1758 | 0.55557024 | -2.9591398 | [10 empty] | 40551.5
[37 empty] | 01/19/2026 11:15:52.8540 | 3.5147345 | 799.94403 | 1066.5758 | 0.55556065 | -2.9591739 | [10 empty] | 40552
[37 empty] | 01/19/2026 11:15:53.3540 | 3.5147457 | 800.005 | 1066.9758 | 0.55554229 | -2.9592035 | [10 empty] | 40552.5
[37 empty] | 01/19/2026 11:15:53.8540 | 3.5147443 | 800.18774 | 1067.3759 | 0.55552316 | -2.9592211 | [10 empty] | 40553
[37 empty] | 01/19/2026 11:15:54.3540 | 3.5146203 | 799.95929 | 1067.7759 | 0.55549991 | -2.9591203 | [10 empty] | 40553.5
[37 empty] | 01/19/2026 11:15:54.8540 | 3.5144708 | 800.03552 | 1068.1759 | 0.5554778 | -2.958993 | [10 empty] | 40554
[37 empty] | 01/19/2026 11:15:55.3540 | 3.5145292 | 800.14209 | 1068.5759 | 0.55545032 | -2.9590788 | [10 empty] | 40554.5
[37 empty] | 01/19/2026 11:15:55.8540 | 3.5144818 | 800.18774 | 1068.976 | 0.55543494 | -2.9590468 | [10 empty] | 40555
[37 empty] | 01/19/2026 11:15:56.3540 | 3.5144844 | 800.005 | 1069.376 | 0.55541837 | -2.9590662 | [10 empty] | 40555.5
[37 empty] | 01/19/2026 11:15:56.8540 | 3.5145688 | 800.0202 | 1069.776 | 0.55540752 | -2.9591613 | [10 empty] | 40556
[37 empty] | 01/19/2026 11:15:57.3540 | 3.5145161 | 800.08118 | 1070.1759 | 0.5553928 | -2.9591234 | [10 empty] | 40556.5
[37 empty] | 01/19/2026 11:15:57.8540 | 3.5144248 | 799.91364 | 1070.5759 | 0.55537546 | -2.9590492 | [10 empty] | 40557
[37 empty] | 01/19/2026 11:15:58.3540 | 3.5144143 | 800.06592 | 1070.976 | 0.555363 | -2.9590514 | [10 empty] | 40557.5
[37 empty] | 01/19/2026 11:15:58.8540 | 3.514354 | 799.97455 | 1071.376 | 0.55534768 | -2.9590063 | [10 empty] | 40558
[37 empty] | 01/19/2026 11:15:59.3540 | 3.5143054 | 800.0202 | 1071.776 | 0.55533272 | -2.9589727 | [10 empty] | 40558.5
[37 empty] | 01/19/2026 11:15:59.8540 | 3.5143397 | 800.203 | 1072.176 | 0.55532056 | -2.9590192 | [10 empty] | 40559
[37 empty] | 01/19/2026 11:16:00.3540 | 3.5144365 | 800.203 | 1072.5762 | 0.55531067 | -2.9591258 | [10 empty] | 40559.5
[37 empty] | 01/19/2026 11:16:00.8540 | 3.5145955 | 800.06592 | 1072.9762 | 0.5553056 | -2.9592898 | [10 empty] | 40560
[37 empty] | 01/19/2026 11:16:01.3540 | 3.5146198 | 800.11157 | 1073.3762 | 0.55529428 | -2.9593256 | [10 empty] | 40560.5
[37 empty] | 01/19/2026 11:16:01.8540 | 3.5146689 | 800.0202 | 1073.7762 | 0.55528462 | -2.9593844 | [10 empty] | 40561
[37 empty] | 01/19/2026 11:16:02.3540 | 3.5147657 | 800.23346 | 1074.1763 | 0.55526435 | -2.9595015 | [10 empty] | 40561.5
[37 empty] | 01/19/2026 11:16:02.8540 | 3.5148191 | 800.203 | 1074.5764 | 0.55525076 | -2.9595683 | [10 empty] | 40562
[37 empty] | 01/19/2026 11:16:03.3540 | 3.5148699 | 800.23346 | 1074.9764 | 0.55523014 | -2.9596398 | [10 empty] | 40562.5
[37 empty] | 01/19/2026 11:16:03.8540 | 3.5149133 | 800.17255 | 1075.3765 | 0.55521137 | -2.959702 | [10 empty] | 40563
[37 empty] | 01/19/2026 11:16:04.3540 | 3.5148277 | 800.21826 | 1075.7765 | 0.55518782 | -2.95964 | [10 empty] | 40563.5
[37 empty] | 01/19/2026 11:16:04.8540 | 3.5145261 | 800.14209 | 1076.1765 | 0.55516452 | -2.9593616 | [10 empty] | 40564
[37 empty] | 01/19/2026 11:16:05.3540 | 3.5143955 | 799.86786 | 1076.5765 | 0.55514151 | -2.959254 | [10 empty] | 40564.5
[37 empty] | 01/19/2026 11:16:05.8540 | 3.5144119 | 800.03546 | 1076.9766 | 0.55512011 | -2.9592919 | [10 empty] | 40565
[37 empty] | 01/19/2026 11:16:06.3540 | 3.514343 | 800.26392 | 1077.3766 | 0.55508566 | -2.9592574 | [10 empty] | 40565.5
[37 empty] | 01/19/2026 11:16:06.8540 | 3.5143268 | 799.98975 | 1077.7766 | 0.55505794 | -2.9592688 | [10 empty] | 40566
[37 empty] | 01/19/2026 11:16:07.3540 | 3.5143256 | 800.03546 | 1078.1768 | 0.55505455 | -2.9592712 | [10 empty] | 40566.5
[37 empty] | 01/19/2026 11:16:07.8540 | 3.5144181 | 800.05066 | 1078.5768 | 0.55505806 | -2.9593601 | [10 empty] | 40567
[37 empty] | 01/19/2026 11:16:08.3540 | 3.5144558 | 800.08118 | 1078.9768 | 0.55506325 | -2.9593925 | [10 empty] | 40567.5
[37 empty] | 01/19/2026 11:16:08.8540 | 3.514581 | 800.005 | 1079.3768 | 0.55507231 | -2.9595087 | [10 empty] | 40568
[37 empty] | 01/19/2026 11:16:09.3540 | 3.5145931 | 800.09637 | 1079.7769 | 0.55506879 | -2.9595244 | [10 empty] | 40568.5
[37 empty] | 01/19/2026 11:16:09.8540 | 3.5146394 | 800.09644 | 1080.1769 | 0.5550577 | -2.9595816 | [10 empty] | 40569
[37 empty] | 01/19/2026 11:16:10.3540 | 3.5146184 | 800.12683 | 1080.5769 | 0.55504537 | -2.959573 | [10 empty] | 40569.5
[37 empty] | 01/19/2026 11:16:10.8540 | 3.5146556 | 800.17255 | 1080.9769 | 0.55503607 | -2.9596195 | [10 empty] | 40570
[37 empty] | 01/19/2026 11:16:11.3540 | 3.5147073 | 800.06592 | 1081.377 | 0.55503178 | -2.9596756 | [10 empty] | 40570.5
[37 empty] | 01/19/2026 11:16:11.8540 | 3.5147457 | 800.27924 | 1081.7771 | 0.55502146 | -2.9597242 | [10 empty] | 40571
[37 empty] | 01/19/2026 11:16:12.3540 | 3.5146046 | 800.05072 | 1082.1771 | 0.55496716 | -2.9596374 | [10 empty] | 40571.5
[37 empty] | 01/19/2026 11:16:12.8540 | 3.5144162 | 799.91364 | 1082.5771 | 0.55492681 | -2.9594893 | [10 empty] | 40572
[37 empty] | 01/19/2026 11:16:13.3540 | 3.5143845 | 800.08118 | 1082.9772 | 0.55493587 | -2.9594486 | [10 empty] | 40572.5
[37 empty] | 01/19/2026 11:16:13.8540 | 3.5144722 | 800.03546 | 1083.3772 | 0.55495042 | -2.9595218 | [10 empty] | 40573
[37 empty] | 01/19/2026 11:16:14.3540 | 3.5145173 | 800.08118 | 1083.7772 | 0.55496836 | -2.959549 | [10 empty] | 40573.5
[37 empty] | 01/19/2026 11:16:14.8540 | 3.5146234 | 800.06592 | 1084.1774 | 0.55497932 | -2.9596441 | [10 empty] | 40574
[37 empty] | 01/19/2026 11:16:15.3540 | 3.5146503 | 800.20306 | 1084.5774 | 0.55498374 | -2.9596667 | [10 empty] | 40574.5
[37 empty] | 01/19/2026 11:16:15.8540 | 3.514663 | 800.005 | 1084.9774 | 0.55497235 | -2.9596906 | [10 empty] | 40575
[37 empty] | 01/19/2026 11:16:16.3540 | 3.5147247 | 800.203 | 1085.3774 | 0.55495465 | -2.9597702 | [10 empty] | 40575.5
[37 empty] | 01/19/2026 11:16:16.8540 | 3.5147383 | 800.09644 | 1085.7775 | 0.55493635 | -2.9598019 | [10 empty] | 40576
[37 empty] | 01/19/2026 11:16:17.3540 | 3.514827 | 800.17261 | 1086.1775 | 0.55492258 | -2.9599044 | [10 empty] | 40576.5
[37 empty] | 01/19/2026 11:16:17.8540 | 3.5148351 | 800.08118 | 1086.5775 | 0.55490845 | -2.9599266 | [10 empty] | 40577
[37 empty] | 01/19/2026 11:16:18.3540 | 3.5147572 | 800.11157 | 1086.9777 | 0.55489689 | -2.9598603 | [10 empty] | 40577.5
[37 empty] | 01/19/2026 11:16:18.8540 | 3.5144868 | 800.15735 | 1087.3777 | 0.55486858 | -2.9596183 | [10 empty] | 40578
[37 empty] | 01/19/2026 11:16:19.3540 | 3.5142603 | 800.17255 | 1087.7777 | 0.554847 | -2.9594133 | [10 empty] | 40578.5
[37 empty] | 01/19/2026 11:16:19.8540 | 3.5142398 | 800.24878 | 1088.1777 | 0.55485338 | -2.9593863 | [10 empty] | 40579
[37 empty] | 01/19/2026 11:16:20.3540 | 3.5142119 | 800.21826 | 1088.5778 | 0.55487013 | -2.9593418 | [10 empty] | 40579.5
[37 empty] | 01/19/2026 11:16:20.8540 | 3.5143311 | 800.03552 | 1088.9779 | 0.55487919 | -2.9594519 | [10 empty] | 40580
[37 empty] | 01/19/2026 11:16:21.3540 | 3.5145383 | 799.97455 | 1089.3779 | 0.55488658 | -2.9596517 | [10 empty] | 40580.5
[37 empty] | 01/19/2026 11:16:21.8540 | 3.5147033 | 800.09637 | 1089.778 | 0.55489171 | -2.9598117 | [10 empty] | 40581
[37 empty] | 01/19/2026 11:16:22.3540 | 3.5148952 | 800.08112 | 1090.178 | 0.55489725 | -2.9599979 | [10 empty] | 40581.5
[37 empty] | 01/19/2026 11:16:22.8540 | 3.5149658 | 800.09644 | 1090.578 | 0.55490559 | -2.9600601 | [10 empty] | 40582
[37 empty] | 01/19/2026 11:16:23.3540 | 3.5150585 | 800.203 | 1090.9781 | 0.55490881 | -2.9601498 | [10 empty] | 40582.5
[37 empty] | 01/19/2026 11:16:23.8540 | 3.5150883 | 800.14209 | 1091.3782 | 0.55489802 | -2.9601903 | [10 empty] | 40583
[37 empty] | 01/19/2026 11:16:24.3540 | 3.5149462 | 800.17255 | 1091.7782 | 0.5548957 | -2.9600506 | [10 empty] | 40583.5
[37 empty] | 01/19/2026 11:16:24.8540 | 3.5149693 | 800.005 | 1092.1782 | 0.55489242 | -2.9600768 | [10 empty] | 40584
[37 empty] | 01/19/2026 11:16:25.3540 | 3.5149302 | 800.17255 | 1092.5782 | 0.5548808 | -2.9600494 | [10 empty] | 40584.5
[37 empty] | 01/19/2026 11:16:25.8540 | 3.5150509 | 800.09637 | 1092.9784 | 0.55487615 | -2.9601748 | [10 empty] | 40585
[37 empty] | 01/19/2026 11:16:26.3540 | 3.5150542 | 800.17255 | 1093.3784 | 0.55486375 | -2.9601905 | [10 empty] | 40585.5
[37 empty] | 01/19/2026 11:16:26.8540 | 3.5149217 | 800.09637 | 1093.7784 | 0.55484831 | -2.9600732 | [10 empty] | 40586
[37 empty] | 01/19/2026 11:16:27.3540 | 3.5149937 | 799.85266 | 1094.1785 | 0.55484188 | -2.9601519 | [10 empty] | 40586.5
[37 empty] | 01/19/2026 11:16:27.8540 | 3.5148718 | 800.06592 | 1094.5785 | 0.55483013 | -2.9600418 | [10 empty] | 40587
[37 empty] | 01/19/2026 11:16:28.3540 | 3.5147276 | 800.05066 | 1094.9785 | 0.55482048 | -2.9599071 | [10 empty] | 40587.5
[37 empty] | 01/19/2026 11:16:28.8540 | 3.514689 | 800.17255 | 1095.3787 | 0.5548116 | -2.9598775 | [10 empty] | 40588
[37 empty] | 01/19/2026 11:16:29.3540 | 3.5146265 | 800.14209 | 1095.7787 | 0.55480969 | -2.9598169 | [10 empty] | 40588.5
[37 empty] | 01/19/2026 11:16:29.8540 | 3.5146945 | 800.06592 | 1096.1787 | 0.55480838 | -2.9598861 | [10 empty] | 40589
[37 empty] | 01/19/2026 11:16:30.3540 | 3.5147262 | 800.203 | 1096.5787 | 0.55480373 | -2.9599226 | [10 empty] | 40589.5
[37 empty] | 01/19/2026 11:16:30.8540 | 3.5147417 | 800.06592 | 1096.9788 | 0.55480152 | -2.9599402 | [10 empty] | 40590
[37 empty] | 01/19/2026 11:16:31.3540 | 3.5147054 | 799.95935 | 1097.3788 | 0.5547989 | -2.9599066 | [10 empty] | 40590.5
[37 empty] | 01/19/2026 11:16:31.8540 | 3.5147521 | 800.005 | 1097.7788 | 0.55479699 | -2.9599552 | [10 empty] | 40591
[37 empty] | 01/19/2026 11:16:32.3540 | 3.5148425 | 800.005 | 1098.1788 | 0.55477703 | -2.9600654 | [10 empty] | 40591.5
[37 empty] | 01/19/2026 11:16:32.8540 | 3.5149486 | 800.11157 | 1098.5789 | 0.55476123 | -2.9601874 | [10 empty] | 40592
[37 empty] | 01/19/2026 11:16:33.3540 | 3.514991 | 800.05066 | 1098.9789 | 0.55475235 | -2.9602387 | [10 empty] | 40592.5
[37 empty] | 01/19/2026 11:16:33.8540 | 3.5148625 | 800.17255 | 1099.3789 | 0.55473548 | -2.9601271 | [10 empty] | 40593
[37 empty] | 01/19/2026 11:16:34.3540 | 3.5147934 | 800.18774 | 1099.7791 | 0.55471545 | -2.960078 | [10 empty] | 40593.5
[37 empty] | 01/19/2026 11:16:34.8540 | 3.5146637 | 800.06592 | 1100.1791 | 0.5547061 | -2.9599576 | [10 empty] | 40594
[37 empty] | 01/19/2026 11:16:35.3540 | 3.5146074 | 800.09637 | 1100.5791 | 0.5546993 | -2.9599082 | [10 empty] | 40594.5
[37 empty] | 01/19/2026 11:16:35.8540 | 3.5144794 | 800.06592 | 1100.9791 | 0.55469042 | -2.959789 | [10 empty] | 40595
[37 empty] | 01/19/2026 11:16:36.3540 | 3.5144305 | 800.14209 | 1101.3792 | 0.55468291 | -2.9597476 | [10 empty] | 40595.5
[37 empty] | 01/19/2026 11:16:36.8540 | 3.5144529 | 800.06592 | 1101.7792 | 0.55467963 | -2.9597733 | [10 empty] | 40596
[37 empty] | 01/19/2026 11:16:37.3540 | 3.5144382 | 800.12683 | 1102.1792 | 0.55467856 | -2.9597597 | [10 empty] | 40596.5
[37 empty] | 01/19/2026 11:16:37.8540 | 3.5145404 | 800.08118 | 1102.5793 | 0.55467278 | -2.9598677 | [10 empty] | 40597
[37 empty] | 01/19/2026 11:16:38.3540 | 3.5146556 | 800.15729 | 1102.9794 | 0.55466354 | -2.9599919 | [10 empty] | 40597.5
[37 empty] | 01/19/2026 11:16:38.8540 | 3.5148003 | 800.14209 | 1103.3794 | 0.55466229 | -2.9601381 | [10 empty] | 40598
[37 empty] | 01/19/2026 11:16:39.3540 | 3.5150008 | 800.15729 | 1103.7794 | 0.5546515 | -2.9603493 | [10 empty] | 40598.5
[37 empty] | 01/19/2026 11:16:39.8540 | 3.5150723 | 800.2182 | 1104.1794 | 0.55463827 | -2.960434 | [10 empty] | 40599
[37 empty] | 01/19/2026 11:16:40.3540 | 3.5150661 | 800.08118 | 1104.5795 | 0.55462688 | -2.9604392 | [10 empty] | 40599.5
[37 empty] | 01/19/2026 11:16:40.8540 | 3.5150952 | 800.18774 | 1104.9795 | 0.55461085 | -2.9604845 | [10 empty] | 40600
[37 empty] | 01/19/2026 11:16:41.3540 | 3.5151091 | 799.86786 | 1105.3796 | 0.55459315 | -2.960516 | [10 empty] | 40600.5
[37 empty] | 01/19/2026 11:16:41.8540 | 3.5152614 | 799.94409 | 1105.7797 | 0.55458647 | -2.960675 | [10 empty] | 40601
[37 empty] | 01/19/2026 11:16:42.3540 | 3.5152669 | 800.27924 | 1106.1797 | 0.55458015 | -2.9606867 | [10 empty] | 40601.5
[37 empty] | 01/19/2026 11:16:42.8540 | 3.5150735 | 800.11163 | 1106.5797 | 0.55455965 | -2.9605138 | [10 empty] | 40602
[37 empty] | 01/19/2026 11:16:43.3540 | 3.5149617 | 799.95929 | 1106.9797 | 0.55454075 | -2.9604208 | [10 empty] | 40602.5
[37 empty] | 01/19/2026 11:16:43.8540 | 3.5148244 | 800.0202 | 1107.3798 | 0.55453008 | -2.9602942 | [10 empty] | 40603
[37 empty] | 01/19/2026 11:16:44.3540 | 3.5148602 | 800.18774 | 1107.7798 | 0.55452538 | -2.9603348 | [10 empty] | 40603.5
[37 empty] | 01/19/2026 11:16:44.8540 | 3.5148633 | 800.05072 | 1108.1798 | 0.55452585 | -2.9603374 | [10 empty] | 40604
[37 empty] | 01/19/2026 11:16:45.3540 | 3.5149941 | 800.03552 | 1108.5798 | 0.55451798 | -2.9604762 | [10 empty] | 40604.5
[37 empty] | 01/19/2026 11:16:45.8540 | 3.5152183 | 799.92883 | 1108.9799 | 0.55450451 | -2.9607136 | [10 empty] | 40605
[37 empty] | 01/19/2026 11:16:46.3540 | 3.5153244 | 800.17255 | 1109.3799 | 0.55449635 | -2.9608281 | [10 empty] | 40605.5
[37 empty] | 01/19/2026 11:16:46.8540 | 3.5151937 | 800.17261 | 1109.7799 | 0.55449086 | -2.9607029 | [10 empty] | 40606
[37 empty] | 01/19/2026 11:16:47.3540 | 3.5151417 | 800.11163 | 1110.1799 | 0.55447525 | -2.9606664 | [10 empty] | 40606.5
[37 empty] | 01/19/2026 11:16:47.8540 | 3.5150678 | 800.05072 | 1110.5801 | 0.55444509 | -2.9606228 | [10 empty] | 40607
[37 empty] | 01/19/2026 11:16:48.3540 | 3.5151696 | 800.20306 | 1110.9801 | 0.55441934 | -2.9607503 | [10 empty] | 40607.5
[37 empty] | 01/19/2026 11:16:48.8540 | 3.5151575 | 800.06592 | 1111.3801 | 0.5544011 | -2.9607563 | [10 empty] | 40608
[37 empty] | 01/19/2026 11:16:49.3540 | 3.5152709 | 799.97455 | 1111.7802 | 0.55438989 | -2.960881 | [10 empty] | 40608.5
[37 empty] | 01/19/2026 11:16:49.8540 | 3.5151403 | 800.12683 | 1112.1802 | 0.55437976 | -2.9607606 | [10 empty] | 40609
[37 empty] | 01/19/2026 11:16:50.3540 | 3.515094 | 799.92883 | 1112.5802 | 0.55436486 | -2.9607291 | [10 empty] | 40609.5
[37 empty] | 01/19/2026 11:16:50.8540 | 3.5149946 | 800.14209 | 1112.9802 | 0.55434716 | -2.9606473 | [10 empty] | 40610
[37 empty] | 01/19/2026 11:16:51.3540 | 3.5150683 | 800.09644 | 1113.3802 | 0.55433208 | -2.9607363 | [10 empty] | 40610.5
[37 empty] | 01/19/2026 11:16:51.8540 | 3.5150898 | 800.08118 | 1113.7803 | 0.55432081 | -2.9607689 | [10 empty] | 40611
[37 empty] | 01/19/2026 11:16:52.3540 | 3.5149984 | 800.17255 | 1114.1804 | 0.55430853 | -2.9606898 | [10 empty] | 40611.5
[37 empty] | 01/19/2026 11:16:52.8540 | 3.5149369 | 800.2182 | 1114.5804 | 0.55430305 | -2.960634 | [10 empty] | 40612
[37 empty] | 01/19/2026 11:16:53.3540 | 3.5149174 | 800.12683 | 1114.9805 | 0.55429304 | -2.9606242 | [10 empty] | 40612.5
[37 empty] | 01/19/2026 11:16:53.8540 | 3.5148304 | 800.06592 | 1115.3805 | 0.55427772 | -2.9605527 | [10 empty] | 40613
[37 empty] | 01/19/2026 11:16:54.3540 | 3.5147727 | 800.18774 | 1115.7805 | 0.5542677 | -2.960505 | [10 empty] | 40613.5
[37 empty] | 01/19/2026 11:16:54.8540 | 3.5146468 | 800.06592 | 1116.1805 | 0.55425817 | -2.9603887 | [10 empty] | 40614
[37 empty] | 01/19/2026 11:16:55.3540 | 3.5146141 | 800.02026 | 1116.5806 | 0.55424947 | -2.9603646 | [10 empty] | 40614.5
[37 empty] | 01/19/2026 11:16:55.8540 | 3.5145953 | 800.15735 | 1116.9806 | 0.55424613 | -2.9603491 | [10 empty] | 40615
[37 empty] | 01/19/2026 11:16:56.3540 | 3.5147209 | 800.21826 | 1117.3806 | 0.5542472 | -2.9604738 | [10 empty] | 40615.5
[37 empty] | 01/19/2026 11:16:56.8540 | 3.5147979 | 800.11157 | 1117.7806 | 0.55424643 | -2.9605515 | [10 empty] | 40616
[37 empty] | 01/19/2026 11:16:57.3540 | 3.5148034 | 800.12683 | 1118.1807 | 0.55423772 | -2.9605656 | [10 empty] | 40616.5
[37 empty] | 01/19/2026 11:16:57.8540 | 3.5149317 | 799.98975 | 1118.5807 | 0.55422843 | -2.9607034 | [10 empty] | 40617
[37 empty] | 01/19/2026 11:16:58.3540 | 3.5150533 | 800.17255 | 1118.9807 | 0.55422533 | -2.9608278 | [10 empty] | 40617.5
[37 empty] | 01/19/2026 11:16:58.8540 | 3.5151713 | 800.06592 | 1119.3809 | 0.55422187 | -2.9609494 | [10 empty] | 40618
[37 empty] | 01/19/2026 11:16:59.3540 | 3.5151787 | 800.03552 | 1119.7809 | 0.55421674 | -2.9609618 | [10 empty] | 40618.5
[37 empty] | 01/19/2026 11:16:59.8540 | 3.515306 | 799.92883 | 1120.1809 | 0.55422372 | -2.9610822 | [10 empty] | 40619
[37 empty] | 01/19/2026 11:17:00.3540 | 3.5154095 | 799.92883 | 1120.5809 | 0.55421668 | -2.9611928 | [10 empty] | 40619.5
[37 empty] | 01/19/2026 11:17:00.8540 | 3.5152268 | 800.03552 | 1120.981 | 0.5542075 | -2.9610193 | [10 empty] | 40620
[37 empty] | 01/19/2026 11:17:01.3540 | 3.5150194 | 799.89838 | 1121.3811 | 0.55418682 | -2.9608326 | [10 empty] | 40620.5
[37 empty] | 01/19/2026 11:17:01.8540 | 3.5149322 | 800.09637 | 1121.7811 | 0.55417407 | -2.960758 | [10 empty] | 40621
[37 empty] | 01/19/2026 11:17:02.3540 | 3.5149417 | 800.06592 | 1122.1812 | 0.55416268 | -2.960779 | [10 empty] | 40621.5
[37 empty] | 01/19/2026 11:17:02.8540 | 3.5148675 | 799.89838 | 1122.5812 | 0.55415463 | -2.9607129 | [10 empty] | 40622
[37 empty] | 01/19/2026 11:17:03.3540 | 3.5148022 | 800.005 | 1122.9811 | 0.55414057 | -2.9606616 | [10 empty] | 40622.5
[37 empty] | 01/19/2026 11:17:03.8540 | 3.5147109 | 800.14209 | 1123.3811 | 0.55410874 | -2.9606023 | [10 empty] | 40623
[37 empty] | 01/19/2026 11:17:04.3540 | 3.5145936 | 800.05066 | 1123.7811 | 0.55408823 | -2.9605052 | [10 empty] | 40623.5
[37 empty] | 01/19/2026 11:17:04.8540 | 3.5145688 | 800.06592 | 1124.1812 | 0.55407363 | -2.9604952 | [10 empty] | 40624
[37 empty] | 01/19/2026 11:17:05.3540 | 3.5145788 | 799.92883 | 1124.5812 | 0.55406815 | -2.9605107 | [10 empty] | 40624.5
[37 empty] | 01/19/2026 11:17:05.8540 | 3.5147662 | 800.12689 | 1124.9812 | 0.55406678 | -2.9606996 | [10 empty] | 40625
[37 empty] | 01/19/2026 11:17:06.3540 | 3.5148153 | 800.005 | 1125.3812 | 0.55405694 | -2.9607584 | [10 empty] | 40625.5
[37 empty] | 01/19/2026 11:17:06.8540 | 3.5147765 | 800.08118 | 1125.7813 | 0.55403858 | -2.9607379 | [10 empty] | 40626
[37 empty] | 01/19/2026 11:17:07.3540 | 3.5146649 | 800.17255 | 1126.1813 | 0.55403465 | -2.9606302 | [10 empty] | 40626.5
[37 empty] | 01/19/2026 11:17:07.8540 | 3.5146351 | 799.89838 | 1126.5813 | 0.55403304 | -2.960602 | [10 empty] | 40627
[37 empty] | 01/19/2026 11:17:08.3540 | 3.514642 | 800.11157 | 1126.9812 | 0.55402136 | -2.9606206 | [10 empty] | 40627.5
[37 empty] | 01/19/2026 11:17:08.8540 | 3.5146606 | 799.83746 | 1127.3812 | 0.55401373 | -2.9606469 | [10 empty] | 40628
[37 empty] | 01/19/2026 11:17:09.3540 | 3.5146918 | 799.80695 | 1127.7813 | 0.5540002 | -2.9606917 | [10 empty] | 40628.5
[37 empty] | 01/19/2026 11:17:09.8540 | 3.5147517 | 799.95929 | 1128.1813 | 0.55399466 | -2.960757 | [10 empty] | 40629
[37 empty] | 01/19/2026 11:17:10.3540 | 3.5147281 | 799.95929 | 1128.5813 | 0.55399263 | -2.9607353 | [10 empty] | 40629.5
[37 empty] | 01/19/2026 11:17:10.8540 | 3.5147665 | 800.18774 | 1128.9813 | 0.5539887 | -2.9607778 | [10 empty] | 40630
[37 empty] | 01/19/2026 11:17:11.3540 | 3.5147767 | 799.94403 | 1129.3813 | 0.5539819 | -2.9607949 | [10 empty] | 40630.5
[37 empty] | 01/19/2026 11:17:11.8540 | 3.5148792 | 800.06592 | 1129.7814 | 0.55397487 | -2.9609044 | [10 empty] | 40631
[37 empty] | 01/19/2026 11:17:12.3540 | 3.5148702 | 800.06592 | 1130.1814 | 0.55397236 | -2.9608977 | [10 empty] | 40631.5
[37 empty] | 01/19/2026 11:17:12.8540 | 3.5148427 | 800.11157 | 1130.5814 | 0.55396754 | -2.9608753 | [10 empty] | 40632
[37 empty] | 01/19/2026 11:17:13.3540 | 3.5148778 | 800.12683 | 1130.9814 | 0.55395597 | -2.9609218 | [10 empty] | 40632.5
[37 empty] | 01/19/2026 11:17:13.8540 | 3.5149338 | 799.98975 | 1131.3815 | 0.55394667 | -2.9609871 | [10 empty] | 40633
[37 empty] | 01/19/2026 11:17:14.3540 | 3.5149474 | 800.005 | 1131.7815 | 0.5539369 | -2.9610105 | [10 empty] | 40633.5
[37 empty] | 01/19/2026 11:17:14.8540 | 3.5148592 | 799.8222 | 1132.1815 | 0.55392432 | -2.9609349 | [10 empty] | 40634
[37 empty] | 01/19/2026 11:17:15.3540 | 3.514864 | 799.97449 | 1132.5815 | 0.55391818 | -2.9609458 | [10 empty] | 40634.5
[37 empty] | 01/19/2026 11:17:15.8540 | 3.5149255 | 800.0202 | 1132.9816 | 0.55390084 | -2.9610248 | [10 empty] | 40635
[37 empty] | 01/19/2026 11:17:16.3540 | 3.5150032 | 800.11157 | 1133.3816 | 0.5538888 | -2.9611144 | [10 empty] | 40635.5
[37 empty] | 01/19/2026 11:17:16.8540 | 3.5149794 | 800.05066 | 1133.7816 | 0.55387461 | -2.9611046 | [10 empty] | 40636
[37 empty] | 01/19/2026 11:17:17.3540 | 3.5149293 | 800.06592 | 1134.1816 | 0.55387002 | -2.9610593 | [10 empty] | 40636.5
[37 empty] | 01/19/2026 11:17:17.8540 | 3.5150189 | 800.06592 | 1134.5817 | 0.55387193 | -2.9611471 | [10 empty] | 40637
[37 empty] | 01/19/2026 11:17:18.3540 | 3.51508 | 800.06592 | 1134.9817 | 0.55387044 | -2.9612095 | [10 empty] | 40637.5
[37 empty] | 01/19/2026 11:17:18.8540 | 3.5151122 | 800.03546 | 1135.3817 | 0.55386382 | -2.9612484 | [10 empty] | 40638
[37 empty] | 01/19/2026 11:17:19.3540 | 3.5151048 | 800.11163 | 1135.7817 | 0.55386162 | -2.9612432 | [10 empty] | 40638.5
[37 empty] | 01/19/2026 11:17:19.8540 | 3.5150919 | 800.02026 | 1136.1819 | 0.55385268 | -2.9612391 | [10 empty] | 40639
[37 empty] | 01/19/2026 11:17:20.3540 | 3.5149679 | 800.14203 | 1136.5819 | 0.55383855 | -2.9611294 | [10 empty] | 40639.5
[37 empty] | 01/19/2026 11:17:20.8540 | 3.5149124 | 800.05066 | 1136.9819 | 0.55382746 | -2.9610848 | [10 empty] | 40640
[37 empty] | 01/19/2026 11:17:21.3540 | 3.514854 | 800.03546 | 1137.382 | 0.55382472 | -2.9610293 | [10 empty] | 40640.5
[37 empty] | 01/19/2026 11:17:21.8540 | 3.5148945 | 800.23346 | 1137.782 | 0.5538252 | -2.9610693 | [10 empty] | 40641
[37 empty] | 01/19/2026 11:17:22.3540 | 3.514951 | 800.06592 | 1138.182 | 0.55383295 | -2.961118 | [10 empty] | 40641.5
[37 empty] | 01/19/2026 11:17:22.8540 | 3.5148501 | 800.06592 | 1138.582 | 0.55383849 | -2.9610116 | [10 empty] | 40642
[37 empty] | 01/19/2026 11:17:23.3540 | 3.5148144 | 800.08118 | 1138.9821 | 0.55383599 | -2.9609783 | [10 empty] | 40642.5
[37 empty] | 01/19/2026 11:17:23.8540 | 3.5148058 | 800.15735 | 1139.3822 | 0.55383611 | -2.9609697 | [10 empty] | 40643
[37 empty] | 01/19/2026 11:17:24.3540 | 3.5148263 | 800.18774 | 1139.7822 | 0.55383843 | -2.9609878 | [10 empty] | 40643.5
[37 empty] | 01/19/2026 11:17:24.8540 | 3.5148752 | 800.05072 | 1140.1823 | 0.55383772 | -2.9610374 | [10 empty] | 40644
[37 empty] | 01/19/2026 11:17:25.3540 | 3.514791 | 800.08118 | 1140.5823 | 0.55383122 | -2.9609599 | [10 empty] | 40644.5
[37 empty] | 01/19/2026 11:17:25.8540 | 3.5147541 | 799.97449 | 1140.9823 | 0.55382514 | -2.9609289 | [10 empty] | 40645
[37 empty] | 01/19/2026 11:17:26.3540 | 3.5148389 | 800.06592 | 1141.3823 | 0.55382115 | -2.9610178 | [10 empty] | 40645.5
[37 empty] | 01/19/2026 11:17:26.8540 | 3.514874 | 800.06592 | 1141.7823 | 0.55381209 | -2.961062 | [10 empty] | 40646
[37 empty] | 01/19/2026 11:17:27.3540 | 3.5151045 | 800.09637 | 1142.1824 | 0.55380887 | -2.9612956 | [10 empty] | 40646.5
[37 empty] | 01/19/2026 11:17:27.8540 | 3.5151701 | 799.98975 | 1142.5824 | 0.5538196 | -2.9613504 | [10 empty] | 40647
[37 empty] | 01/19/2026 11:17:28.3540 | 3.515146 | 800.08118 | 1142.9824 | 0.55382317 | -2.9613228 | [10 empty] | 40647.5
[37 empty] | 01/19/2026 11:17:28.8540 | 3.5151105 | 800.06592 | 1143.3826 | 0.55381763 | -2.961293 | [10 empty] | 40648
[37 empty] | 01/19/2026 11:17:29.3540 | 3.5150511 | 800.17255 | 1143.7826 | 0.55381531 | -2.9612358 | [10 empty] | 40648.5
[37 empty] | 01/19/2026 11:17:29.8540 | 3.5152528 | 800.02026 | 1144.1826 | 0.55381304 | -2.9614398 | [10 empty] | 40649
[37 empty] | 01/19/2026 11:17:30.3540 | 3.5152631 | 800.08118 | 1144.5826 | 0.55381495 | -2.9614482 | [10 empty] | 40649.5
[37 empty] | 01/19/2026 11:17:30.8540 | 3.5152264 | 800.14209 | 1144.9827 | 0.55381107 | -2.9614153 | [10 empty] | 40650
[37 empty] | 01/19/2026 11:17:31.3540 | 3.5150585 | 800.203 | 1145.3827 | 0.5538038 | -2.9612548 | [10 empty] | 40650.5
[37 empty] | 01/19/2026 11:17:31.8540 | 3.5150974 | 800.18774 | 1145.7827 | 0.55380124 | -2.9612961 | [10 empty] | 40651
[37 empty] | 01/19/2026 11:17:32.3540 | 3.5151308 | 799.95935 | 1146.1827 | 0.55379885 | -2.9613318 | [10 empty] | 40651.5
[37 empty] | 01/19/2026 11:17:32.8540 | 3.5149739 | 800.11157 | 1146.5829 | 0.55380291 | -2.9611709 | [10 empty] | 40652
[37 empty] | 01/19/2026 11:17:33.3540 | 3.5149038 | 800.15729 | 1146.9829 | 0.55379993 | -2.9611039 | [10 empty] | 40652.5
[37 empty] | 01/19/2026 11:17:33.8540 | 3.5150471 | 800.14209 | 1147.3829 | 0.55380476 | -2.9612424 | [10 empty] | 40653
[37 empty] | 01/19/2026 11:17:34.3540 | 3.5151789 | 799.98975 | 1147.783 | 0.55380398 | -2.961375 | [10 empty] | 40653.5
[37 empty] | 01/19/2026 11:17:34.8540 | 3.5152259 | 799.91364 | 1148.183 | 0.55380654 | -2.9614193 | [10 empty] | 40654
[37 empty] | 01/19/2026 11:17:35.3540 | 3.5151687 | 800.12689 | 1148.583 | 0.55380696 | -2.9613616 | [10 empty] | 40654.5
[37 empty] | 01/19/2026 11:17:35.8540 | 3.5151045 | 800.005 | 1148.983 | 0.55379885 | -2.9613056 | [10 empty] | 40655
[37 empty] | 01/19/2026 11:17:36.3540 | 3.515053 | 800.09637 | 1149.3831 | 0.55380106 | -2.961252 | [10 empty] | 40655.5
[37 empty] | 01/19/2026 11:17:36.8540 | 3.5148594 | 799.98975 | 1149.7831 | 0.55381012 | -2.9610493 | [10 empty] | 40656
[37 empty] | 01/19/2026 11:17:37.3540 | 3.5148582 | 799.98975 | 1150.1831 | 0.55380923 | -2.9610491 | [10 empty] | 40656.5
[37 empty] | 01/19/2026 11:17:37.8540 | 3.5148306 | 799.97455 | 1150.5831 | 0.55381811 | -2.9610124 | [10 empty] | 40657
[37 empty] | 01/19/2026 11:17:38.3540 | 3.5148129 | 800.005 | 1150.9832 | 0.55382806 | -2.9609849 | [10 empty] | 40657.5
[37 empty] | 01/19/2026 11:17:38.8540 | 3.5148182 | 800.09637 | 1151.3832 | 0.55383432 | -2.9609838 | [10 empty] | 40658
[37 empty] | 01/19/2026 11:17:39.3540 | 3.5148942 | 800.17255 | 1151.7833 | 0.55383676 | -2.9610574 | [10 empty] | 40658.5
[37 empty] | 01/19/2026 11:17:39.8540 | 3.5148261 | 800.30963 | 1152.1833 | 0.55384374 | -2.9609823 | [10 empty] | 40659
[37 empty] | 01/19/2026 11:17:40.3540 | 3.5149059 | 800.06592 | 1152.5834 | 0.55385756 | -2.9610484 | [10 empty] | 40659.5
[37 empty] | 01/19/2026 11:17:40.8540 | 3.514946 | 800.23346 | 1152.9834 | 0.55386734 | -2.9610786 | [10 empty] | 40660
[37 empty] | 01/19/2026 11:17:41.3540 | 3.5149679 | 800.06592 | 1153.3834 | 0.55388439 | -2.9610837 | [10 empty] | 40660.5
[37 empty] | 01/19/2026 11:17:41.8540 | 3.5149095 | 800.005 | 1153.7834 | 0.55389172 | -2.9610178 | [10 empty] | 40661
[37 empty] | 01/19/2026 11:17:42.3540 | 3.5148149 | 800.06592 | 1154.1835 | 0.5538913 | -2.9609234 | [10 empty] | 40661.5
[37 empty] | 01/19/2026 11:17:42.8540 | 3.5146906 | 800.09637 | 1154.5835 | 0.55388212 | -2.9608085 | [10 empty] | 40662
[37 empty] | 01/19/2026 11:17:43.3540 | 3.5146329 | 800.09637 | 1154.9835 | 0.55387193 | -2.9607611 | [10 empty] | 40662.5
[37 empty] | 01/19/2026 11:17:43.8540 | 3.5146918 | 800.05066 | 1155.3835 | 0.55386966 | -2.9608221 | [10 empty] | 40663
[37 empty] | 01/19/2026 11:17:44.3540 | 3.5147133 | 799.97455 | 1155.7836 | 0.55388153 | -2.9608319 | [10 empty] | 40663.5
[37 empty] | 01/19/2026 11:17:44.8540 | 3.5147214 | 800.06592 | 1156.1836 | 0.55389774 | -2.9608235 | [10 empty] | 40664
[37 empty] | 01/19/2026 11:17:45.3540 | 3.5146968 | 800.06592 | 1156.5836 | 0.55390096 | -2.9607959 | [10 empty] | 40664.5
[37 empty] | 01/19/2026 11:17:45.8540 | 3.514715 | 799.91364 | 1156.9836 | 0.55391002 | -2.9608049 | [10 empty] | 40665
[37 empty] | 01/19/2026 11:17:46.3540 | 3.5146976 | 800.203 | 1157.3837 | 0.55392176 | -2.9607759 | [10 empty] | 40665.5
[37 empty] | 01/19/2026 11:17:46.8540 | 3.5146046 | 800.18781 | 1157.7838 | 0.55393165 | -2.9606729 | [10 empty] | 40666
[37 empty] | 01/19/2026 11:17:47.3540 | 3.5146184 | 800.11157 | 1158.1838 | 0.55394363 | -2.9606748 | [10 empty] | 40666.5
[37 empty] | 01/19/2026 11:17:47.8540 | 3.5147002 | 800.005 | 1158.5839 | 0.55395204 | -2.9607482 | [10 empty] | 40667
[37 empty] | 01/19/2026 11:17:48.3540 | 3.5148251 | 800.18774 | 1158.9838 | 0.55395466 | -2.9608705 | [10 empty] | 40667.5
[37 empty] | 01/19/2026 11:17:48.8540 | 3.5148482 | 800.12683 | 1159.3838 | 0.55395657 | -2.9608917 | [10 empty] | 40668
[37 empty] | 01/19/2026 11:17:49.3540 | 3.514914 | 800.08118 | 1159.7838 | 0.5539549 | -2.9609592 | [10 empty] | 40668.5
[37 empty] | 01/19/2026 11:17:49.8540 | 3.5149627 | 800.05072 | 1160.1838 | 0.55396056 | -2.9610021 | [10 empty] | 40669
[37 empty] | 01/19/2026 11:17:50.3540 | 3.5148764 | 800.14209 | 1160.5839 | 0.55396402 | -2.9609125 | [10 empty] | 40669.5
[37 empty] | 01/19/2026 11:17:50.8540 | 3.5148122 | 799.97455 | 1160.9839 | 0.5539723 | -2.96084 | [10 empty] | 40670
[37 empty] | 01/19/2026 11:17:51.3540 | 3.5146754 | 800.12683 | 1161.3839 | 0.55397254 | -2.9607029 | [10 empty] | 40670.5
[37 empty] | 01/19/2026 11:17:51.8540 | 3.5146987 | 799.97455 | 1161.7839 | 0.55397147 | -2.9607272 | [10 empty] | 40671
[37 empty] | 01/19/2026 11:17:52.3540 | 3.5146909 | 799.8222 | 1162.184 | 0.55396438 | -2.9607265 | [10 empty] | 40671.5
[37 empty] | 01/19/2026 11:17:52.8540 | 3.5145938 | 800.005 | 1162.584 | 0.55396336 | -2.9606304 | [10 empty] | 40672
[37 empty] | 01/19/2026 11:17:53.3540 | 3.514622 | 800.08118 | 1162.984 | 0.55395824 | -2.9606638 | [10 empty] | 40672.5
[37 empty] | 01/19/2026 11:17:53.8540 | 3.5145555 | 799.92883 | 1163.384 | 0.55395615 | -2.9605992 | [10 empty] | 40673
[37 empty] | 01/19/2026 11:17:54.3540 | 3.5146441 | 800.05072 | 1163.7841 | 0.55394685 | -2.9606972 | [10 empty] | 40673.5
[37 empty] | 01/19/2026 11:17:54.8540 | 3.5148032 | 800.03546 | 1164.1841 | 0.5539493 | -2.9608538 | [10 empty] | 40674
[37 empty] | 01/19/2026 11:17:55.3540 | 3.5148029 | 800.08118 | 1164.5841 | 0.55394661 | -2.9608564 | [10 empty] | 40674.5
[37 empty] | 01/19/2026 11:17:55.8540 | 3.5148077 | 800.05072 | 1164.9841 | 0.5539366 | -2.960871 | [10 empty] | 40675
[37 empty] | 01/19/2026 11:17:56.3540 | 3.5148339 | 800.12683 | 1165.3842 | 0.55393749 | -2.9608965 | [10 empty] | 40675.5
[37 empty] | 01/19/2026 11:17:56.8540 | 3.5148191 | 799.98975 | 1165.7842 | 0.55392909 | -2.9608901 | [10 empty] | 40676
[37 empty] | 01/19/2026 11:17:57.3540 | 3.5148072 | 799.94403 | 1166.1842 | 0.55392647 | -2.9608808 | [10 empty] | 40676.5
[37 empty] | 01/19/2026 11:17:57.8540 | 3.5147686 | 799.97455 | 1166.5842 | 0.55391246 | -2.9608562 | [10 empty] | 40677
[37 empty] | 01/19/2026 11:17:58.3540 | 3.5147574 | 800.03546 | 1166.9843 | 0.55390638 | -2.960851 | [10 empty] | 40677.5
[37 empty] | 01/19/2026 11:17:58.8540 | 3.5148287 | 800.09637 | 1167.3843 | 0.55389696 | -2.9609318 | [10 empty] | 40678
[37 empty] | 01/19/2026 11:17:59.3540 | 3.514818 | 800.03546 | 1167.7843 | 0.55389112 | -2.9609268 | [10 empty] | 40678.5
[37 empty] | 01/19/2026 11:17:59.8540 | 3.5147479 | 800.03552 | 1168.1843 | 0.55388397 | -2.9608638 | [10 empty] | 40679
[37 empty] | 01/19/2026 11:18:00.3540 | 3.5147181 | 799.98975 | 1168.5844 | 0.55387086 | -2.9608471 | [10 empty] | 40679.5
[37 empty] | 01/19/2026 11:18:00.8540 | 3.514658 | 799.94403 | 1168.9844 | 0.55386221 | -2.9607956 | [10 empty] | 40680
[37 empty] | 01/19/2026 11:18:01.3540 | 3.5146823 | 800.0202 | 1169.3844 | 0.55385774 | -2.9608245 | [10 empty] | 40680.5
[37 empty] | 01/19/2026 11:18:01.8540 | 3.5146437 | 800.11157 | 1169.7844 | 0.55385536 | -2.9607882 | [10 empty] | 40681
[37 empty] | 01/19/2026 11:18:02.3540 | 3.514703 | 800.12689 | 1170.1844 | 0.5538519 | -2.9608512 | [10 empty] | 40681.5
[37 empty] | 01/19/2026 11:18:02.8540 | 3.514684 | 800.12683 | 1170.5845 | 0.55384904 | -2.960835 | [10 empty] | 40682
[37 empty] | 01/19/2026 11:18:03.3540 | 3.5147102 | 800.08118 | 1170.9844 | 0.55384332 | -2.9608669 | [10 empty] | 40682.5
[37 empty] | 01/19/2026 11:18:03.8540 | 3.5147061 | 799.98975 | 1171.3844 | 0.55383688 | -2.9608693 | [10 empty] | 40683
[37 empty] | 01/19/2026 11:18:04.3540 | 3.5146379 | 799.85266 | 1171.7844 | 0.55383462 | -2.9608033 | [10 empty] | 40683.5
[37 empty] | 01/19/2026 11:18:04.8540 | 3.5146995 | 800.03552 | 1172.1844 | 0.55383164 | -2.9608679 | [10 empty] | 40684
[37 empty] | 01/19/2026 11:18:05.3540 | 3.5147457 | 800.09637 | 1172.5845 | 0.55383128 | -2.9609144 | [10 empty] | 40684.5
[37 empty] | 01/19/2026 11:18:05.8540 | 3.5147929 | 800.09644 | 1172.9845 | 0.55382603 | -2.9609668 | [10 empty] | 40685
[37 empty] | 01/19/2026 11:18:06.3540 | 3.5149355 | 799.88318 | 1173.3845 | 0.55382532 | -2.9611101 | [10 empty] | 40685.5
[37 empty] | 01/19/2026 11:18:06.8540 | 3.5149066 | 800.05072 | 1173.7845 | 0.55381829 | -2.9610884 | [10 empty] | 40686
[37 empty] | 01/19/2026 11:18:07.3540 | 3.5149324 | 800.0202 | 1174.1846 | 0.55380338 | -2.961129 | [10 empty] | 40686.5
[37 empty] | 01/19/2026 11:18:07.8540 | 3.5148835 | 800.35529 | 1174.5846 | 0.55378813 | -2.9610953 | [10 empty] | 40687
[37 empty] | 01/19/2026 11:18:08.3540 | 3.5149908 | 799.89838 | 1174.9846 | 0.55377322 | -2.9612176 | [10 empty] | 40687.5
[37 empty] | 01/19/2026 11:18:08.8540 | 3.5148783 | 800.09644 | 1175.3845 | 0.55376828 | -2.9611101 | [10 empty] | 40688
[37 empty] | 01/19/2026 11:18:09.3540 | 3.5148926 | 800.12689 | 1175.7845 | 0.55375963 | -2.961133 | [10 empty] | 40688.5
[37 empty] | 01/19/2026 11:18:09.8540 | 3.5148067 | 800.05066 | 1176.1846 | 0.55374092 | -2.9610658 | [10 empty] | 40689
[37 empty] | 01/19/2026 11:18:10.3540 | 3.5147791 | 799.94403 | 1176.5846 | 0.55372727 | -2.9610517 | [10 empty] | 40689.5
[37 empty] | 01/19/2026 11:18:10.8540 | 3.514786 | 799.98975 | 1176.9846 | 0.55371362 | -2.9610724 | [10 empty] | 40690
[37 empty] | 01/19/2026 11:18:11.3540 | 3.5147729 | 799.98975 | 1177.3846 | 0.55369645 | -2.9610765 | [10 empty] | 40690.5
[37 empty] | 01/19/2026 11:18:11.8540 | 3.5146327 | 800.11157 | 1177.7847 | 0.5536831 | -2.9609497 | [10 empty] | 40691
[37 empty] | 01/19/2026 11:18:12.3540 | 3.5145779 | 799.98975 | 1178.1847 | 0.55366814 | -2.9609098 | [10 empty] | 40691.5
[37 empty] | 01/19/2026 11:18:12.8540 | 3.5144899 | 800.18774 | 1178.5847 | 0.55365944 | -2.9608305 | [10 empty] | 40692
[37 empty] | 01/19/2026 11:18:13.3540 | 3.5144968 | 800.08118 | 1178.9847 | 0.55365813 | -2.9608386 | [10 empty] | 40692.5
[37 empty] | 01/19/2026 11:18:13.8540 | 3.5144503 | 799.95929 | 1179.3848 | 0.55364782 | -2.9608026 | [10 empty] | 40693
[37 empty] | 01/19/2026 11:18:14.3540 | 3.5144854 | 800.14209 | 1179.7848 | 0.55364692 | -2.9608383 | [10 empty] | 40693.5
[37 empty] | 01/19/2026 11:18:14.8540 | 3.5145183 | 799.88312 | 1180.1848 | 0.55363739 | -2.960881 | [10 empty] | 40694
[37 empty] | 01/19/2026 11:18:15.3540 | 3.5144544 | 799.94409 | 1180.5848 | 0.55362171 | -2.9608326 | [10 empty] | 40694.5
[37 empty] | 01/19/2026 11:18:15.8540 | 3.5144029 | 800.0202 | 1180.9849 | 0.55361187 | -2.9607911 | [10 empty] | 40695
[37 empty] | 01/19/2026 11:18:16.3540 | 3.5144014 | 799.97455 | 1181.3849 | 0.5536021 | -2.9607995 | [10 empty] | 40695.5
[37 empty] | 01/19/2026 11:18:16.8540 | 3.5145893 | 800.03546 | 1181.7849 | 0.55359459 | -2.9609947 | [10 empty] | 40696
[37 empty] | 01/19/2026 11:18:17.3540 | 3.5147481 | 800.06592 | 1182.1849 | 0.55358946 | -2.9611585 | [10 empty] | 40696.5
[37 empty] | 01/19/2026 11:18:17.8540 | 3.5148649 | 799.91364 | 1182.585 | 0.55357885 | -2.9612861 | [10 empty] | 40697
[37 empty] | 01/19/2026 11:18:18.3540 | 3.5149093 | 800.12689 | 1182.985 | 0.55357182 | -2.9613373 | [10 empty] | 40697.5
[37 empty] | 01/19/2026 11:18:18.8540 | 3.5148616 | 800.09637 | 1183.385 | 0.55356359 | -2.961298 | [10 empty] | 40698
[37 empty] | 01/19/2026 11:18:19.3540 | 3.5149152 | 800.005 | 1183.785 | 0.55354792 | -2.9613674 | [10 empty] | 40698.5
[37 empty] | 01/19/2026 11:18:19.8540 | 3.5148225 | 800.06592 | 1184.1851 | 0.5535385 | -2.9612839 | [10 empty] | 40699
[37 empty] | 01/19/2026 11:18:20.3540 | 3.5148273 | 799.89838 | 1184.5851 | 0.5535301 | -2.9612973 | [10 empty] | 40699.5
[37 empty] | 01/19/2026 11:18:20.8540 | 3.5146585 | 800.06592 | 1184.9851 | 0.55351275 | -2.9611456 | [10 empty] | 40700
[37 empty] | 01/19/2026 11:18:21.3540 | 3.5145829 | 800.08118 | 1185.3851 | 0.55349678 | -2.961086 | [10 empty] | 40700.5
[37 empty] | 01/19/2026 11:18:21.8540 | 3.514631 | 800.05072 | 1185.7852 | 0.5534839 | -2.9611471 | [10 empty] | 40701
[37 empty] | 01/19/2026 11:18:22.3540 | 3.5145595 | 799.94409 | 1186.1852 | 0.55345941 | -2.9611001 | [10 empty] | 40701.5
[37 empty] | 01/19/2026 11:18:22.8540 | 3.5146122 | 800.08118 | 1186.5852 | 0.55343592 | -2.9611762 | [10 empty] | 40702
[37 empty] | 01/19/2026 11:18:23.3540 | 3.5146527 | 800.08118 | 1186.9852 | 0.55341887 | -2.9612339 | [10 empty] | 40702.5
[37 empty] | 01/19/2026 11:18:23.8540 | 3.5145814 | 800.15735 | 1187.3853 | 0.55339783 | -2.9611835 | [10 empty] | 40703
[37 empty] | 01/19/2026 11:18:24.3540 | 3.5146425 | 799.97455 | 1187.7853 | 0.55338883 | -2.9612536 | [10 empty] | 40703.5
[37 empty] | 01/19/2026 11:18:24.8540 | 3.5146461 | 800.2334 | 1188.1853 | 0.55338269 | -2.9612634 | [10 empty] | 40704
[37 empty] | 01/19/2026 11:18:25.3540 | 3.514683 | 800.11157 | 1188.5853 | 0.55336875 | -2.9613142 | [10 empty] | 40704.5
[37 empty] | 01/19/2026 11:18:25.8540 | 3.5146918 | 800.14209 | 1188.9854 | 0.55335653 | -2.9613354 | [10 empty] | 40705
[37 empty] | 01/19/2026 11:18:26.3540 | 3.5147181 | 800.08118 | 1189.3854 | 0.55334455 | -2.9613736 | [10 empty] | 40705.5
[37 empty] | 01/19/2026 11:18:26.8540 | 3.5146852 | 800.09644 | 1189.7854 | 0.55332863 | -2.9613564 | [10 empty] | 40706
[37 empty] | 01/19/2026 11:18:27.3540 | 3.5146825 | 800.06592 | 1190.1854 | 0.55331087 | -2.9613717 | [10 empty] | 40706.5
[37 empty] | 01/19/2026 11:18:27.8540 | 3.5145588 | 800.05072 | 1190.5854 | 0.55329579 | -2.9612629 | [10 empty] | 40707
[37 empty] | 01/19/2026 11:18:28.3540 | 3.5145369 | 800.14203 | 1190.9855 | 0.55328655 | -2.9612503 | [10 empty] | 40707.5
[37 empty] | 01/19/2026 11:18:28.8540 | 3.5144718 | 800.06592 | 1191.3855 | 0.5532766 | -2.9611952 | [10 empty] | 40708
[37 empty] | 01/19/2026 11:18:29.3540 | 3.5144489 | 800.14209 | 1191.7855 | 0.55326265 | -2.9611862 | [10 empty] | 40708.5
[37 empty] | 01/19/2026 11:18:29.8540 | 3.5143075 | 799.95935 | 1192.1855 | 0.5532546 | -2.9610529 | [10 empty] | 40709
[37 empty] | 01/19/2026 11:18:30.3540 | 3.5142713 | 800.15735 | 1192.5856 | 0.55324709 | -2.961024 | [10 empty] | 40709.5
[37 empty] | 01/19/2026 11:18:30.8540 | 3.5141876 | 800.09637 | 1192.9856 | 0.55323619 | -2.9609513 | [10 empty] | 40710
[37 empty] | 01/19/2026 11:18:31.3540 | 3.514046 | 800.06592 | 1193.3856 | 0.55321783 | -2.9608281 | [10 empty] | 40710.5
[37 empty] | 01/19/2026 11:18:31.8540 | 3.5140693 | 800.08118 | 1193.7855 | 0.55320901 | -2.9608603 | [10 empty] | 40711
[37 empty] | 01/19/2026 11:18:32.3540 | 3.514082 | 799.95935 | 1194.1855 | 0.55319786 | -2.9608841 | [10 empty] | 40711.5
[37 empty] | 01/19/2026 11:18:32.8540 | 3.5140076 | 800.03552 | 1194.5856 | 0.5531891 | -2.9608185 | [10 empty] | 40712
[37 empty] | 01/19/2026 11:18:33.3540 | 3.5140328 | 800.03546 | 1194.9856 | 0.55317211 | -2.9608607 | [10 empty] | 40712.5
[37 empty] | 01/19/2026 11:18:33.8540 | 3.5140345 | 799.98975 | 1195.3856 | 0.55314821 | -2.9608862 | [10 empty] | 40713
[37 empty] | 01/19/2026 11:18:34.3540 | 3.5141375 | 799.86786 | 1195.7856 | 0.55313015 | -2.9610074 | [10 empty] | 40713.5
[37 empty] | 01/19/2026 11:18:34.8540 | 3.5141401 | 800.12683 | 1196.1857 | 0.55310655 | -2.9610336 | [10 empty] | 40714
[37 empty] | 01/19/2026 11:18:35.3540 | 3.5141175 | 800.203 | 1196.5857 | 0.55308229 | -2.9610353 | [10 empty] | 40714.5
[37 empty] | 01/19/2026 11:18:35.8540 | 3.5141227 | 800.06592 | 1196.9857 | 0.55306131 | -2.9610615 | [10 empty] | 40715
[37 empty] | 01/19/2026 11:18:36.3540 | 3.5141463 | 800.09637 | 1197.3857 | 0.55304581 | -2.9611006 | [10 empty] | 40715.5
[37 empty] | 01/19/2026 11:18:36.8540 | 3.5140946 | 800.005 | 1197.7858 | 0.55303526 | -2.9610593 | [10 empty] | 40716
[37 empty] | 01/19/2026 11:18:37.3540 | 3.5140829 | 799.94403 | 1198.1858 | 0.55302781 | -2.961055 | [10 empty] | 40716.5
[37 empty] | 01/19/2026 11:18:37.8540 | 3.5139091 | 799.95935 | 1198.5858 | 0.55301625 | -2.9608929 | [10 empty] | 40717
[37 empty] | 01/19/2026 11:18:38.3540 | 3.5140145 | 800.11157 | 1198.9858 | 0.55299538 | -2.961019 | [10 empty] | 40717.5
[37 empty] | 01/19/2026 11:18:38.8540 | 3.5140696 | 800.09637 | 1199.3859 | 0.55297571 | -2.9610939 | [10 empty] | 40718
[37 empty] | 01/19/2026 11:18:39.3540 | 3.5140762 | 800.12683 | 1199.7859 | 0.55296558 | -2.9611106 | [10 empty] | 40718.5
[37 empty] | 01/19/2026 11:18:39.8540 | 3.5140548 | 799.8222 | 1200.1859 | 0.55296206 | -2.9610927 | [10 empty] | 40719
[37 empty] | 01/19/2026 11:18:40.3540 | 3.5139756 | 800.09637 | 1200.5859 | 0.55294007 | -2.9610355 | [10 empty] | 40719.5
[37 empty] | 01/19/2026 11:18:40.8540 | 3.5139091 | 799.95929 | 1200.986 | 0.55292112 | -2.960988 | [10 empty] | 40720
[37 empty] | 01/19/2026 11:18:41.3540 | 3.5139256 | 800.005 | 1201.386 | 0.5529083 | -2.9610174 | [10 empty] | 40720.5
[37 empty] | 01/19/2026 11:18:41.8540 | 3.5139251 | 800.11163 | 1201.786 | 0.55289549 | -2.9610295 | [10 empty] | 40721
[37 empty] | 01/19/2026 11:18:42.3540 | 3.513948 | 800.12689 | 1202.186 | 0.55288601 | -2.961062 | [10 empty] | 40721.5
[37 empty] | 01/19/2026 11:18:42.8540 | 3.5139484 | 800.08118 | 1202.5861 | 0.55288815 | -2.9610603 | [10 empty] | 40722
[37 empty] | 01/19/2026 11:18:43.3540 | 3.5141013 | 799.92883 | 1202.9861 | 0.55289388 | -2.9612074 | [10 empty] | 40722.5
[37 empty] | 01/19/2026 11:18:43.8540 | 3.5141656 | 800.11157 | 1203.3861 | 0.55289936 | -2.9612663 | [10 empty] | 40723
[37 empty] | 01/19/2026 11:18:44.3540 | 3.5142519 | 799.98975 | 1203.7861 | 0.55290747 | -2.9613445 | [10 empty] | 40723.5
[37 empty] | 01/19/2026 11:18:44.8540 | 3.5142937 | 799.95935 | 1204.1862 | 0.55291939 | -2.9613743 | [10 empty] | 40724
[37 empty] | 01/19/2026 11:18:45.3540 | 3.5145497 | 800.14203 | 1204.5862 | 0.5529182 | -2.9616315 | [10 empty] | 40724.5
[37 empty] | 01/19/2026 11:18:45.8540 | 3.5146301 | 800.005 | 1204.9862 | 0.55290538 | -2.9617248 | [10 empty] | 40725
[37 empty] | 01/19/2026 11:18:46.3540 | 3.5146115 | 800.08118 | 1205.3862 | 0.55289096 | -2.9617205 | [10 empty] | 40725.5
[37 empty] | 01/19/2026 11:18:46.8540 | 3.5145485 | 800.17255 | 1205.7863 | 0.55287904 | -2.9616694 | [10 empty] | 40726
[37 empty] | 01/19/2026 11:18:47.3540 | 3.5143571 | 800.06592 | 1206.1863 | 0.55287522 | -2.9614818 | [10 empty] | 40726.5
[37 empty] | 01/19/2026 11:18:47.8540 | 3.5142562 | 800.09637 | 1206.5863 | 0.5528717 | -2.9613845 | [10 empty] | 40727
[37 empty] | 01/19/2026 11:18:48.3540 | 3.5141535 | 800.0202 | 1206.9865 | 0.55286306 | -2.9612904 | [10 empty] | 40727.5
[37 empty] | 01/19/2026 11:18:48.8540 | 3.5140917 | 800.11157 | 1207.3865 | 0.55284184 | -2.9612498 | [10 empty] | 40728
[37 empty] | 01/19/2026 11:18:49.3540 | 3.514029 | 800.24872 | 1207.7865 | 0.55283034 | -2.9611986 | [10 empty] | 40728.5
[37 empty] | 01/19/2026 11:18:49.8540 | 3.5140471 | 800.05072 | 1208.1865 | 0.55282462 | -2.9612224 | [10 empty] | 40729
[37 empty] | 01/19/2026 11:18:50.3540 | 3.5141463 | 800.18774 | 1208.5865 | 0.55282545 | -2.9613209 | [10 empty] | 40729.5
[37 empty] | 01/19/2026 11:18:50.8540 | 3.5140963 | 800.15735 | 1208.9866 | 0.55281276 | -2.9612834 | [10 empty] | 40730
[37 empty] | 01/19/2026 11:18:51.3540 | 3.5140455 | 800.12689 | 1209.3867 | 0.55276674 | -2.9612787 | [10 empty] | 40730.5
[37 empty] | 01/19/2026 11:18:51.8540 | 3.5137658 | 799.91364 | 1209.7867 | 0.55269945 | -2.9610665 | [10 empty] | 40731
[37 empty] | 01/19/2026 11:18:52.3540 | 3.5135808 | 800.18781 | 1210.1868 | 0.55264527 | -2.9609356 | [10 empty] | 40731.5
[37 empty] | 01/19/2026 11:18:52.8540 | 3.5133488 | 800.03552 | 1210.5868 | 0.55259943 | -2.9607494 | [10 empty] | 40732
[37 empty] | 01/19/2026 11:18:53.3540 | 3.5133595 | 800.0202 | 1210.9868 | 0.55259424 | -2.9607654 | [10 empty] | 40732.5
[37 empty] | 01/19/2026 11:18:53.8540 | 3.5135758 | 800.0202 | 1211.3868 | 0.55263978 | -2.9609361 | [10 empty] | 40733
[37 empty] | 01/19/2026 11:18:54.3540 | 3.513696 | 799.97449 | 1211.7869 | 0.5526703 | -2.9610257 | [10 empty] | 40733.5
[37 empty] | 01/19/2026 11:18:54.8540 | 3.5138466 | 800.0202 | 1212.1869 | 0.55268598 | -2.9611607 | [10 empty] | 40734
[37 empty] | 01/19/2026 11:18:55.3540 | 3.514044 | 800.005 | 1212.5869 | 0.55270118 | -2.9613428 | [10 empty] | 40734.5
[37 empty] | 01/19/2026 11:18:55.8540 | 3.5142093 | 800.08118 | 1212.9869 | 0.55271608 | -2.9614933 | [10 empty] | 40735
[37 empty] | 01/19/2026 11:18:56.3540 | 3.5143635 | 800.03552 | 1213.387 | 0.55273294 | -2.9616306 | [10 empty] | 40735.5
[37 empty] | 01/19/2026 11:18:56.8540 | 3.5144992 | 800.02026 | 1213.787 | 0.5527404 | -2.9617589 | [10 empty] | 40736
[37 empty] | 01/19/2026 11:18:57.3540 | 3.5145593 | 799.92883 | 1214.187 | 0.552733 | -2.9618263 | [10 empty] | 40736.5
[37 empty] | 01/19/2026 11:18:57.8540 | 3.514643 | 800.2334 | 1214.587 | 0.55272508 | -2.9619179 | [10 empty] | 40737
[37 empty] | 01/19/2026 11:18:58.3540 | 3.5146387 | 799.91364 | 1214.9871 | 0.55271506 | -2.9619236 | [10 empty] | 40737.5
[37 empty] | 01/19/2026 11:18:58.8540 | 3.5144789 | 800.06592 | 1215.3871 | 0.55268759 | -2.9617913 | [10 empty] | 40738
[37 empty] | 01/19/2026 11:18:59.3540 | 3.51443 | 800.24872 | 1215.7872 | 0.55265343 | -2.9617765 | [10 empty] | 40738.5
[37 empty] | 01/19/2026 11:18:59.8540 | 3.5143025 | 800.11163 | 1216.1873 | 0.55261856 | -2.961684 | [10 empty] | 40739
[37 empty] | 01/19/2026 11:19:00.3540 | 3.5141761 | 799.95935 | 1216.5873 | 0.55259126 | -2.9615848 | [10 empty] | 40739.5
[37 empty] | 01/19/2026 11:19:00.8540 | 3.5142574 | 800.203 | 1216.9873 | 0.5525769 | -2.9616807 | [10 empty] | 40740
[37 empty] | 01/19/2026 11:19:01.3540 | 3.5142038 | 800.11157 | 1217.3873 | 0.55256373 | -2.9616401 | [10 empty] | 40740.5
[37 empty] | 01/19/2026 11:19:01.8540 | 3.5141625 | 800.05072 | 1217.7874 | 0.55255008 | -2.9616125 | [10 empty] | 40741
[37 empty] | 01/19/2026 11:19:02.3540 | 3.514149 | 800.005 | 1218.1875 | 0.55253047 | -2.9616184 | [10 empty] | 40741.5
[37 empty] | 01/19/2026 11:19:02.8540 | 3.5141971 | 800.27924 | 1218.5875 | 0.55252033 | -2.9616768 | [10 empty] | 40742
[37 empty] | 01/19/2026 11:19:03.3540 | 3.5143533 | 799.98975 | 1218.9875 | 0.55251443 | -2.961839 | [10 empty] | 40742.5
[37 empty] | 01/19/2026 11:19:03.8540 | 3.5144589 | 800.09637 | 1219.3877 | 0.55251044 | -2.9619484 | [10 empty] | 40743
[37 empty] | 01/19/2026 11:19:04.3540 | 3.5145707 | 799.97449 | 1219.7877 | 0.55249637 | -2.9620743 | [10 empty] | 40743.5
[37 empty] | 01/19/2026 11:19:04.8540 | 3.5146422 | 800.09637 | 1220.1877 | 0.55248654 | -2.9621556 | [10 empty] | 40744
[37 empty] | 01/19/2026 11:19:05.3540 | 3.5145075 | 800.11163 | 1220.5878 | 0.55247086 | -2.9620366 | [10 empty] | 40744.5
[37 empty] | 01/19/2026 11:19:05.8540 | 3.5144212 | 800.11163 | 1220.9878 | 0.55245131 | -2.9619699 | [10 empty] | 40745
[37 empty] | 01/19/2026 11:19:06.3540 | 3.5145097 | 799.95935 | 1221.3878 | 0.55242729 | -2.9620824 | [10 empty] | 40745.5
[37 empty] | 01/19/2026 11:19:06.8540 | 3.5145695 | 800.05072 | 1221.7878 | 0.5524025 | -2.962167 | [10 empty] | 40746
[37 empty] | 01/19/2026 11:19:07.3540 | 3.5146794 | 800.03552 | 1222.1879 | 0.55239344 | -2.962286 | [10 empty] | 40746.5
[37 empty] | 01/19/2026 11:19:07.8540 | 3.5147865 | 800.12689 | 1222.5879 | 0.55239946 | -2.9623871 | [10 empty] | 40747
[37 empty] | 01/19/2026 11:19:08.3540 | 3.514684 | 800.14209 | 1222.988 | 0.55240268 | -2.9622812 | [10 empty] | 40747.5
[37 empty] | 01/19/2026 11:19:08.8540 | 3.514641 | 799.89838 | 1223.3881 | 0.55239338 | -2.9622476 | [10 empty] | 40748
[37 empty] | 01/19/2026 11:19:09.3540 | 3.5147319 | 800.18774 | 1223.7881 | 0.55239636 | -2.9623356 | [10 empty] | 40748.5
[37 empty] | 01/19/2026 11:19:09.8540 | 3.5146813 | 800.06592 | 1224.1881 | 0.55239928 | -2.9622822 | [10 empty] | 40749
[37 empty] | 01/19/2026 11:19:10.3540 | 3.514652 | 800.12689 | 1224.5881 | 0.55239296 | -2.9622591 | [10 empty] | 40749.5
[37 empty] | 01/19/2026 11:19:10.8540 | 3.5145838 | 800.14203 | 1224.9882 | 0.55238324 | -2.9622006 | [10 empty] | 40750
[37 empty] | 01/19/2026 11:19:11.3540 | 3.5145621 | 800.12689 | 1225.3882 | 0.55237973 | -2.9621825 | [10 empty] | 40750.5
[37 empty] | 01/19/2026 11:19:11.8540 | 3.5146365 | 800.2182 | 1225.7883 | 0.55237478 | -2.9622617 | [10 empty] | 40751
[37 empty] | 01/19/2026 11:19:12.3540 | 3.514699 | 800.14209 | 1226.1884 | 0.55236876 | -2.9623303 | [10 empty] | 40751.5
[37 empty] | 01/19/2026 11:19:12.8540 | 3.5146005 | 799.98975 | 1226.5884 | 0.5523569 | -2.9622436 | [10 empty] | 40752
[37 empty] | 01/19/2026 11:19:13.3540 | 3.5147362 | 799.97449 | 1226.9884 | 0.55235296 | -2.9623833 | [10 empty] | 40752.5
[37 empty] | 01/19/2026 11:19:13.8540 | 3.5146964 | 800.14209 | 1227.3884 | 0.55234522 | -2.9623511 | [10 empty] | 40753
[37 empty] | 01/19/2026 11:19:14.3540 | 3.5145795 | 800.05072 | 1227.7885 | 0.55233675 | -2.9622428 | [10 empty] | 40753.5
[37 empty] | 01/19/2026 11:19:14.8540 | 3.5146637 | 800.06592 | 1228.1885 | 0.55232757 | -2.9623361 | [10 empty] | 40754
[37 empty] | 01/19/2026 11:19:15.3540 | 3.5147061 | 800.29437 | 1228.5885 | 0.55230784 | -2.9623983 | [10 empty] | 40754.5
[37 empty] | 01/19/2026 11:19:15.8540 | 3.5147605 | 800.05066 | 1228.9885 | 0.55229908 | -2.9624615 | [10 empty] | 40755
[37 empty] | 01/19/2026 11:19:16.3540 | 3.5147958 | 800.05072 | 1229.3885 | 0.55229622 | -2.9624996 | [10 empty] | 40755.5
[37 empty] | 01/19/2026 11:19:16.8540 | 3.5147481 | 799.95929 | 1229.7886 | 0.55229533 | -2.9624529 | [10 empty] | 40756
[37 empty] | 01/19/2026 11:19:17.3540 | 3.5146286 | 800.0202 | 1230.1886 | 0.5522871 | -2.9623415 | [10 empty] | 40756.5
[37 empty] | 01/19/2026 11:19:17.8540 | 3.5146248 | 800.14209 | 1230.5886 | 0.55227894 | -2.9623458 | [10 empty] | 40757
[37 empty] | 01/19/2026 11:19:18.3540 | 3.5146804 | 800.08118 | 1230.9886 | 0.55226243 | -2.9624181 | [10 empty] | 40757.5
[37 empty] | 01/19/2026 11:19:18.8540 | 3.5146554 | 799.89832 | 1231.3887 | 0.55225086 | -2.9624045 | [10 empty] | 40758
[37 empty] | 01/19/2026 11:19:19.3540 | 3.5146952 | 800.24872 | 1231.7887 | 0.55225092 | -2.9624443 | [10 empty] | 40758.5
[37 empty] | 01/19/2026 11:19:19.8540 | 3.5147138 | 800.18774 | 1232.1887 | 0.55223268 | -2.962481 | [10 empty] | 40759
[37 empty] | 01/19/2026 11:19:20.3540 | 3.5146899 | 799.79175 | 1232.5887 | 0.55220377 | -2.9624863 | [10 empty] | 40759.5
[37 empty] | 01/19/2026 11:19:20.8540 | 3.5147078 | 800.06592 | 1232.9889 | 0.55217552 | -2.9625323 | [10 empty] | 40760
[37 empty] | 01/19/2026 11:19:21.3540 | 3.5146973 | 800.02026 | 1233.3889 | 0.5521521 | -2.9625452 | [10 empty] | 40760.5
[37 empty] | 01/19/2026 11:19:21.8540 | 3.514698 | 800.11157 | 1233.7889 | 0.55213845 | -2.9625595 | [10 empty] | 40761
[37 empty] | 01/19/2026 11:19:22.3540 | 3.5147018 | 800.08118 | 1234.189 | 0.55213773 | -2.962564 | [10 empty] | 40761.5
[37 empty] | 01/19/2026 11:19:22.8540 | 3.5146759 | 800.12689 | 1234.589 | 0.55214185 | -2.962534 | [10 empty] | 40762
[37 empty] | 01/19/2026 11:19:23.3540 | 3.514796 | 800.0202 | 1234.989 | 0.55213612 | -2.9626598 | [10 empty] | 40762.5
[37 empty] | 01/19/2026 11:19:23.8540 | 3.5148253 | 799.98975 | 1235.389 | 0.55213749 | -2.962688 | [10 empty] | 40763
[37 empty] | 01/19/2026 11:19:24.3540 | 3.5147798 | 800.15729 | 1235.7891 | 0.55213833 | -2.9626415 | [10 empty] | 40763.5
[37 empty] | 01/19/2026 11:19:24.8540 | 3.5148432 | 800.08118 | 1236.1891 | 0.55213279 | -2.9627104 | [10 empty] | 40764
[37 empty] | 01/19/2026 11:19:25.3540 | 3.5148182 | 800.15735 | 1236.5891 | 0.55211866 | -2.9626997 | [10 empty] | 40764.5
[37 empty] | 01/19/2026 11:19:25.8540 | 3.514854 | 799.98975 | 1236.9891 | 0.55210656 | -2.9627473 | [10 empty] | 40765
[37 empty] | 01/19/2026 11:19:26.3540 | 3.5147512 | 800.005 | 1237.3892 | 0.55209297 | -2.9626582 | [10 empty] | 40765.5
[37 empty] | 01/19/2026 11:19:26.8540 | 3.5148494 | 799.91364 | 1237.7892 | 0.55207449 | -2.962775 | [10 empty] | 40766
[37 empty] | 01/19/2026 11:19:27.3540 | 3.514833 | 800.05072 | 1238.1892 | 0.55206692 | -2.9627662 | [10 empty] | 40766.5
[37 empty] | 01/19/2026 11:19:27.8540 | 3.5148327 | 800.08118 | 1238.5892 | 0.55205446 | -2.9627783 | [10 empty] | 40767
[37 empty] | 01/19/2026 11:19:28.3540 | 3.5148621 | 800.14203 | 1238.9894 | 0.55203927 | -2.9628227 | [10 empty] | 40767.5
[37 empty] | 01/19/2026 11:19:28.8540 | 3.5148592 | 799.94403 | 1239.3894 | 0.55202901 | -2.9628301 | [10 empty] | 40768
[37 empty] | 01/19/2026 11:19:29.3540 | 3.5148876 | 800.14209 | 1239.7894 | 0.55201197 | -2.9628756 | [10 empty] | 40768.5
[37 empty] | 01/19/2026 11:19:29.8540 | 3.51492 | 800.06592 | 1240.1895 | 0.55199456 | -2.9629254 | [10 empty] | 40769
[37 empty] | 01/19/2026 11:19:30.3540 | 3.5148456 | 800.03552 | 1240.5895 | 0.5519889 | -2.9628568 | [10 empty] | 40769.5
[37 empty] | 01/19/2026 11:19:30.8540 | 3.514853 | 799.89832 | 1240.9895 | 0.55198365 | -2.9628694 | [10 empty] | 40770
[37 empty] | 01/19/2026 11:19:31.3540 | 3.51477 | 799.97455 | 1241.3895 | 0.55196923 | -2.9628007 | [10 empty] | 40770.5
[37 empty] | 01/19/2026 11:19:31.8540 | 3.5148177 | 799.91364 | 1241.7896 | 0.55196321 | -2.9628546 | [10 empty] | 40771
[37 empty] | 01/19/2026 11:19:32.3540 | 3.5147352 | 799.92889 | 1242.1896 | 0.55194491 | -2.9627903 | [10 empty] | 40771.5
[37 empty] | 01/19/2026 11:19:32.8540 | 3.5147445 | 799.94403 | 1242.5895 | 0.5519256 | -2.9628189 | [10 empty] | 40772
[37 empty] | 01/19/2026 11:19:33.3540 | 3.5146408 | 800.08118 | 1242.9895 | 0.55192208 | -2.9627187 | [10 empty] | 40772.5
[37 empty] | 01/19/2026 11:19:33.8540 | 3.5146639 | 799.92883 | 1243.3895 | 0.5519262 | -2.9627378 | [10 empty] | 40773
[37 empty] | 01/19/2026 11:19:34.3540 | 3.5146916 | 800.24872 | 1243.7896 | 0.55192882 | -2.9627628 | [10 empty] | 40773.5
[37 empty] | 01/19/2026 11:19:34.8540 | 3.5147047 | 799.83746 | 1244.1896 | 0.55192894 | -2.9627757 | [10 empty] | 40774
[37 empty] | 01/19/2026 11:19:35.3540 | 3.5147336 | 800.08118 | 1244.5896 | 0.55192995 | -2.9628036 | [10 empty] | 40774.5
[37 empty] | 01/19/2026 11:19:35.8540 | 3.5147147 | 799.97455 | 1244.9895 | 0.55193359 | -2.9627812 | [10 empty] | 40775
[37 empty] | 01/19/2026 11:19:36.3540 | 3.5146952 | 800.09644 | 1245.3895 | 0.55193365 | -2.9627614 | [10 empty] | 40775.5
[37 empty] | 01/19/2026 11:19:36.8540 | 3.5147154 | 799.77649 | 1245.7896 | 0.55192763 | -2.9627879 | [10 empty] | 40776
[37 empty] | 01/19/2026 11:19:37.3540 | 3.5147128 | 799.97455 | 1246.1896 | 0.55191678 | -2.962796 | [10 empty] | 40776.5
[37 empty] | 01/19/2026 11:19:37.8540 | 3.5146697 | 800.08118 | 1246.5896 | 0.55191207 | -2.9627576 | [10 empty] | 40777
[37 empty] | 01/19/2026 11:19:38.3540 | 3.5146825 | 799.89838 | 1246.9896 | 0.5519132 | -2.9627693 | [10 empty] | 40777.5
[37 empty] | 01/19/2026 11:19:38.8540 | 3.5147223 | 800.08118 | 1247.3896 | 0.55190623 | -2.9628162 | [10 empty] | 40778
[37 empty] | 01/19/2026 11:19:39.3540 | 3.5146873 | 800.005 | 1247.7897 | 0.55189544 | -2.9627919 | [10 empty] | 40778.5
[37 empty] | 01/19/2026 11:19:39.8540 | 3.5147271 | 800.0202 | 1248.1897 | 0.55189735 | -2.9628298 | [10 empty] | 40779
[37 empty] | 01/19/2026 11:19:40.3540 | 3.5147336 | 799.80701 | 1248.5897 | 0.55189556 | -2.9628379 | [10 empty] | 40779.5
[37 empty] | 01/19/2026 11:19:40.8540 | 3.5147071 | 800.14209 | 1248.9897 | 0.55189788 | -2.9628093 | [10 empty] | 40780
[37 empty] | 01/19/2026 11:19:41.3540 | 3.5147026 | 799.92883 | 1249.3898 | 0.55189663 | -2.962806 | [10 empty] | 40780.5
[37 empty] | 01/19/2026 11:19:41.8540 | 3.5147386 | 800.0202 | 1249.7897 | 0.55188835 | -2.9628503 | [10 empty] | 40781
[37 empty] | 01/19/2026 11:19:42.3540 | 3.5147538 | 799.94403 | 1250.1897 | 0.55187142 | -2.9628823 | [10 empty] | 40781.5
[37 empty] | 01/19/2026 11:19:42.8540 | 3.5146859 | 799.92883 | 1250.5897 | 0.55184525 | -2.9628406 | [10 empty] | 40782
[37 empty] | 01/19/2026 11:19:43.3540 | 3.5145204 | 799.94403 | 1250.9897 | 0.55181742 | -2.962703 | [10 empty] | 40782.5
[37 empty] | 01/19/2026 11:19:43.8540 | 3.514359 | 800.06592 | 1251.3898 | 0.55179048 | -2.9625685 | [10 empty] | 40783
[37 empty] | 01/19/2026 11:19:44.3540 | 3.5142691 | 799.98975 | 1251.7898 | 0.55177903 | -2.9624901 | [10 empty] | 40783.5
[37 empty] | 01/19/2026 11:19:44.8540 | 3.5142493 | 800.203 | 1252.1898 | 0.55176938 | -2.9624798 | [10 empty] | 40784
[37 empty] | 01/19/2026 11:19:45.3540 | 3.5141802 | 800.03546 | 1252.5898 | 0.55176502 | -2.9624152 | [10 empty] | 40784.5
[37 empty] | 01/19/2026 11:19:45.8540 | 3.5141585 | 800.005 | 1252.9899 | 0.5517509 | -2.9624076 | [10 empty] | 40785
[37 empty] | 01/19/2026 11:19:46.3540 | 3.5141435 | 800.15735 | 1253.3899 | 0.5517329 | -2.9624107 | [10 empty] | 40785.5
[37 empty] | 01/19/2026 11:19:46.8540 | 3.5141191 | 800.11163 | 1253.7899 | 0.55172765 | -2.9623916 | [10 empty] | 40786
[37 empty] | 01/19/2026 11:19:47.3540 | 3.5141971 | 800.17255 | 1254.1899 | 0.55171639 | -2.9624808 | [10 empty] | 40786.5
[37 empty] | 01/19/2026 11:19:47.8540 | 3.5141947 | 800.08118 | 1254.59 | 0.55171776 | -2.962477 | [10 empty] | 40787
[37 empty] | 01/19/2026 11:19:48.3540 | 3.5142155 | 799.94403 | 1254.9899 | 0.55171144 | -2.9625039 | [10 empty] | 40787.5
[37 empty] | 01/19/2026 11:19:48.8540 | 3.5141206 | 800.14209 | 1255.3899 | 0.5516988 | -2.9624219 | [10 empty] | 40788
[37 empty] | 01/19/2026 11:19:49.3540 | 3.5141716 | 800.08118 | 1255.7899 | 0.55169499 | -2.9624765 | [10 empty] | 40788.5
[37 empty] | 01/19/2026 11:19:49.8540 | 3.5141122 | 799.97455 | 1256.1899 | 0.55168557 | -2.9624267 | [10 empty] | 40789
[37 empty] | 01/19/2026 11:19:50.3540 | 3.5141025 | 799.92883 | 1256.59 | 0.55167288 | -2.9624295 | [10 empty] | 40789.5
[37 empty] | 01/19/2026 11:19:50.8540 | 3.514024 | 800.02026 | 1256.99 | 0.55167085 | -2.9623532 | [10 empty] | 40790
[37 empty] | 01/19/2026 11:19:51.3540 | 3.5141227 | 800.005 | 1257.39 | 0.55169463 | -2.9624281 | [10 empty] | 40790.5
[37 empty] | 01/19/2026 11:19:51.8540 | 3.5141652 | 799.86786 | 1257.7899 | 0.55171752 | -2.9624476 | [10 empty] | 40791
[37 empty] | 01/19/2026 11:19:52.3540 | 3.5141935 | 800.0202 | 1258.1899 | 0.5517261 | -2.9624674 | [10 empty] | 40791.5
[37 empty] | 01/19/2026 11:19:52.8540 | 3.5143123 | 799.95935 | 1258.59 | 0.55173409 | -2.9625783 | [10 empty] | 40792
[37 empty] | 01/19/2026 11:19:53.3540 | 3.514349 | 799.94409 | 1258.99 | 0.55173457 | -2.9626143 | [10 empty] | 40792.5
[37 empty] | 01/19/2026 11:19:53.8540 | 3.514498 | 800.08118 | 1259.39 | 0.55173922 | -2.9627588 | [10 empty] | 40793
[37 empty] | 01/19/2026 11:19:54.3540 | 3.5143592 | 800.08118 | 1259.79 | 0.55173069 | -2.9626286 | [10 empty] | 40793.5
[37 empty] | 01/19/2026 11:19:54.8540 | 3.5143428 | 800.12683 | 1260.1901 | 0.55171871 | -2.9626241 | [10 empty] | 40794
[37 empty] | 01/19/2026 11:19:55.3540 | 3.5144522 | 800.15735 | 1260.5901 | 0.55171269 | -2.9627395 | [10 empty] | 40794.5
[37 empty] | 01/19/2026 11:19:55.8540 | 3.514436 | 800.12689 | 1260.9901 | 0.55170923 | -2.9627268 | [10 empty] | 40795
[37 empty] | 01/19/2026 11:19:56.3540 | 3.5142899 | 799.74603 | 1261.3901 | 0.55170494 | -2.962585 | [10 empty] | 40795.5
[37 empty] | 01/19/2026 11:19:56.8540 | 3.5142426 | 800.05072 | 1261.7902 | 0.55170232 | -2.9625404 | [10 empty] | 40796
[37 empty] | 01/19/2026 11:19:57.3540 | 3.514375 | 799.98975 | 1262.1902 | 0.55170178 | -2.9626732 | [10 empty] | 40796.5
[37 empty] | 01/19/2026 11:19:57.8540 | 3.5145602 | 799.95929 | 1262.5902 | 0.55170196 | -2.9628582 | [10 empty] | 40797
[37 empty] | 01/19/2026 11:19:58.3540 | 3.514652 | 800.03546 | 1262.9901 | 0.55168945 | -2.9629626 | [10 empty] | 40797.5
[37 empty] | 01/19/2026 11:19:58.8540 | 3.5145917 | 800.08118 | 1263.3901 | 0.55167782 | -2.962914 | [10 empty] | 40798
[37 empty] | 01/19/2026 11:19:59.3540 | 3.5146241 | 800.14209 | 1263.7902 | 0.55166817 | -2.962956 | [10 empty] | 40798.5
[37 empty] | 01/19/2026 11:19:59.8540 | 3.5146427 | 799.92883 | 1264.1902 | 0.55166328 | -2.9629796 | [10 empty] | 40799
[37 empty] | 01/19/2026 11:20:00.3540 | 3.5147343 | 799.92883 | 1264.5902 | 0.55166399 | -2.9630702 | [10 empty] | 40799.5
[37 empty] | 01/19/2026 11:20:00.8540 | 3.5146835 | 800.0202 | 1264.9902 | 0.55166221 | -2.9630213 | [10 empty] | 40800
[37 empty] | 01/19/2026 11:20:01.3540 | 3.5146394 | 800.08118 | 1265.3903 | 0.55165064 | -2.9629889 | [10 empty] | 40800.5
[37 empty] | 01/19/2026 11:20:01.8540 | 3.5147235 | 799.95935 | 1265.7903 | 0.55163592 | -2.9630876 | [10 empty] | 40801
[37 empty] | 01/19/2026 11:20:02.3540 | 3.514611 | 800.05072 | 1266.1903 | 0.55162293 | -2.9629881 | [10 empty] | 40801.5
[37 empty] | 01/19/2026 11:20:02.8540 | 3.5146494 | 799.94403 | 1266.5903 | 0.55161417 | -2.9630353 | [10 empty] | 40802
[37 empty] | 01/19/2026 11:20:03.3540 | 3.514746 | 800.12683 | 1266.9904 | 0.55161053 | -2.9631355 | [10 empty] | 40802.5
[37 empty] | 01/19/2026 11:20:03.8540 | 3.5147467 | 800.08118 | 1267.3904 | 0.55160654 | -2.96314 | [10 empty] | 40803
[37 empty] | 01/19/2026 11:20:04.3540 | 3.5147831 | 799.86792 | 1267.7904 | 0.55159956 | -2.9631836 | [10 empty] | 40803.5
[37 empty] | 01/19/2026 11:20:04.8540 | 3.5147724 | 800.12689 | 1268.1904 | 0.55159009 | -2.9631824 | [10 empty] | 40804
[37 empty] | 01/19/2026 11:20:05.3540 | 3.514782 | 800.18774 | 1268.5905 | 0.55158651 | -2.9631953 | [10 empty] | 40804.5
[37 empty] | 01/19/2026 11:20:05.8540 | 3.5147109 | 800.03546 | 1268.9905 | 0.5515908 | -2.96312 | [10 empty] | 40805
[37 empty] | 01/19/2026 11:20:06.3540 | 3.514636 | 800.0202 | 1269.3905 | 0.55159253 | -2.9630435 | [10 empty] | 40805.5
[37 empty] | 01/19/2026 11:20:06.8540 | 3.5144594 | 800.11157 | 1269.7905 | 0.55158716 | -2.9628723 | [10 empty] | 40806
[37 empty] | 01/19/2026 11:20:07.3540 | 3.5144739 | 799.98975 | 1270.1906 | 0.55157816 | -2.9628956 | [10 empty] | 40806.5
[37 empty] | 01/19/2026 11:20:07.8540 | 3.5145426 | 800.05072 | 1270.5906 | 0.55155599 | -2.9629867 | [10 empty] | 40807
[37 empty] | 01/19/2026 11:20:08.3540 | 3.5145893 | 799.98975 | 1270.9906 | 0.55152225 | -2.9630671 | [10 empty] | 40807.5
[37 empty] | 01/19/2026 11:20:08.8540 | 3.5145588 | 800.14209 | 1271.3906 | 0.55149901 | -2.9630597 | [10 empty] | 40808
[37 empty] | 01/19/2026 11:20:09.3540 | 3.5144923 | 800.05072 | 1271.7906 | 0.55147249 | -2.9630198 | [10 empty] | 40808.5
[37 empty] | 01/19/2026 11:20:09.8540 | 3.5144811 | 800.09637 | 1272.1907 | 0.55144602 | -2.9630351 | [10 empty] | 40809
[37 empty] | 01/19/2026 11:20:10.3540 | 3.5145679 | 800.05072 | 1272.5908 | 0.55142784 | -2.96314 | [10 empty] | 40809.5
[37 empty] | 01/19/2026 11:20:10.8540 | 3.5146508 | 800.14209 | 1272.9908 | 0.5514164 | -2.9632344 | [10 empty] | 40810
[37 empty] | 01/19/2026 11:20:11.3540 | 3.5146484 | 800.18774 | 1273.3909 | 0.55140483 | -2.9632435 | [10 empty] | 40810.5
[37 empty] | 01/19/2026 11:20:11.8540 | 3.5147181 | 800.14209 | 1273.7909 | 0.5513981 | -2.96332 | [10 empty] | 40811
[37 empty] | 01/19/2026 11:20:12.3540 | 3.5147059 | 800.005 | 1274.1909 | 0.55141264 | -2.9632933 | [10 empty] | 40811.5
[37 empty] | 01/19/2026 11:20:12.8540 | 3.514761 | 800.0202 | 1274.5909 | 0.5514189 | -2.9633422 | [10 empty] | 40812
[37 empty] | 01/19/2026 11:20:13.3540 | 3.5149086 | 799.98975 | 1274.991 | 0.55142933 | -2.9634793 | [10 empty] | 40812.5
[37 empty] | 01/19/2026 11:20:13.8540 | 3.514858 | 800.20306 | 1275.3911 | 0.55143738 | -2.9634206 | [10 empty] | 40813
[37 empty] | 01/19/2026 11:20:14.3540 | 3.5148871 | 800.08118 | 1275.7911 | 0.55143768 | -2.9634495 | [10 empty] | 40813.5
[37 empty] | 01/19/2026 11:20:14.8540 | 3.5148623 | 800.12689 | 1276.1912 | 0.55143666 | -2.9634256 | [10 empty] | 40814
[37 empty] | 01/19/2026 11:20:15.3540 | 3.5149636 | 799.98975 | 1276.5912 | 0.55142939 | -2.9635341 | [10 empty] | 40814.5
[37 empty] | 01/19/2026 11:20:15.8540 | 3.5149837 | 800.09637 | 1276.9912 | 0.55142552 | -2.9635582 | [10 empty] | 40815
[37 empty] | 01/19/2026 11:20:16.3540 | 3.5149353 | 800.08118 | 1277.3912 | 0.55142909 | -2.9635062 | [10 empty] | 40815.5
[37 empty] | 01/19/2026 11:20:16.8540 | 3.5148416 | 800.005 | 1277.7914 | 0.55142409 | -2.9634175 | [10 empty] | 40816
[37 empty] | 01/19/2026 11:20:17.3540 | 3.5148244 | 800.06592 | 1278.1914 | 0.55142283 | -2.9634016 | [10 empty] | 40816.5
[37 empty] | 01/19/2026 11:20:17.8540 | 3.5148044 | 799.85266 | 1278.5914 | 0.55142415 | -2.9633801 | [10 empty] | 40817
[37 empty] | 01/19/2026 11:20:18.3540 | 3.5148585 | 800.0202 | 1278.9915 | 0.55142444 | -2.963434 | [10 empty] | 40817.5
[37 empty] | 01/19/2026 11:20:18.8540 | 3.5147948 | 800.23346 | 1279.3915 | 0.55143404 | -2.9633608 | [10 empty] | 40818
[37 empty] | 01/19/2026 11:20:19.3540 | 3.5148821 | 800.27917 | 1279.7916 | 0.55142659 | -2.9634554 | [10 empty] | 40818.5
[37 empty] | 01/19/2026 11:20:19.8540 | 3.5149851 | 800.26392 | 1280.1917 | 0.55141544 | -2.9635696 | [10 empty] | 40819
[37 empty] | 01/19/2026 11:20:20.3540 | 3.5150092 | 800.05072 | 1280.5917 | 0.55141026 | -2.963599 | [10 empty] | 40819.5
[37 empty] | 01/19/2026 11:20:20.8540 | 3.5149629 | 799.97455 | 1280.9917 | 0.55141038 | -2.9635525 | [10 empty] | 40820
[37 empty] | 01/19/2026 11:20:21.3540 | 3.5149372 | 800.09637 | 1281.3918 | 0.55140203 | -2.9635351 | [10 empty] | 40820.5
[37 empty] | 01/19/2026 11:20:21.8540 | 3.515028 | 799.95929 | 1281.7919 | 0.55138016 | -2.9636478 | [10 empty] | 40821
[37 empty] | 01/19/2026 11:20:22.3540 | 3.5148654 | 799.76129 | 1282.1919 | 0.55136746 | -2.9634979 | [10 empty] | 40821.5
[37 empty] | 01/19/2026 11:20:22.8540 | 3.51494 | 799.94403 | 1282.5919 | 0.55137438 | -2.9635656 | [10 empty] | 40822
[37 empty] | 01/19/2026 11:20:23.3540 | 3.514936 | 800.14209 | 1282.9919 | 0.55138344 | -2.9635525 | [10 empty] | 40822.5
[37 empty] | 01/19/2026 11:20:23.8540 | 3.5149455 | 800.03546 | 1283.392 | 0.55137646 | -2.9635692 | [10 empty] | 40823
[37 empty] | 01/19/2026 11:20:24.3540 | 3.5149693 | 800.06592 | 1283.7921 | 0.55137098 | -2.9635985 | [10 empty] | 40823.5
[37 empty] | 01/19/2026 11:20:24.8540 | 3.5149868 | 800.08118 | 1284.1921 | 0.55137581 | -2.9636109 | [10 empty] | 40824
[37 empty] | 01/19/2026 11:20:25.3540 | 3.5150318 | 800.18774 | 1284.5922 | 0.55137223 | -2.9636595 | [10 empty] | 40824.5
[37 empty] | 01/19/2026 11:20:25.8540 | 3.5150523 | 800.05066 | 1284.9922 | 0.55136669 | -2.9636858 | [10 empty] | 40825
[37 empty] | 01/19/2026 11:20:26.3540 | 3.5149648 | 799.91364 | 1285.3922 | 0.551368 | -2.9635968 | [10 empty] | 40825.5
[37 empty] | 01/19/2026 11:20:26.8540 | 3.5149298 | 799.97449 | 1285.7922 | 0.55136949 | -2.9635603 | [10 empty] | 40826
[37 empty] | 01/19/2026 11:20:27.3540 | 3.5148969 | 800.06592 | 1286.1923 | 0.55136961 | -2.9635272 | [10 empty] | 40826.5
[37 empty] | 01/19/2026 11:20:27.8540 | 3.5149074 | 800.14203 | 1286.5923 | 0.55136949 | -2.9635379 | [10 empty] | 40827
[37 empty] | 01/19/2026 11:20:28.3540 | 3.5149131 | 799.86786 | 1286.9923 | 0.55137181 | -2.9635413 | [10 empty] | 40827.5
[37 empty] | 01/19/2026 11:20:28.8540 | 3.5149281 | 800.005 | 1287.3923 | 0.55136538 | -2.9635627 | [10 empty] | 40828
[37 empty] | 01/19/2026 11:20:29.3540 | 3.5149586 | 800.06592 | 1287.7924 | 0.55135155 | -2.9636071 | [10 empty] | 40828.5
[37 empty] | 01/19/2026 11:20:29.8540 | 3.5149703 | 800.08118 | 1288.1924 | 0.55133498 | -2.9636352 | [10 empty] | 40829
[37 empty] | 01/19/2026 11:20:30.3540 | 3.5150025 | 799.95929 | 1288.5923 | 0.55132335 | -2.9636791 | [10 empty] | 40829.5
[37 empty] | 01/19/2026 11:20:30.8540 | 3.5149119 | 799.88312 | 1288.9923 | 0.55130345 | -2.9636085 | [10 empty] | 40830
[37 empty] | 01/19/2026 11:20:31.3540 | 3.5149343 | 800.06592 | 1289.3923 | 0.55129129 | -2.9636431 | [10 empty] | 40830.5
[37 empty] | 01/19/2026 11:20:31.8540 | 3.5150442 | 800.18774 | 1289.7924 | 0.5512948 | -2.9637494 | [10 empty] | 40831
[37 empty] | 01/19/2026 11:20:32.3540 | 3.5150969 | 800.05072 | 1290.1925 | 0.55130261 | -2.9637942 | [10 empty] | 40831.5
[37 empty] | 01/19/2026 11:20:32.8540 | 3.5150895 | 800.14209 | 1290.5925 | 0.55130845 | -2.9637811 | [10 empty] | 40832
[37 empty] | 01/19/2026 11:20:33.3540 | 3.5150807 | 800.03546 | 1290.9926 | 0.55129045 | -2.9637902 | [10 empty] | 40832.5
[37 empty] | 01/19/2026 11:20:33.8540 | 3.5149236 | 800.12683 | 1291.3926 | 0.55126953 | -2.963654 | [10 empty] | 40833
[37 empty] | 01/19/2026 11:20:34.3540 | 3.514904 | 800.08118 | 1291.7926 | 0.55125105 | -2.9636531 | [10 empty] | 40833.5
[37 empty] | 01/19/2026 11:20:34.8540 | 3.51491 | 800.11157 | 1292.1926 | 0.55123514 | -2.9636748 | [10 empty] | 40834
[37 empty] | 01/19/2026 11:20:35.3540 | 3.5148828 | 799.97455 | 1292.5927 | 0.55122 | -2.9636629 | [10 empty] | 40834.5
[37 empty] | 01/19/2026 11:20:35.8540 | 3.5148332 | 800.15735 | 1292.9926 | 0.55120063 | -2.9636326 | [10 empty] | 40835
[37 empty] | 01/19/2026 11:20:36.3540 | 3.5147667 | 800.09637 | 1293.3926 | 0.55118865 | -2.963578 | [10 empty] | 40835.5
[37 empty] | 01/19/2026 11:20:36.8540 | 3.5147915 | 800.06592 | 1293.7926 | 0.55117512 | -2.9636164 | [10 empty] | 40836
[37 empty] | 01/19/2026 11:20:37.3540 | 3.5147605 | 799.94403 | 1294.1926 | 0.55116874 | -2.9635918 | [10 empty] | 40836.5
[37 empty] | 01/19/2026 11:20:37.8540 | 3.5147533 | 799.92883 | 1294.5927 | 0.55117011 | -2.9635832 | [10 empty] | 40837
[37 empty] | 01/19/2026 11:20:38.3540 | 3.5147793 | 799.92883 | 1294.9927 | 0.5511685 | -2.9636109 | [10 empty] | 40837.5
[37 empty] | 01/19/2026 11:20:38.8540 | 3.5148723 | 799.83746 | 1295.3927 | 0.55115706 | -2.9637153 | [10 empty] | 40838
[37 empty] | 01/19/2026 11:20:39.3540 | 3.5149617 | 799.88318 | 1295.7927 | 0.55115694 | -2.9638047 | [10 empty] | 40838.5
[37 empty] | 01/19/2026 11:20:39.8540 | 3.5150175 | 799.91364 | 1296.1927 | 0.5511604 | -2.9638572 | [10 empty] | 40839
[37 empty] | 01/19/2026 11:20:40.3540 | 3.5150652 | 800.03552 | 1296.5928 | 0.55116135 | -2.9639039 | [10 empty] | 40839.5
[37 empty] | 01/19/2026 11:20:40.8540 | 3.5149643 | 800.08118 | 1296.9927 | 0.55115217 | -2.9638121 | [10 empty] | 40840
[37 empty] | 01/19/2026 11:20:41.3540 | 3.5148075 | 800.14209 | 1297.3927 | 0.55113602 | -2.9636714 | [10 empty] | 40840.5
[37 empty] | 01/19/2026 11:20:41.8540 | 3.5148873 | 799.98975 | 1297.7927 | 0.55114138 | -2.9637458 | [10 empty] | 40841
[37 empty] | 01/19/2026 11:20:42.3540 | 3.5148964 | 800.05072 | 1298.1927 | 0.55114305 | -2.9637532 | [10 empty] | 40841.5
[37 empty] | 01/19/2026 11:20:42.8540 | 3.5149097 | 799.98975 | 1298.5928 | 0.55114996 | -2.9637599 | [10 empty] | 40842
[37 empty] | 01/19/2026 11:20:43.3540 | 3.5149088 | 800.09637 | 1298.9928 | 0.55115962 | -2.9637492 | [10 empty] | 40842.5
[37 empty] | 01/19/2026 11:20:43.8540 | 3.5149565 | 799.82214 | 1299.3928 | 0.55116713 | -2.9637892 | [10 empty] | 40843
[37 empty] | 01/19/2026 11:20:44.3540 | 3.5149412 | 800.08118 | 1299.7928 | 0.55117023 | -2.9637709 | [10 empty] | 40843.5
[37 empty] | 01/19/2026 11:20:44.8540 | 3.5149438 | 800.08118 | 1300.1929 | 0.5511682 | -2.9637756 | [10 empty] | 40844
[37 empty] | 01/19/2026 11:20:45.3540 | 3.5149364 | 800.08118 | 1300.5929 | 0.55116785 | -2.9637687 | [10 empty] | 40844.5
[37 empty] | 01/19/2026 11:20:45.8540 | 3.5149226 | 800.05066 | 1300.9929 | 0.55116159 | -2.9637611 | [10 empty] | 40845
[37 empty] | 01/19/2026 11:20:46.3540 | 3.5147882 | 800.09637 | 1301.3929 | 0.55115795 | -2.9636302 | [10 empty] | 40845.5
[37 empty] | 01/19/2026 11:20:46.8540 | 3.5148835 | 800.18781 | 1301.793 | 0.55115688 | -2.9637265 | [10 empty] | 40846
[37 empty] | 01/19/2026 11:20:47.3540 | 3.51493 | 800.02026 | 1302.193 | 0.55114442 | -2.9637856 | [10 empty] | 40846.5
[37 empty] | 01/19/2026 11:20:47.8540 | 3.5149138 | 800.12683 | 1302.593 | 0.55113959 | -2.9637742 | [10 empty] | 40847
[37 empty] | 01/19/2026 11:20:48.3540 | 3.514919 | 800.08118 | 1302.993 | 0.5511449 | -2.9637742 | [10 empty] | 40847.5
[37 empty] | 01/19/2026 11:20:48.8540 | 3.51491 | 799.97455 | 1303.3931 | 0.55112964 | -2.9637804 | [10 empty] | 40848
[37 empty] | 01/19/2026 11:20:49.3540 | 3.514879 | 799.97449 | 1303.7931 | 0.55112118 | -2.9637578 | [10 empty] | 40848.5
[37 empty] | 01/19/2026 11:20:49.8540 | 3.5148811 | 800.0202 | 1304.1931 | 0.55111563 | -2.9637654 | [10 empty] | 40849
[37 empty] | 01/19/2026 11:20:50.3540 | 3.514883 | 800.06592 | 1304.5931 | 0.55111212 | -2.9637709 | [10 empty] | 40849.5
[37 empty] | 01/19/2026 11:20:50.8540 | 3.514914 | 800.03552 | 1304.9932 | 0.55111146 | -2.9638026 | [10 empty] | 40850
[37 empty] | 01/19/2026 11:20:51.3540 | 3.5148661 | 799.85272 | 1305.3932 | 0.55111319 | -2.963753 | [10 empty] | 40850.5
[37 empty] | 01/19/2026 11:20:51.8540 | 3.5148873 | 800.0202 | 1305.7932 | 0.55111128 | -2.9637761 | [10 empty] | 40851
[37 empty] | 01/19/2026 11:20:52.3540 | 3.5148838 | 799.95935 | 1306.1931 | 0.551112 | -2.9637718 | [10 empty] | 40851.5
[37 empty] | 01/19/2026 11:20:52.8540 | 3.5148499 | 799.89838 | 1306.5931 | 0.55110621 | -2.9637437 | [10 empty] | 40852
[37 empty] | 01/19/2026 11:20:53.3540 | 3.5147176 | 800.08112 | 1306.9933 | 0.55111253 | -2.9636052 | [10 empty] | 40852.5
[37 empty] | 01/19/2026 11:20:53.8540 | 3.5146804 | 800.03552 | 1307.3933 | 0.55112088 | -2.9635596 | [10 empty] | 40853
[37 empty] | 01/19/2026 11:20:54.3540 | 3.5146656 | 800.24872 | 1307.7932 | 0.55110872 | -2.9635568 | [10 empty] | 40853.5
[37 empty] | 01/19/2026 11:20:54.8540 | 3.5147452 | 799.97455 | 1308.1932 | 0.55109984 | -2.9636455 | [10 empty] | 40854
[37 empty] | 01/19/2026 11:20:55.3540 | 3.514751 | 800.03552 | 1308.5933 | 0.55109829 | -2.9636526 | [10 empty] | 40854.5
[37 empty] | 01/19/2026 11:20:55.8540 | 3.5148239 | 800.203 | 1308.9933 | 0.55110055 | -2.9637234 | [10 empty] | 40855
[37 empty] | 01/19/2026 11:20:56.3540 | 3.5147882 | 800.06592 | 1309.3933 | 0.55109012 | -2.9636979 | [10 empty] | 40855.5
[37 empty] | 01/19/2026 11:20:56.8540 | 3.51475 | 800.02026 | 1309.7933 | 0.55108809 | -2.9636619 | [10 empty] | 40856
[37 empty] | 01/19/2026 11:20:57.3540 | 3.5148115 | 799.85266 | 1310.1934 | 0.55108416 | -2.9637275 | [10 empty] | 40856.5
[37 empty] | 01/19/2026 11:20:57.8540 | 3.5147777 | 800.11157 | 1310.5934 | 0.55106628 | -2.9637113 | [10 empty] | 40857
[37 empty] | 01/19/2026 11:20:58.3540 | 3.5146854 | 800.03552 | 1310.9934 | 0.55105829 | -2.9636271 | [10 empty] | 40857.5
[37 empty] | 01/19/2026 11:20:58.8540 | 3.5147209 | 800.18774 | 1311.3934 | 0.5510574 | -2.9636636 | [10 empty] | 40858
[37 empty] | 01/19/2026 11:20:59.3540 | 3.5147419 | 800.11157 | 1311.7935 | 0.55105698 | -2.963685 | [10 empty] | 40858.5
[37 empty] | 01/19/2026 11:20:59.8540 | 3.5147562 | 800.11157 | 1312.1936 | 0.55106115 | -2.963695 | [10 empty] | 40859
[37 empty] | 01/19/2026 11:21:00.3540 | 3.5146859 | 800.2334 | 1312.5936 | 0.55105227 | -2.9636335 | [10 empty] | 40859.5
[37 empty] | 01/19/2026 11:21:00.8540 | 3.5145278 | 800.06592 | 1312.9937 | 0.55104846 | -2.9634793 | [10 empty] | 40860
[37 empty] | 01/19/2026 11:21:01.3540 | 3.5143769 | 800.08118 | 1313.3937 | 0.55103499 | -2.963342 | [10 empty] | 40860.5
[37 empty] | 01/19/2026 11:21:01.8540 | 3.514348 | 800.03546 | 1313.7937 | 0.55102551 | -2.9633224 | [10 empty] | 40861
[37 empty] | 01/19/2026 11:21:02.3540 | 3.5143132 | 799.91364 | 1314.1937 | 0.55102098 | -2.9632924 | [10 empty] | 40861.5
[37 empty] | 01/19/2026 11:21:02.8540 | 3.5142429 | 800.09644 | 1314.5938 | 0.55101585 | -2.963227 | [10 empty] | 40862
[37 empty] | 01/19/2026 11:21:03.3540 | 3.514266 | 800.15735 | 1314.9938 | 0.55101502 | -2.9632509 | [10 empty] | 40862.5
[37 empty] | 01/19/2026 11:21:03.8540 | 3.5143774 | 800.09644 | 1315.3938 | 0.55101252 | -2.9633648 | [10 empty] | 40863
[37 empty] | 01/19/2026 11:21:04.3540 | 3.5145211 | 800.06592 | 1315.7938 | 0.55101365 | -2.9635074 | [10 empty] | 40863.5
[37 empty] | 01/19/2026 11:21:04.8540 | 3.5146585 | 800.12683 | 1316.194 | 0.5510062 | -2.9636524 | [10 empty] | 40864
[37 empty] | 01/19/2026 11:21:05.3540 | 3.5146227 | 800.06592 | 1316.594 | 0.5510053 | -2.9636173 | [10 empty] | 40864.5
[37 empty] | 01/19/2026 11:21:05.8540 | 3.5146136 | 800.03552 | 1316.994 | 0.55100197 | -2.9636116 | [10 empty] | 40865
[37 empty] | 01/19/2026 11:21:06.3540 | 3.5146086 | 800.08112 | 1317.394 | 0.55099893 | -2.9636097 | [10 empty] | 40865.5
[37 empty] | 01/19/2026 11:21:06.8540 | 3.5146687 | 800.005 | 1317.7941 | 0.55099672 | -2.9636719 | [10 empty] | 40866
[37 empty] | 01/19/2026 11:21:07.3540 | 3.5147319 | 800.17255 | 1318.1942 | 0.55099285 | -2.9637389 | [10 empty] | 40866.5
[37 empty] | 01/19/2026 11:21:07.8540 | 3.5145686 | 800.26392 | 1318.5942 | 0.55098695 | -2.9635816 | [10 empty] | 40867
[37 empty] | 01/19/2026 11:21:08.3540 | 3.5145917 | 800.06592 | 1318.9943 | 0.55098641 | -2.9636052 | [10 empty] | 40867.5
[37 empty] | 01/19/2026 11:21:08.8540 | 3.5144999 | 800.08118 | 1319.3943 | 0.55098253 | -2.9635174 | [10 empty] | 40868
[37 empty] | 01/19/2026 11:21:09.3540 | 3.5145848 | 800.09637 | 1319.7943 | 0.55098462 | -2.9636002 | [10 empty] | 40868.5
[37 empty] | 01/19/2026 11:21:09.8540 | 3.5145764 | 800.09637 | 1320.1945 | 0.55097497 | -2.9636016 | [10 empty] | 40869
[37 empty] | 01/19/2026 11:21:10.3540 | 3.5144889 | 799.91364 | 1320.5945 | 0.55096608 | -2.9635229 | [10 empty] | 40869.5
[37 empty] | 01/19/2026 11:21:10.8540 | 3.5144458 | 800.05066 | 1320.9945 | 0.55095911 | -2.9634867 | [10 empty] | 40870
[37 empty] | 01/19/2026 11:21:11.3540 | 3.5143921 | 799.94409 | 1321.3945 | 0.55096263 | -2.9634295 | [10 empty] | 40870.5
[37 empty] | 01/19/2026 11:21:11.8540 | 3.5143573 | 800.14209 | 1321.7946 | 0.55095577 | -2.9634016 | [10 empty] | 40871
[37 empty] | 01/19/2026 11:21:12.3540 | 3.5144625 | 799.95935 | 1322.1946 | 0.55095184 | -2.9635108 | [10 empty] | 40871.5
[37 empty] | 01/19/2026 11:21:12.8540 | 3.5144434 | 800.14209 | 1322.5946 | 0.55095589 | -2.9634876 | [10 empty] | 40872
[37 empty] | 01/19/2026 11:21:13.3540 | 3.5144284 | 800.09637 | 1322.9946 | 0.55094725 | -2.9634812 | [10 empty] | 40872.5
[37 empty] | 01/19/2026 11:21:13.8540 | 3.5143907 | 800.005 | 1323.3948 | 0.55094332 | -2.9634473 | [10 empty] | 40873
[37 empty] | 01/19/2026 11:21:14.3540 | 3.5144596 | 800.05072 | 1323.7948 | 0.55092847 | -2.963531 | [10 empty] | 40873.5
[37 empty] | 01/19/2026 11:21:14.8540 | 3.5145204 | 800.08118 | 1324.1948 | 0.55092621 | -2.9635942 | [10 empty] | 40874
[37 empty] | 01/19/2026 11:21:15.3540 | 3.5144949 | 800.05072 | 1324.5948 | 0.55092371 | -2.9635711 | [10 empty] | 40874.5
[37 empty] | 01/19/2026 11:21:15.8540 | 3.5145741 | 800.005 | 1324.9949 | 0.55091965 | -2.9636543 | [10 empty] | 40875
[37 empty] | 01/19/2026 11:21:16.3540 | 3.5144172 | 800.35529 | 1325.3949 | 0.55091691 | -2.9635003 | [10 empty] | 40875.5
[37 empty] | 01/19/2026 11:21:16.8540 | 3.5143986 | 800.09637 | 1325.7949 | 0.5509184 | -2.9634802 | [10 empty] | 40876
[37 empty] | 01/19/2026 11:21:17.3540 | 3.5143623 | 800.23346 | 1326.1949 | 0.55091482 | -2.9634476 | [10 empty] | 40876.5
[37 empty] | 01/19/2026 11:21:17.8540 | 3.514348 | 800.21826 | 1326.5951 | 0.55091166 | -2.9634364 | [10 empty] | 40877
[37 empty] | 01/19/2026 11:21:18.3540 | 3.5143745 | 800.11157 | 1326.9951 | 0.55091602 | -2.9634585 | [10 empty] | 40877.5
[37 empty] | 01/19/2026 11:21:18.8540 | 3.5143614 | 800.11157 | 1327.3951 | 0.5509159 | -2.9634454 | [10 empty] | 40878
[37 empty] | 01/19/2026 11:21:19.3540 | 3.5143905 | 799.98975 | 1327.7953 | 0.55092192 | -2.9634686 | [10 empty] | 40878.5
[37 empty] | 01/19/2026 11:21:19.8540 | 3.5144992 | 800.005 | 1328.1953 | 0.55091995 | -2.9635792 | [10 empty] | 40879
[37 empty] | 01/19/2026 11:21:20.3540 | 3.5144343 | 800.08118 | 1328.5955 | 0.55091512 | -2.9635191 | [10 empty] | 40879.5
[37 empty] | 01/19/2026 11:21:20.8540 | 3.5143981 | 800.15735 | 1328.9955 | 0.55091566 | -2.9634824 | [10 empty] | 40880
[37 empty] | 01/19/2026 11:21:21.3540 | 3.5144706 | 800.09637 | 1329.3955 | 0.55091107 | -2.9635596 | [10 empty] | 40880.5
[37 empty] | 01/19/2026 11:21:21.8540 | 3.5143459 | 800.12683 | 1329.7957 | 0.55090159 | -2.9634442 | [10 empty] | 40881
[37 empty] | 01/19/2026 11:21:22.3540 | 3.5143371 | 800.23346 | 1330.1957 | 0.55090302 | -2.963434 | [10 empty] | 40881.5
[37 empty] | 01/19/2026 11:21:22.8540 | 3.5142553 | 800.12683 | 1330.5957 | 0.55090553 | -2.9633498 | [10 empty] | 40882
[37 empty] | 01/19/2026 11:21:23.3540 | 3.5142782 | 800.35535 | 1330.9957 | 0.55090469 | -2.9633734 | [10 empty] | 40882.5
[37 empty] | 01/19/2026 11:21:23.8540 | 3.5142179 | 800.09644 | 1331.3959 | 0.55090046 | -2.9633174 | [10 empty] | 40883
[37 empty] | 01/19/2026 11:21:24.3540 | 3.5141237 | 800.2334 | 1331.7959 | 0.55088657 | -2.963237 | [10 empty] | 40883.5
[37 empty] | 01/19/2026 11:21:24.8540 | 3.5141206 | 800.03546 | 1332.1959 | 0.55087674 | -2.963244 | [10 empty] | 40884
[37 empty] | 01/19/2026 11:21:25.3540 | 3.5141129 | 800.03552 | 1332.5959 | 0.55086488 | -2.963248 | [10 empty] | 40884.5
[37 empty] | 01/19/2026 11:21:25.8540 | 3.5141366 | 800.03546 | 1332.9961 | 0.55084801 | -2.9632885 | [10 empty] | 40885
[37 empty] | 01/19/2026 11:21:26.3540 | 3.5141788 | 800.11157 | 1333.3961 | 0.55083883 | -2.9633398 | [10 empty] | 40885.5
[37 empty] | 01/19/2026 11:21:26.8540 | 3.5141711 | 800.09644 | 1333.7961 | 0.55082619 | -2.9633451 | [10 empty] | 40886
[37 empty] | 01/19/2026 11:21:27.3540 | 3.5141473 | 800.09637 | 1334.1962 | 0.55082804 | -2.9633193 | [10 empty] | 40886.5
[37 empty] | 01/19/2026 11:21:27.8540 | 3.5142288 | 800.15735 | 1334.5963 | 0.55082387 | -2.9634049 | [10 empty] | 40887
[37 empty] | 01/19/2026 11:21:28.3540 | 3.5142257 | 800.06592 | 1334.9963 | 0.55081433 | -2.9634113 | [10 empty] | 40887.5
[37 empty] | 01/19/2026 11:21:28.8540 | 3.5142035 | 800.18774 | 1335.3965 | 0.55080867 | -2.9633949 | [10 empty] | 40888
[37 empty] | 01/19/2026 11:21:29.3540 | 3.5142691 | 800.26392 | 1335.7965 | 0.55080706 | -2.9634621 | [10 empty] | 40888.5
[37 empty] | 01/19/2026 11:21:29.8540 | 3.5142632 | 800.26392 | 1336.1967 | 0.55080974 | -2.9634533 | [10 empty] | 40889
[37 empty] | 01/19/2026 11:21:30.3540 | 3.5143428 | 800.12689 | 1336.5967 | 0.55080861 | -2.9635341 | [10 empty] | 40889.5
[37 empty] | 01/19/2026 11:21:30.8540 | 3.5143535 | 800.29437 | 1336.9967 | 0.55080539 | -2.9635482 | [10 empty] | 40890
[37 empty] | 01/19/2026 11:21:31.3540 | 3.5142918 | 800.32495 | 1337.3969 | 0.55079997 | -2.9634917 | [10 empty] | 40890.5
[37 empty] | 01/19/2026 11:21:31.8540 | 3.514257 | 800.14209 | 1337.7969 | 0.55080026 | -2.9634566 | [10 empty] | 40891
[37 empty] | 01/19/2026 11:21:32.3540 | 3.5141821 | 799.89838 | 1338.1969 | 0.55080026 | -2.9633818 | [10 empty] | 40891.5
[37 empty] | 01/19/2026 11:21:32.8540 | 3.5141544 | 800.08118 | 1338.597 | 0.55079615 | -2.9633584 | [10 empty] | 40892
[37 empty] | 01/19/2026 11:21:33.3540 | 3.5143027 | 800.11163 | 1338.9971 | 0.55078995 | -2.9635129 | [10 empty] | 40892.5
[37 empty] | 01/19/2026 11:21:33.8540 | 3.5143154 | 800.09637 | 1339.3971 | 0.55078691 | -2.9635284 | [10 empty] | 40893
[37 empty] | 01/19/2026 11:21:34.3540 | 3.514307 | 800.17255 | 1339.7971 | 0.55079508 | -2.9635119 | [10 empty] | 40893.5
[37 empty] | 01/19/2026 11:21:34.8540 | 3.5142884 | 800.23346 | 1340.1971 | 0.55078995 | -2.9634986 | [10 empty] | 40894
[37 empty] | 01/19/2026 11:21:35.3540 | 3.5142009 | 800.15735 | 1340.5973 | 0.55078477 | -2.9634161 | [10 empty] | 40894.5
[37 empty] | 01/19/2026 11:21:35.8540 | 3.5142465 | 800.12683 | 1340.9973 | 0.55078882 | -2.9634576 | [10 empty] | 40895
[37 empty] | 01/19/2026 11:21:36.3540 | 3.5141404 | 800.14209 | 1341.3975 | 0.5507856 | -2.9633548 | [10 empty] | 40895.5
[37 empty] | 01/19/2026 11:21:36.8540 | 3.5141544 | 800.24872 | 1341.7975 | 0.55078161 | -2.9633729 | [10 empty] | 40896
[37 empty] | 01/19/2026 11:21:37.3540 | 3.5141046 | 800.18774 | 1342.1975 | 0.5507713 | -2.9633334 | [10 empty] | 40896.5
[37 empty] | 01/19/2026 11:21:37.8540 | 3.5140703 | 800.02026 | 1342.5977 | 0.55076939 | -2.9633009 | [10 empty] | 40897
[37 empty] | 01/19/2026 11:21:38.3540 | 3.5141377 | 800.14209 | 1342.9977 | 0.55077308 | -2.9633646 | [10 empty] | 40897.5
[37 empty] | 01/19/2026 11:21:38.8540 | 3.5140095 | 800.15735 | 1343.3977 | 0.55076629 | -2.9632432 | [10 empty] | 40898
[37 empty] | 01/19/2026 11:21:39.3540 | 3.5139647 | 800.11157 | 1343.7977 | 0.55075794 | -2.9632068 | [10 empty] | 40898.5
[37 empty] | 01/19/2026 11:21:39.8540 | 3.5140686 | 800.11157 | 1344.1979 | 0.55075586 | -2.9633126 | [10 empty] | 40899
[37 empty] | 01/19/2026 11:21:40.3540 | 3.5140686 | 800.14209 | 1344.5979 | 0.55076635 | -2.9633021 | [10 empty] | 40899.5
[37 empty] | 01/19/2026 11:21:40.8540 | 3.5140545 | 800.08118 | 1344.9979 | 0.55077738 | -2.9632771 | [10 empty] | 40900
[37 empty] | 01/19/2026 11:21:41.3540 | 3.5140481 | 799.95929 | 1345.3979 | 0.55077994 | -2.9632683 | [10 empty] | 40900.5
[37 empty] | 01/19/2026 11:21:41.8540 | 3.5140107 | 800.08118 | 1345.7981 | 0.5507831 | -2.9632275 | [10 empty] | 40901
[37 empty] | 01/19/2026 11:21:42.3540 | 3.5135851 | 800.09644 | 1346.1981 | 0.55077922 | -2.9628057 | [10 empty] | 40901.5
[37 empty] | 01/19/2026 11:21:42.8540 | 3.5134792 | 799.91364 | 1346.5981 | 0.55077541 | -2.9627037 | [10 empty] | 40902
[37 empty] | 01/19/2026 11:21:43.3540 | 3.5135305 | 800.09637 | 1346.9982 | 0.55077553 | -2.962755 | [10 empty] | 40902.5
[37 empty] | 01/19/2026 11:21:43.8540 | 3.513551 | 800.30963 | 1347.3982 | 0.55078059 | -2.9627705 | [10 empty] | 40903
[37 empty] | 01/19/2026 11:21:44.3540 | 3.5134649 | 800.09637 | 1347.7982 | 0.55078804 | -2.962677 | [10 empty] | 40903.5
[37 empty] | 01/19/2026 11:21:44.8540 | 3.5134225 | 800.03546 | 1348.1982 | 0.55079609 | -2.9626265 | [10 empty] | 40904
[37 empty] | 01/19/2026 11:21:45.3540 | 3.5134282 | 799.89832 | 1348.5983 | 0.5508067 | -2.9626215 | [10 empty] | 40904.5
[37 empty] | 01/19/2026 11:21:45.8540 | 3.513459 | 800.06592 | 1348.9984 | 0.55082661 | -2.9626324 | [10 empty] | 40905
[37 empty] | 01/19/2026 11:21:46.3540 | 3.5135169 | 799.95935 | 1349.3984 | 0.55083823 | -2.9626787 | [10 empty] | 40905.5
[37 empty] | 01/19/2026 11:21:46.8540 | 3.5135279 | 800.203 | 1349.7985 | 0.55084199 | -2.9626858 | [10 empty] | 40906
[37 empty] | 01/19/2026 11:21:47.3540 | 3.5136194 | 800.08118 | 1350.1985 | 0.55084068 | -2.9627788 | [10 empty] | 40906.5
[37 empty] | 01/19/2026 11:21:47.8540 | 3.5136421 | 800.08118 | 1350.5985 | 0.55084425 | -2.9627979 | [10 empty] | 40907
[37 empty] | 01/19/2026 11:21:48.3540 | 3.5135899 | 800.14203 | 1350.9987 | 0.55084121 | -2.9627488 | [10 empty] | 40907.5
[37 empty] | 01/19/2026 11:21:48.8540 | 3.5134342 | 800.11157 | 1351.3987 | 0.55083513 | -2.962599 | [10 empty] | 40908
[37 empty] | 01/19/2026 11:21:49.3540 | 3.513298 | 800.11157 | 1351.7987 | 0.55083269 | -2.9624653 | [10 empty] | 40908.5
[37 empty] | 01/19/2026 11:21:49.8540 | 3.5132453 | 800.21826 | 1352.1987 | 0.55084103 | -2.9624043 | [10 empty] | 40909
[37 empty] | 01/19/2026 11:21:50.3540 | 3.51316 | 799.91364 | 1352.5988 | 0.55084085 | -2.9623191 | [10 empty] | 40909.5
[37 empty] | 01/19/2026 11:21:50.8540 | 3.5130367 | 800.2182 | 1352.9988 | 0.55083948 | -2.9621973 | [10 empty] | 40910
[37 empty] | 01/19/2026 11:21:51.3540 | 3.5130022 | 799.94403 | 1353.3989 | 0.55083543 | -2.9621668 | [10 empty] | 40910.5
[37 empty] | 01/19/2026 11:21:51.8540 | 3.5130401 | 800.005 | 1353.799 | 0.55082905 | -2.9622109 | [10 empty] | 40911
[37 empty] | 01/19/2026 11:21:52.3540 | 3.5130424 | 800.32489 | 1354.199 | 0.55082649 | -2.9622159 | [10 empty] | 40911.5
[37 empty] | 01/19/2026 11:21:52.8540 | 3.5129743 | 800.24878 | 1354.599 | 0.55081761 | -2.9621565 | [10 empty] | 40912
[37 empty] | 01/19/2026 11:21:53.3540 | 3.5129895 | 799.92883 | 1354.9991 | 0.55080998 | -2.9621794 | [10 empty] | 40912.5
[37 empty] | 01/19/2026 11:21:53.8540 | 3.5130117 | 800.05072 | 1355.3992 | 0.55080515 | -2.9622066 | [10 empty] | 40913
[37 empty] | 01/19/2026 11:21:54.3540 | 3.5131435 | 800.18774 | 1355.7992 | 0.55079973 | -2.9623439 | [10 empty] | 40913.5
[37 empty] | 01/19/2026 11:21:54.8540 | 3.5132518 | 799.97455 | 1356.1992 | 0.5507918 | -2.96246 | [10 empty] | 40914
[37 empty] | 01/19/2026 11:21:55.3540 | 3.5134065 | 800.09637 | 1356.5992 | 0.55077648 | -2.96263 | [10 empty] | 40914.5
[37 empty] | 01/19/2026 11:21:55.8540 | 3.5132842 | 800.08118 | 1356.9993 | 0.55074757 | -2.9625366 | [10 empty] | 40915
[37 empty] | 01/19/2026 11:21:56.3540 | 3.5130792 | 800.12683 | 1357.3993 | 0.55068684 | -2.9623923 | [10 empty] | 40915.5
[37 empty] | 01/19/2026 11:21:56.8540 | 3.512888 | 800.18774 | 1357.7994 | 0.55062163 | -2.9622664 | [10 empty] | 40916
[37 empty] | 01/19/2026 11:21:57.3540 | 3.512737 | 799.91364 | 1358.1995 | 0.55057669 | -2.9621603 | [10 empty] | 40916.5
[37 empty] | 01/19/2026 11:21:57.8540 | 3.5126472 | 800.203 | 1358.5995 | 0.55053735 | -2.9621098 | [10 empty] | 40917
[37 empty] | 01/19/2026 11:21:58.3540 | 3.5125682 | 800.03546 | 1358.9995 | 0.55049974 | -2.9620686 | [10 empty] | 40917.5
[37 empty] | 01/19/2026 11:21:58.8540 | 3.5124118 | 800.05066 | 1359.3995 | 0.55046624 | -2.9619455 | [10 empty] | 40918
[37 empty] | 01/19/2026 11:21:59.3540 | 3.5124342 | 800.29437 | 1359.7996 | 0.55044603 | -2.9619882 | [10 empty] | 40918.5
[37 empty] | 01/19/2026 11:21:59.8540 | 3.5124459 | 800.0202 | 1360.1996 | 0.55042899 | -2.9620168 | [10 empty] | 40919
[37 empty] | 01/19/2026 11:22:00.3540 | 3.5123792 | 800.05072 | 1360.5997 | 0.55041778 | -2.9619613 | [10 empty] | 40919.5
[37 empty] | 01/19/2026 11:22:00.8540 | 3.5123663 | 800.06592 | 1360.9998 | 0.55040276 | -2.9619634 | [10 empty] | 40920
[37 empty] | 01/19/2026 11:22:01.3540 | 3.5122919 | 800.23346 | 1361.3998 | 0.55038148 | -2.9619105 | [10 empty] | 40920.5
[37 empty] | 01/19/2026 11:22:01.8540 | 3.5122836 | 800.12689 | 1361.7998 | 0.55036706 | -2.9619164 | [10 empty] | 40921
[37 empty] | 01/19/2026 11:22:02.3540 | 3.5122042 | 799.98975 | 1362.1998 | 0.55034685 | -2.9618573 | [10 empty] | 40921.5
[37 empty] | 01/19/2026 11:22:02.8540 | 3.5122688 | 800.06592 | 1362.5999 | 0.55033207 | -2.9619367 | [10 empty] | 40922
[37 empty] | 01/19/2026 11:22:03.3540 | 3.5122166 | 800.15735 | 1362.9999 | 0.55032361 | -2.9618931 | [10 empty] | 40922.5
[37 empty] | 01/19/2026 11:22:03.8540 | 3.512135 | 800.08118 | 1363.3999 | 0.55031627 | -2.9618187 | [10 empty] | 40923
[37 empty] | 01/19/2026 11:22:04.3540 | 3.5120866 | 799.95929 | 1363.7999 | 0.55030966 | -2.961777 | [10 empty] | 40923.5
[37 empty] | 01/19/2026 11:22:04.8540 | 3.5119858 | 800.03552 | 1364.2 | 0.55030119 | -2.9616847 | [10 empty] | 40924
[37 empty] | 01/19/2026 11:22:05.3540 | 3.5119803 | 800.06592 | 1364.6 | 0.5502941 | -2.9616861 | [10 empty] | 40924.5
[37 empty] | 01/19/2026 11:22:05.8540 | 3.5119874 | 800.03546 | 1365 | 0.55027699 | -2.9617105 | [10 empty] | 40925
[37 empty] | 01/19/2026 11:22:06.3540 | 3.512043 | 799.98975 | 1365.4 | 0.55026561 | -2.9617774 | [10 empty] | 40925.5
[37 empty] | 01/19/2026 11:22:06.8540 | 3.5119801 | 800.06592 | 1365.8 | 0.55025774 | -2.9617224 | [10 empty] | 40926
[37 empty] | 01/19/2026 11:22:07.3540 | 3.5119948 | 800.203 | 1366.2001 | 0.55024844 | -2.9617465 | [10 empty] | 40926.5
[37 empty] | 01/19/2026 11:22:07.8540 | 3.5120237 | 800.12683 | 1366.6001 | 0.55023724 | -2.9617865 | [10 empty] | 40927
[37 empty] | 01/19/2026 11:22:08.3540 | 3.5119262 | 800.05066 | 1367.0002 | 0.55022222 | -2.961704 | [10 empty] | 40927.5
[37 empty] | 01/19/2026 11:22:08.8540 | 3.5118575 | 800.05072 | 1367.4003 | 0.55021405 | -2.9616435 | [10 empty] | 40928
[37 empty] | 01/19/2026 11:22:09.3540 | 3.5117373 | 800.09637 | 1367.8003 | 0.55020463 | -2.9615328 | [10 empty] | 40928.5
[37 empty] | 01/19/2026 11:22:09.8540 | 3.5117555 | 800.11157 | 1368.2003 | 0.5502032 | -2.9615521 | [10 empty] | 40929
[37 empty] | 01/19/2026 11:22:10.3540 | 3.5118246 | 800.11157 | 1368.6003 | 0.55019939 | -2.9616251 | [10 empty] | 40929.5
[37 empty] | 01/19/2026 11:22:10.8540 | 3.5117493 | 800.11163 | 1369.0004 | 0.55019432 | -2.961555 | [10 empty] | 40930
[37 empty] | 01/19/2026 11:22:11.3540 | 3.511713 | 799.95935 | 1369.4004 | 0.55018765 | -2.9615254 | [10 empty] | 40930.5
[37 empty] | 01/19/2026 11:22:11.8540 | 3.5117874 | 799.94403 | 1369.8004 | 0.55019021 | -2.9615972 | [10 empty] | 40931
[37 empty] | 01/19/2026 11:22:12.3540 | 3.5117972 | 800.03552 | 1370.2006 | 0.55020076 | -2.9615965 | [10 empty] | 40931.5
[37 empty] | 01/19/2026 11:22:12.8540 | 3.5116937 | 800.29437 | 1370.6006 | 0.55019969 | -2.961494 | [10 empty] | 40932
[37 empty] | 01/19/2026 11:22:13.3540 | 3.5116649 | 800.005 | 1371.0006 | 0.55019712 | -2.9614677 | [10 empty] | 40932.5
[37 empty] | 01/19/2026 11:22:13.8540 | 3.5116236 | 800.09644 | 1371.4006 | 0.55019069 | -2.9614329 | [10 empty] | 40933
[37 empty] | 01/19/2026 11:22:14.3540 | 3.511692 | 800.15735 | 1371.8007 | 0.5501833 | -2.9615088 | [10 empty] | 40933.5
[37 empty] | 01/19/2026 11:22:14.8540 | 3.5116014 | 799.95929 | 1372.2007 | 0.55018127 | -2.9614201 | [10 empty] | 40934
[37 empty] | 01/19/2026 11:22:15.3540 | 3.5115104 | 800.005 | 1372.6007 | 0.55017877 | -2.9613316 | [10 empty] | 40934.5
[37 empty] | 01/19/2026 11:22:15.8540 | 3.5115671 | 800.05072 | 1373.0007 | 0.55017626 | -2.961391 | [10 empty] | 40935
[37 empty] | 01/19/2026 11:22:16.3540 | 3.5115886 | 800.05072 | 1373.4009 | 0.55016637 | -2.9614222 | [10 empty] | 40935.5
[37 empty] | 01/19/2026 11:22:16.8540 | 3.5116026 | 800.0202 | 1373.8009 | 0.55015486 | -2.9614477 | [10 empty] | 40936
[37 empty] | 01/19/2026 11:22:17.3540 | 3.5115957 | 800.08118 | 1374.2009 | 0.5501442 | -2.9614515 | [10 empty] | 40936.5
[37 empty] | 01/19/2026 11:22:17.8540 | 3.5115559 | 799.98975 | 1374.601 | 0.55014843 | -2.9614074 | [10 empty] | 40937
[37 empty] | 01/19/2026 11:22:18.3540 | 3.5115411 | 800.14209 | 1375.001 | 0.55014563 | -2.9613955 | [10 empty] | 40937.5
[37 empty] | 01/19/2026 11:22:18.8540 | 3.5115616 | 800.06592 | 1375.401 | 0.55014437 | -2.9614172 | [10 empty] | 40938
[37 empty] | 01/19/2026 11:22:19.3540 | 3.511487 | 800.35529 | 1375.8011 | 0.55014926 | -2.9613378 | [10 empty] | 40938.5
[37 empty] | 01/19/2026 11:22:19.8540 | 3.5114129 | 800.11163 | 1376.2012 | 0.5501501 | -2.9612627 | [10 empty] | 40939
[37 empty] | 01/19/2026 11:22:20.3540 | 3.5113821 | 800.30963 | 1376.6012 | 0.5501436 | -2.9612386 | [10 empty] | 40939.5
[37 empty] | 01/19/2026 11:22:20.8540 | 3.5113182 | 800.15729 | 1377.0013 | 0.55013973 | -2.9611785 | [10 empty] | 40940
[37 empty] | 01/19/2026 11:22:21.3540 | 3.5113459 | 800.12683 | 1377.4014 | 0.55013585 | -2.96121 | [10 empty] | 40940.5
[37 empty] | 01/19/2026 11:22:21.8540 | 3.511415 | 800.14209 | 1377.8014 | 0.55014443 | -2.9612706 | [10 empty] | 40941
[37 empty] | 01/19/2026 11:22:22.3540 | 3.5113521 | 800.0202 | 1378.2014 | 0.55014646 | -2.9612057 | [10 empty] | 40941.5
[37 empty] | 01/19/2026 11:22:22.8540 | 3.5113411 | 800.005 | 1378.6016 | 0.55014437 | -2.9611967 | [10 empty] | 40942
[37 empty] | 01/19/2026 11:22:23.3540 | 3.5113263 | 800.29437 | 1379.0016 | 0.55014664 | -2.9611797 | [10 empty] | 40942.5
[37 empty] | 01/19/2026 11:22:23.8540 | 3.5112948 | 800.17255 | 1379.4016 | 0.55014932 | -2.9611454 | [10 empty] | 40943
[37 empty] | 01/19/2026 11:22:24.3540 | 3.5113389 | 800.18774 | 1379.8018 | 0.55016309 | -2.9611759 | [10 empty] | 40943.5
[37 empty] | 01/19/2026 11:22:24.8540 | 3.5113642 | 800.18774 | 1380.2018 | 0.55022746 | -2.9611368 | [10 empty] | 40944
[37 empty] | 01/19/2026 11:22:25.3540 | 3.511498 | 800.05072 | 1380.6018 | 0.5503087 | -2.9611893 | [10 empty] | 40944.5
[37 empty] | 01/19/2026 11:22:25.8540 | 3.5115874 | 800.17261 | 1381.002 | 0.55037332 | -2.9612141 | [10 empty] | 40945
[37 empty] | 01/19/2026 11:22:26.3540 | 3.5116611 | 800.14209 | 1381.402 | 0.55041301 | -2.9612479 | [10 empty] | 40945.5
[37 empty] | 01/19/2026 11:22:26.8540 | 3.5116823 | 800.14203 | 1381.802 | 0.55043679 | -2.9612455 | [10 empty] | 40946
[37 empty] | 01/19/2026 11:22:27.3540 | 3.5117595 | 800.12689 | 1382.2021 | 0.55043554 | -2.961324 | [10 empty] | 40946.5
[37 empty] | 01/19/2026 11:22:27.8540 | 3.5116806 | 800.203 | 1382.6022 | 0.55042547 | -2.9612551 | [10 empty] | 40947
[37 empty] | 01/19/2026 11:22:28.3540 | 3.5117242 | 800.0202 | 1383.0023 | 0.55041772 | -2.9613066 | [10 empty] | 40947.5
[37 empty] | 01/19/2026 11:22:28.8540 | 3.5117002 | 800.09637 | 1383.4023 | 0.55041087 | -2.9612894 | [10 empty] | 40948
[37 empty] | 01/19/2026 11:22:29.3540 | 3.5117903 | 800.11157 | 1383.8024 | 0.55040538 | -2.9613848 | [10 empty] | 40948.5
[37 empty] | 01/19/2026 11:22:29.8540 | 3.5117664 | 800.09637 | 1384.2025 | 0.5504027 | -2.9613638 | [10 empty] | 40949
[37 empty] | 01/19/2026 11:22:30.3540 | 3.5116768 | 800.08118 | 1384.6025 | 0.55040413 | -2.9612727 | [10 empty] | 40949.5
[37 empty] | 01/19/2026 11:22:30.8540 | 3.5117579 | 800.06592 | 1385.0026 | 0.5504027 | -2.9613552 | [10 empty] | 40950
[37 empty] | 01/19/2026 11:22:31.3540 | 3.5116947 | 800.2182 | 1385.4027 | 0.55038905 | -2.9613056 | [10 empty] | 40950.5
[37 empty] | 01/19/2026 11:22:31.8540 | 3.5116558 | 800.06592 | 1385.8027 | 0.55038583 | -2.9612701 | [10 empty] | 40951
[37 empty] | 01/19/2026 11:22:32.3540 | 3.5116239 | 800.11157 | 1386.2028 | 0.55038875 | -2.961235 | [10 empty] | 40951.5
[37 empty] | 01/19/2026 11:22:32.8540 | 3.5115433 | 800.0202 | 1386.6028 | 0.55038458 | -2.9611588 | [10 empty] | 40952
[37 empty] | 01/19/2026 11:22:33.3540 | 3.5114787 | 799.98975 | 1387.0029 | 0.55037171 | -2.961107 | [10 empty] | 40952.5
[37 empty] | 01/19/2026 11:22:33.8540 | 3.5114458 | 800.29437 | 1387.403 | 0.55035645 | -2.9610894 | [10 empty] | 40953
[37 empty] | 01/19/2026 11:22:34.3540 | 3.5115099 | 800.17255 | 1387.803 | 0.5503481 | -2.9611619 | [10 empty] | 40953.5
[37 empty] | 01/19/2026 11:22:34.8540 | 3.5116048 | 800.30963 | 1388.2031 | 0.55034417 | -2.9612606 | [10 empty] | 40954
[37 empty] | 01/19/2026 11:22:35.3540 | 3.5114923 | 799.86786 | 1388.6031 | 0.55034238 | -2.9611499 | [10 empty] | 40954.5
[37 empty] | 01/19/2026 11:22:35.8540 | 3.5113981 | 800.09637 | 1389.0032 | 0.5503366 | -2.9610615 | [10 empty] | 40955
[37 empty] | 01/19/2026 11:22:36.3540 | 3.511481 | 800.27917 | 1389.4033 | 0.55032825 | -2.9611528 | [10 empty] | 40955.5
[37 empty] | 01/19/2026 11:22:36.8540 | 3.5114021 | 800.17261 | 1389.8033 | 0.5503217 | -2.9610803 | [10 empty] | 40956
[37 empty] | 01/19/2026 11:22:37.3540 | 3.5113955 | 800.05072 | 1390.2034 | 0.55031353 | -2.961082 | [10 empty] | 40956.5
[37 empty] | 01/19/2026 11:22:37.8540 | 3.5113561 | 800.08118 | 1390.6035 | 0.55030614 | -2.96105 | [10 empty] | 40957
[37 empty] | 01/19/2026 11:22:38.3540 | 3.5113564 | 800.12683 | 1391.0035 | 0.55030686 | -2.9610496 | [10 empty] | 40957.5
[37 empty] | 01/19/2026 11:22:38.8540 | 3.5114501 | 800.0202 | 1391.4036 | 0.55030924 | -2.9611409 | [10 empty] | 40958
[37 empty] | 01/19/2026 11:22:39.3540 | 3.5114243 | 800.09637 | 1391.8037 | 0.5502997 | -2.9611247 | [10 empty] | 40958.5
[37 empty] | 01/19/2026 11:22:39.8540 | 3.5114484 | 800.08118 | 1392.2037 | 0.55028784 | -2.9611607 | [10 empty] | 40959
[37 empty] | 01/19/2026 11:22:40.3540 | 3.5113981 | 800.18774 | 1392.6039 | 0.55027133 | -2.9611268 | [10 empty] | 40959.5
[37 empty] | 01/19/2026 11:22:40.8540 | 3.5115423 | 800.11157 | 1393.0039 | 0.55026263 | -2.9612796 | [10 empty] | 40960
[37 empty] | 01/19/2026 11:22:41.3540 | 3.5115011 | 800.29443 | 1393.4041 | 0.55025834 | -2.9612427 | [10 empty] | 40960.5
[37 empty] | 01/19/2026 11:22:41.8540 | 3.5115223 | 800.17261 | 1393.8041 | 0.55025101 | -2.9612713 | [10 empty] | 40961
[37 empty] | 01/19/2026 11:22:42.3540 | 3.5114744 | 800.11157 | 1394.2041 | 0.55023104 | -2.9612434 | [10 empty] | 40961.5
[37 empty] | 01/19/2026 11:22:42.8540 | 3.5114112 | 800.05072 | 1394.6042 | 0.55021483 | -2.9611964 | [10 empty] | 40962
[37 empty] | 01/19/2026 11:22:43.3540 | 3.5114257 | 800.21826 | 1395.0043 | 0.55020756 | -2.9612181 | [10 empty] | 40962.5
[37 empty] | 01/19/2026 11:22:43.8540 | 3.5114419 | 800.09637 | 1395.4043 | 0.55020171 | -2.9612403 | [10 empty] | 40963
[37 empty] | 01/19/2026 11:22:44.3540 | 3.5115254 | 800.21826 | 1395.8044 | 0.5501979 | -2.9613276 | [10 empty] | 40963.5
[37 empty] | 01/19/2026 11:22:44.8540 | 3.511559 | 800.09637 | 1396.2045 | 0.55019057 | -2.9613686 | [10 empty] | 40964
[37 empty] | 01/19/2026 11:22:45.3540 | 3.5114901 | 800.203 | 1396.6045 | 0.55017972 | -2.9613104 | [10 empty] | 40964.5
[37 empty] | 01/19/2026 11:22:45.8540 | 3.511538 | 800.14203 | 1397.0046 | 0.55017042 | -2.9613676 | [10 empty] | 40965
[37 empty] | 01/19/2026 11:22:46.3540 | 3.5116205 | 800.09637 | 1397.4047 | 0.55016512 | -2.9614553 | [10 empty] | 40965.5
[37 empty] | 01/19/2026 11:22:46.8540 | 3.5115886 | 800.24872 | 1397.8047 | 0.55016059 | -2.9614279 | [10 empty] | 40966
[37 empty] | 01/19/2026 11:22:47.3540 | 3.5115392 | 800.14209 | 1398.2048 | 0.55015844 | -2.9613807 | [10 empty] | 40966.5
[37 empty] | 01/19/2026 11:22:47.8540 | 3.5115855 | 800.005 | 1398.6049 | 0.55015165 | -2.9614339 | [10 empty] | 40967
[37 empty] | 01/19/2026 11:22:48.3540 | 3.5115275 | 800.09644 | 1399.0049 | 0.55015582 | -2.9613717 | [10 empty] | 40967.5
[37 empty] | 01/19/2026 11:22:48.8540 | 3.5115192 | 800.21826 | 1399.4049 | 0.55015761 | -2.9613616 | [10 empty] | 40968
[37 empty] | 01/19/2026 11:22:49.3540 | 3.5115125 | 800.06592 | 1399.8051 | 0.55015993 | -2.9613526 | [10 empty] | 40968.5
[37 empty] | 01/19/2026 11:22:49.8540 | 3.5113955 | 800.11157 | 1400.2051 | 0.5501622 | -2.9612334 | [10 empty] | 40969
[37 empty] | 01/19/2026 11:22:50.3540 | 3.5114222 | 800.203 | 1400.6051 | 0.55015218 | -2.9612701 | [10 empty] | 40969.5
[37 empty] | 01/19/2026 11:22:50.8540 | 3.5113559 | 799.97455 | 1401.0051 | 0.55013859 | -2.9612172 | [10 empty] | 40970
[37 empty] | 01/19/2026 11:22:51.3540 | 3.5113907 | 800.09644 | 1401.4053 | 0.55013323 | -2.9612575 | [10 empty] | 40970.5
[37 empty] | 01/19/2026 11:22:51.8540 | 3.511411 | 800.27924 | 1401.8053 | 0.55012536 | -2.9612856 | [10 empty] | 40971
[37 empty] | 01/19/2026 11:22:52.3540 | 3.5113945 | 800.26392 | 1402.2053 | 0.55012065 | -2.9612739 | [10 empty] | 40971.5
[37 empty] | 01/19/2026 11:22:52.8540 | 3.5114532 | 800.005 | 1402.6053 | 0.55012071 | -2.9613326 | [10 empty] | 40972
[37 empty] | 01/19/2026 11:22:53.3540 | 3.5113959 | 800.09644 | 1403.0054 | 0.55011213 | -2.9612839 | [10 empty] | 40972.5
[37 empty] | 01/19/2026 11:22:53.8540 | 3.5113626 | 800.17255 | 1403.4055 | 0.55009371 | -2.9612689 | [10 empty] | 40973
[37 empty] | 01/19/2026 11:22:54.3540 | 3.5113111 | 800.14209 | 1403.8055 | 0.55007577 | -2.9612353 | [10 empty] | 40973.5
[37 empty] | 01/19/2026 11:22:54.8540 | 3.5112436 | 800.08118 | 1404.2056 | 0.55006862 | -2.961175 | [10 empty] | 40974
[37 empty] | 01/19/2026 11:22:55.3540 | 3.5111256 | 800.15735 | 1404.6057 | 0.55006516 | -2.9610603 | [10 empty] | 40974.5
[37 empty] | 01/19/2026 11:22:55.8540 | 3.5109742 | 800.34009 | 1405.0057 | 0.55004126 | -2.960933 | [10 empty] | 40975
[37 empty] | 01/19/2026 11:22:56.3540 | 3.5108936 | 800.18774 | 1405.4058 | 0.5500266 | -2.9608669 | [10 empty] | 40975.5
[37 empty] | 01/19/2026 11:22:56.8540 | 3.5108209 | 799.97449 | 1405.8058 | 0.55001146 | -2.9608095 | [10 empty] | 40976
[37 empty] | 01/19/2026 11:22:57.3540 | 3.5108199 | 800.06592 | 1406.2058 | 0.54999083 | -2.960829 | [10 empty] | 40976.5
[37 empty] | 01/19/2026 11:22:57.8540 | 3.5108633 | 800.27924 | 1406.606 | 0.54998386 | -2.9608796 | [10 empty] | 40977
[37 empty] | 01/19/2026 11:22:58.3540 | 3.5109422 | 800.2182 | 1407.006 | 0.54998499 | -2.9609573 | [10 empty] | 40977.5
[37 empty] | 01/19/2026 11:22:58.8540 | 3.5110047 | 799.94403 | 1407.406 | 0.5499801 | -2.9610245 | [10 empty] | 40978
[37 empty] | 01/19/2026 11:22:59.3540 | 3.5111351 | 800.09637 | 1407.8062 | 0.54997754 | -2.9611576 | [10 empty] | 40978.5
[37 empty] | 01/19/2026 11:22:59.8540 | 3.5111701 | 800.005 | 1408.2062 | 0.5499742 | -2.9611959 | [10 empty] | 40979
[37 empty] | 01/19/2026 11:23:00.3540 | 3.5111523 | 800.17255 | 1408.6062 | 0.54996544 | -2.9611869 | [10 empty] | 40979.5
[37 empty] | 01/19/2026 11:23:00.8540 | 3.511162 | 800.29443 | 1409.0063 | 0.5499559 | -2.9612062 | [10 empty] | 40980
[37 empty] | 01/19/2026 11:23:01.3540 | 3.5111916 | 800.05072 | 1409.4064 | 0.54993343 | -2.9612582 | [10 empty] | 40980.5
[37 empty] | 01/19/2026 11:23:01.8540 | 3.5112984 | 800.24872 | 1409.8064 | 0.54992121 | -2.9613771 | [10 empty] | 40981
[37 empty] | 01/19/2026 11:23:02.3540 | 3.5113122 | 800.09637 | 1410.2065 | 0.5499146 | -2.9613976 | [10 empty] | 40981.5
[37 empty] | 01/19/2026 11:23:02.8540 | 3.511272 | 800.203 | 1410.6066 | 0.54990733 | -2.9613647 | [10 empty] | 40982
[37 empty] | 01/19/2026 11:23:03.3540 | 3.511312 | 800.05072 | 1411.0066 | 0.5499053 | -2.9614067 | [10 empty] | 40982.5
[37 empty] | 01/19/2026 11:23:03.8540 | 3.5111978 | 800.32495 | 1411.4067 | 0.54989481 | -2.961303 | [10 empty] | 40983
[37 empty] | 01/19/2026 11:23:04.3540 | 3.5111976 | 800.09637 | 1411.8068 | 0.54988825 | -2.9613094 | [10 empty] | 40983.5
[37 empty] | 01/19/2026 11:23:04.8540 | 3.5111742 | 800.17255 | 1412.2068 | 0.54987842 | -2.9612958 | [10 empty] | 40984
[37 empty] | 01/19/2026 11:23:05.3540 | 3.5112369 | 800.18774 | 1412.6069 | 0.5498752 | -2.9613616 | [10 empty] | 40984.5
[37 empty] | 01/19/2026 11:23:05.8540 | 3.5113106 | 799.89838 | 1413.007 | 0.54986632 | -2.9614441 | [10 empty] | 40985
[37 empty] | 01/19/2026 11:23:06.3540 | 3.5112522 | 800.18774 | 1413.407 | 0.54985613 | -2.961396 | [10 empty] | 40985.5
[37 empty] | 01/19/2026 11:23:06.8540 | 3.511272 | 800.09644 | 1413.807 | 0.54985082 | -2.961421 | [10 empty] | 40986
[37 empty] | 01/19/2026 11:23:07.3540 | 3.5112941 | 800.03552 | 1414.2072 | 0.54984432 | -2.9614499 | [10 empty] | 40986.5
[37 empty] | 01/19/2026 11:23:07.8540 | 3.5112212 | 800.0202 | 1414.6072 | 0.54983944 | -2.9613817 | [10 empty] | 40987
[37 empty] | 01/19/2026 11:23:08.3540 | 3.5112152 | 800.21826 | 1415.0072 | 0.54983789 | -2.9613774 | [10 empty] | 40987.5
[37 empty] | 01/19/2026 11:23:08.8540 | 3.5112088 | 800.21826 | 1415.4073 | 0.54983026 | -2.9613786 | [10 empty] | 40988
[37 empty] | 01/19/2026 11:23:09.3540 | 3.5112693 | 800.17255 | 1415.8074 | 0.54982346 | -2.9614458 | [10 empty] | 40988.5
[37 empty] | 01/19/2026 11:23:09.8540 | 3.5111632 | 800.14209 | 1416.2075 | 0.54981101 | -2.9613521 | [10 empty] | 40989
[37 empty] | 01/19/2026 11:23:10.3540 | 3.5110834 | 800.26392 | 1416.6075 | 0.54978997 | -2.9612935 | [10 empty] | 40989.5
[37 empty] | 01/19/2026 11:23:10.8540 | 3.5110621 | 800.23346 | 1417.0076 | 0.54976851 | -2.9612937 | [10 empty] | 40990
[37 empty] | 01/19/2026 11:23:11.3540 | 3.5111191 | 800.09637 | 1417.4077 | 0.54977411 | -2.961345 | [10 empty] | 40990.5
[37 empty] | 01/19/2026 11:23:11.8540 | 3.5111427 | 800.14209 | 1417.8077 | 0.54976505 | -2.9613776 | [10 empty] | 40991
[37 empty] | 01/19/2026 11:23:12.3540 | 3.5110159 | 800.17255 | 1418.2078 | 0.54974133 | -2.9612746 | [10 empty] | 40991.5
[37 empty] | 01/19/2026 11:23:12.8540 | 3.5109682 | 800.08118 | 1418.6079 | 0.54973698 | -2.9612312 | [10 empty] | 40992
[37 empty] | 01/19/2026 11:23:13.3540 | 3.5110068 | 800.14209 | 1419.0079 | 0.54971975 | -2.961287 | [10 empty] | 40992.5
[37 empty] | 01/19/2026 11:23:13.8540 | 3.5109971 | 800.17255 | 1419.408 | 0.54971737 | -2.9612796 | [10 empty] | 40993
[37 empty] | 01/19/2026 11:23:14.3540 | 3.5110142 | 800.14209 | 1419.8081 | 0.54970694 | -2.9613073 | [10 empty] | 40993.5
[37 empty] | 01/19/2026 11:23:14.8540 | 3.5110109 | 800.37061 | 1420.2081 | 0.54969543 | -2.9613154 | [10 empty] | 40994
[37 empty] | 01/19/2026 11:23:15.3540 | 3.5110416 | 800.30963 | 1420.6083 | 0.54967874 | -2.9613628 | [10 empty] | 40994.5
[37 empty] | 01/19/2026 11:23:15.8540 | 3.5109971 | 800.203 | 1421.0084 | 0.54967141 | -2.9613256 | [10 empty] | 40995
[37 empty] | 01/19/2026 11:23:16.3540 | 3.5109334 | 800.11157 | 1421.4084 | 0.54965687 | -2.9612765 | [10 empty] | 40995.5
[37 empty] | 01/19/2026 11:23:16.8540 | 3.5109732 | 800.40106 | 1421.8086 | 0.54965687 | -2.9613163 | [10 empty] | 40996
[37 empty] | 01/19/2026 11:23:17.3540 | 3.5108976 | 800.11157 | 1422.2086 | 0.54966533 | -2.9612324 | [10 empty] | 40996.5
[37 empty] | 01/19/2026 11:23:17.8540 | 3.5109179 | 800.15735 | 1422.6088 | 0.54965895 | -2.9612589 | [10 empty] | 40997
[37 empty] | 01/19/2026 11:23:18.3540 | 3.5109682 | 800.20306 | 1423.0088 | 0.54965442 | -2.9613137 | [10 empty] | 40997.5
[37 empty] | 01/19/2026 11:23:18.8540 | 3.5110087 | 800.09637 | 1423.4088 | 0.54965222 | -2.9613564 | [10 empty] | 40998
[37 empty] | 01/19/2026 11:23:19.3540 | 3.5110126 | 800.14209 | 1423.8088 | 0.54963577 | -2.9613769 | [10 empty] | 40998.5
[37 empty] | 01/19/2026 11:23:19.8540 | 3.510915 | 800.08118 | 1424.209 | 0.54962462 | -2.9612904 | [10 empty] | 40999
[37 empty] | 01/19/2026 11:23:20.3540 | 3.5110397 | 800.14203 | 1424.609 | 0.54961747 | -2.9614222 | [10 empty] | 40999.5
[37 empty] | 01/19/2026 11:23:20.8540 | 3.5110228 | 800.30963 | 1425.009 | 0.54960579 | -2.961417 | [10 empty] | 41000
[37 empty] | 01/19/2026 11:23:21.3540 | 3.510999 | 800.15729 | 1425.4092 | 0.54960489 | -2.9613941 | [10 empty] | 41000.5
[37 empty] | 01/19/2026 11:23:21.8540 | 3.5109262 | 799.86786 | 1425.8092 | 0.54959983 | -2.9613264 | [10 empty] | 41001
[37 empty] | 01/19/2026 11:23:22.3540 | 3.5108688 | 800.03546 | 1426.2092 | 0.54958797 | -2.9612808 | [10 empty] | 41001.5
[37 empty] | 01/19/2026 11:23:22.8540 | 3.5108511 | 800.11157 | 1426.6093 | 0.54958224 | -2.9612689 | [10 empty] | 41002
[37 empty] | 01/19/2026 11:23:23.3540 | 3.5107069 | 799.94403 | 1427.0093 | 0.54956996 | -2.9611368 | [10 empty] | 41002.5
[37 empty] | 01/19/2026 11:23:23.8540 | 3.5106869 | 800.09644 | 1427.4093 | 0.54956257 | -2.9611242 | [10 empty] | 41003
[37 empty] | 01/19/2026 11:23:24.3540 | 3.5107558 | 799.88318 | 1427.8093 | 0.54955381 | -2.9612019 | [10 empty] | 41003.5
[37 empty] | 01/19/2026 11:23:24.8540 | 3.5107479 | 800.06592 | 1428.2094 | 0.54954559 | -2.9612024 | [10 empty] | 41004
[37 empty] | 01/19/2026 11:23:25.3540 | 3.5108342 | 800.18774 | 1428.6094 | 0.54954475 | -2.9612894 | [10 empty] | 41004.5
[37 empty] | 01/19/2026 11:23:25.8540 | 3.5108638 | 800.09644 | 1429.0094 | 0.54953349 | -2.9613304 | [10 empty] | 41005
[37 empty] | 01/19/2026 11:23:26.3540 | 3.5108852 | 800.12689 | 1429.4094 | 0.54952788 | -2.9613574 | [10 empty] | 41005.5
[37 empty] | 01/19/2026 11:23:26.8540 | 3.5107889 | 800.14209 | 1429.8094 | 0.54952323 | -2.9612656 | [10 empty] | 41006
[37 empty] | 01/19/2026 11:23:27.3540 | 3.5107319 | 800.02026 | 1430.2095 | 0.54952353 | -2.9612083 | [10 empty] | 41006.5
[37 empty] | 01/19/2026 11:23:27.8540 | 3.5108151 | 800.05066 | 1430.6095 | 0.54951012 | -2.9613051 | [10 empty] | 41007
[37 empty] | 01/19/2026 11:23:28.3540 | 3.5107946 | 799.92883 | 1431.0095 | 0.54950559 | -2.9612892 | [10 empty] | 41007.5
[37 empty] | 01/19/2026 11:23:28.8540 | 3.5107737 | 800.2182 | 1431.4095 | 0.54949045 | -2.9612832 | [10 empty] | 41008
[37 empty] | 01/19/2026 11:23:29.3540 | 3.5122724 | 800.14209 | 1431.8096 | 0.5509516 | -2.9613206 | [10 empty] | 41008.5
[37 empty] | 01/19/2026 11:23:29.8540 | 3.5156918 | 800.17255 | 1432.2096 | 0.55429983 | -2.9613919 | [10 empty] | 41009
[37 empty] | 01/19/2026 11:23:30.3540 | 3.5139604 | 799.98975 | 1432.6096 | 0.55252039 | -2.9614398 | [10 empty] | 41009.5
[37 empty] | 01/19/2026 11:23:30.8540 | 3.5136018 | 800.06592 | 1433.0096 | 0.55211896 | -2.9614828 | [10 empty] | 41010
[37 empty] | 01/19/2026 11:23:31.3540 | 3.5134666 | 800.12683 | 1433.4097 | 0.55203682 | -2.9614298 | [10 empty] | 41010.5
[37 empty] | 01/19/2026 11:23:31.8540 | 3.5135169 | 800.18781 | 1433.8097 | 0.5520125 | -2.9615045 | [10 empty] | 41011
[37 empty] | 01/19/2026 11:23:32.3540 | 3.5135036 | 799.97455 | 1434.2097 | 0.55200028 | -2.9615033 | [10 empty] | 41011.5
[37 empty] | 01/19/2026 11:23:32.8540 | 3.5134218 | 800.12683 | 1434.6097 | 0.55199313 | -2.9614286 | [10 empty] | 41012
[37 empty] | 01/19/2026 11:23:33.3540 | 3.5134115 | 799.94409 | 1435.0098 | 0.55198294 | -2.9614286 | [10 empty] | 41012.5
[37 empty] | 01/19/2026 11:23:33.8540 | 3.5134139 | 800.203 | 1435.4098 | 0.55197871 | -2.9614353 | [10 empty] | 41013
[37 empty] | 01/19/2026 11:23:34.3540 | 3.5133762 | 800.05072 | 1435.8098 | 0.55196697 | -2.9614093 | [10 empty] | 41013.5
[37 empty] | 01/19/2026 11:23:34.8540 | 3.5133734 | 800.18781 | 1436.21 | 0.55196011 | -2.9614134 | [10 empty] | 41014
[37 empty] | 01/19/2026 11:23:35.3540 | 3.5132828 | 799.85266 | 1436.61 | 0.55195326 | -2.9613295 | [10 empty] | 41014.5
[37 empty] | 01/19/2026 11:23:35.8540 | 3.5132456 | 800.08118 | 1437.01 | 0.55193466 | -2.9613109 | [10 empty] | 41015
[37 empty] | 01/19/2026 11:23:36.3540 | 3.513238 | 799.92883 | 1437.41 | 0.55192387 | -2.9613142 | [10 empty] | 41015.5
[37 empty] | 01/19/2026 11:23:36.8540 | 3.5133295 | 800.09637 | 1437.8101 | 0.5519048 | -2.9614248 | [10 empty] | 41016
[37 empty] | 01/19/2026 11:23:37.3540 | 3.5132637 | 800.11157 | 1438.2101 | 0.55189389 | -2.9613698 | [10 empty] | 41016.5
[37 empty] | 01/19/2026 11:23:37.8540 | 3.513298 | 800.0202 | 1438.6102 | 0.55187976 | -2.9614184 | [10 empty] | 41017
[37 empty] | 01/19/2026 11:23:38.3540 | 3.5132718 | 800.203 | 1439.0103 | 0.55186903 | -2.9614029 | [10 empty] | 41017.5
[37 empty] | 01/19/2026 11:23:38.8540 | 3.5132179 | 800.11157 | 1439.4103 | 0.5518561 | -2.9613619 | [10 empty] | 41018
[37 empty] | 01/19/2026 11:23:39.3540 | 3.513124 | 800.05072 | 1439.8103 | 0.55184603 | -2.961278 | [10 empty] | 41018.5
[37 empty] | 01/19/2026 11:23:39.8540 | 3.5131106 | 800.05066 | 1440.2103 | 0.55183953 | -2.961271 | [10 empty] | 41019
[37 empty] | 01/19/2026 11:23:40.3540 | 3.5130551 | 800.005 | 1440.6104 | 0.55183178 | -2.9612234 | [10 empty] | 41019.5
[37 empty] | 01/19/2026 11:23:40.8540 | 3.5130625 | 799.97455 | 1441.0104 | 0.55181658 | -2.9612458 | [10 empty] | 41020
[37 empty] | 01/19/2026 11:23:41.3540 | 3.5130892 | 799.95935 | 1441.4104 | 0.55179876 | -2.9612904 | [10 empty] | 41020.5
[37 empty] | 01/19/2026 11:23:41.8540 | 3.512965 | 800.09637 | 1441.8104 | 0.55178505 | -2.96118 | [10 empty] | 41021
[37 empty] | 01/19/2026 11:23:42.3540 | 3.5128417 | 800.0202 | 1442.2104 | 0.55177653 | -2.9610653 | [10 empty] | 41021.5
[37 empty] | 01/19/2026 11:23:42.8540 | 3.5128107 | 800.0202 | 1442.6105 | 0.55177271 | -2.9610379 | [10 empty] | 41022
[37 empty] | 01/19/2026 11:23:43.3540 | 3.5128701 | 800.05072 | 1443.0105 | 0.55176544 | -2.9611046 | [10 empty] | 41022.5
[37 empty] | 01/19/2026 11:23:43.8540 | 3.5128775 | 799.98975 | 1443.4105 | 0.551754 | -2.9611235 | [10 empty] | 41023
[37 empty] | 01/19/2026 11:23:44.3540 | 3.5129266 | 800.14209 | 1443.8107 | 0.55174661 | -2.96118 | [10 empty] | 41023.5
[37 empty] | 01/19/2026 11:23:44.8540 | 3.512928 | 800.14209 | 1444.2107 | 0.55173546 | -2.9611926 | [10 empty] | 41024
[37 empty] | 01/19/2026 11:23:45.3540 | 3.5129585 | 800.09637 | 1444.6107 | 0.55172718 | -2.9612315 | [10 empty] | 41024.5
[37 empty] | 01/19/2026 11:23:45.8540 | 3.5130045 | 799.95935 | 1445.0106 | 0.55172533 | -2.9612792 | [10 empty] | 41025
[37 empty] | 01/19/2026 11:23:46.3540 | 3.5131238 | 800.03546 | 1445.4106 | 0.55172044 | -2.9614034 | [10 empty] | 41025.5
[37 empty] | 01/19/2026 11:23:46.8540 | 3.5129876 | 800.03552 | 1445.8107 | 0.55169421 | -2.9612935 | [10 empty] | 41026
[37 empty] | 01/19/2026 11:23:47.3540 | 3.5129111 | 800.17261 | 1446.2107 | 0.55161268 | -2.9612985 | [10 empty] | 41026.5
[37 empty] | 01/19/2026 11:23:47.8540 | 3.512876 | 800.11163 | 1446.6107 | 0.55158722 | -2.9612889 | [10 empty] | 41027
[37 empty] | 01/19/2026 11:23:48.3540 | 3.5128481 | 800.09637 | 1447.0109 | 0.55157703 | -2.961271 | [10 empty] | 41027.5
[37 empty] | 01/19/2026 11:23:48.8540 | 3.5126929 | 800.12683 | 1447.4109 | 0.55156767 | -2.9611251 | [10 empty] | 41028
[37 empty] | 01/19/2026 11:23:49.3540 | 3.512722 | 799.89832 | 1447.8109 | 0.55155814 | -2.961164 | [10 empty] | 41028.5
[37 empty] | 01/19/2026 11:23:49.8540 | 3.512794 | 800.005 | 1448.2109 | 0.55155611 | -2.9612379 | [10 empty] | 41029
[37 empty] | 01/19/2026 11:23:50.3540 | 3.512764 | 799.88318 | 1448.611 | 0.55155081 | -2.9612131 | [10 empty] | 41029.5
[37 empty] | 01/19/2026 11:23:50.8540 | 3.5128486 | 800.05072 | 1449.011 | 0.55154371 | -2.9613049 | [10 empty] | 41030
[37 empty] | 01/19/2026 11:23:51.3540 | 3.5128851 | 800.08118 | 1449.411 | 0.55155885 | -2.9613264 | [10 empty] | 41030.5
[37 empty] | 01/19/2026 11:23:51.8540 | 3.5128782 | 800.21826 | 1449.811 | 0.55157107 | -2.961307 | [10 empty] | 41031
[37 empty] | 01/19/2026 11:23:52.3540 | 3.5128937 | 800.17255 | 1450.2111 | 0.55157459 | -2.9613192 | [10 empty] | 41031.5
[37 empty] | 01/19/2026 11:23:52.8540 | 3.5129287 | 800.06592 | 1450.6112 | 0.55157137 | -2.9613574 | [10 empty] | 41032
[37 empty] | 01/19/2026 11:23:53.3540 | 3.512769 | 800.18774 | 1451.0112 | 0.55156153 | -2.9612074 | [10 empty] | 41032.5
[37 empty] | 01/19/2026 11:23:53.8540 | 3.5128098 | 800.2334 | 1451.4113 | 0.55155838 | -2.9612513 | [10 empty] | 41033
[37 empty] | 01/19/2026 11:23:54.3540 | 3.5128067 | 800.12689 | 1451.8113 | 0.55154926 | -2.9612575 | [10 empty] | 41033.5
[37 empty] | 01/19/2026 11:23:54.8540 | 3.5127637 | 800.15735 | 1452.2113 | 0.55153489 | -2.9612288 | [10 empty] | 41034
[37 empty] | 01/19/2026 11:23:55.3540 | 3.5127957 | 800.12683 | 1452.6113 | 0.55152351 | -2.9612722 | [10 empty] | 41034.5
[37 empty] | 01/19/2026 11:23:55.8540 | 3.5126576 | 800.09637 | 1453.0115 | 0.55151176 | -2.9611459 | [10 empty] | 41035
[37 empty] | 01/19/2026 11:23:56.3540 | 3.5127046 | 799.95935 | 1453.4115 | 0.55150181 | -2.9612029 | [10 empty] | 41035.5
[37 empty] | 01/19/2026 11:23:56.8540 | 3.5126448 | 800.21826 | 1453.8115 | 0.5514909 | -2.9611537 | [10 empty] | 41036
[37 empty] | 01/19/2026 11:23:57.3540 | 3.5126247 | 800.12683 | 1454.2115 | 0.5514856 | -2.9611392 | [10 empty] | 41036.5
[37 empty] | 01/19/2026 11:23:57.8540 | 3.5125904 | 800.17255 | 1454.6117 | 0.55148804 | -2.9611025 | [10 empty] | 41037
[37 empty] | 01/19/2026 11:23:58.3540 | 3.5126603 | 800.27917 | 1455.0117 | 0.55148274 | -2.9611776 | [10 empty] | 41037.5
[37 empty] | 01/19/2026 11:23:58.8540 | 3.5126638 | 800.05066 | 1455.4117 | 0.55146819 | -2.9611957 | [10 empty] | 41038
[37 empty] | 01/19/2026 11:23:59.3540 | 3.5127075 | 800.09637 | 1455.8118 | 0.55145973 | -2.9612477 | [10 empty] | 41038.5
[37 empty] | 01/19/2026 11:23:59.8540 | 3.5126915 | 800.17255 | 1456.2118 | 0.55145442 | -2.961237 | [10 empty] | 41039
[37 empty] | 01/19/2026 11:24:00.3540 | 3.5126319 | 800.05072 | 1456.6118 | 0.55145216 | -2.9611797 | [10 empty] | 41039.5
[37 empty] | 01/19/2026 11:24:00.8540 | 3.5126154 | 800.0202 | 1457.0118 | 0.55143553 | -2.96118 | [10 empty] | 41040
[37 empty] | 01/19/2026 11:24:01.3540 | 3.5126238 | 800.03552 | 1457.412 | 0.55141997 | -2.9612038 | [10 empty] | 41040.5
[37 empty] | 01/19/2026 11:24:01.8540 | 3.5127153 | 800.17255 | 1457.812 | 0.551413 | -2.9613023 | [10 empty] | 41041
[37 empty] | 01/19/2026 11:24:02.3540 | 3.5128615 | 800.08118 | 1458.212 | 0.55140489 | -2.9614565 | [10 empty] | 41041.5
[37 empty] | 01/19/2026 11:24:02.8540 | 3.5127554 | 800.005 | 1458.6121 | 0.55140007 | -2.9613552 | [10 empty] | 41042
[37 empty] | 01/19/2026 11:24:03.3540 | 3.5127013 | 800.06592 | 1459.0121 | 0.5513854 | -2.9613159 | [10 empty] | 41042.5
[37 empty] | 01/19/2026 11:24:03.8540 | 3.5127687 | 800.03552 | 1459.4121 | 0.5513792 | -2.9613895 | [10 empty] | 41043
[37 empty] | 01/19/2026 11:24:04.3540 | 3.5126882 | 800.0202 | 1459.8123 | 0.55136925 | -2.961319 | [10 empty] | 41043.5
[37 empty] | 01/19/2026 11:24:04.8540 | 3.512748 | 800.12689 | 1460.2123 | 0.55136138 | -2.9613867 | [10 empty] | 41044
[37 empty] | 01/19/2026 11:24:05.3540 | 3.512686 | 800.30957 | 1460.6123 | 0.55134583 | -2.9613402 | [10 empty] | 41044.5
[37 empty] | 01/19/2026 11:24:05.8540 | 3.5126414 | 800.15735 | 1461.0125 | 0.55132937 | -2.9613121 | [10 empty] | 41045
[37 empty] | 01/19/2026 11:24:06.3540 | 3.512584 | 800.2334 | 1461.4125 | 0.55132478 | -2.9612591 | [10 empty] | 41045.5
[37 empty] | 01/19/2026 11:24:06.8540 | 3.5126429 | 800.005 | 1461.8125 | 0.55131882 | -2.961324 | [10 empty] | 41046
[37 empty] | 01/19/2026 11:24:07.3540 | 3.5125687 | 800.24872 | 1462.2126 | 0.55130816 | -2.9612606 | [10 empty] | 41046.5
[37 empty] | 01/19/2026 11:24:07.8540 | 3.5126123 | 800.21826 | 1462.6127 | 0.55130374 | -2.9613085 | [10 empty] | 41047
[37 empty] | 01/19/2026 11:24:08.3540 | 3.5126243 | 800.12683 | 1463.0127 | 0.55130887 | -2.9613154 | [10 empty] | 41047.5
[37 empty] | 01/19/2026 11:24:08.8540 | 3.5126362 | 800.14209 | 1463.4127 | 0.55131263 | -2.9613235 | [10 empty] | 41048
[37 empty] | 01/19/2026 11:24:09.3540 | 3.5126364 | 800.21826 | 1463.8127 | 0.55130935 | -2.9613271 | [10 empty] | 41048.5
[37 empty] | 01/19/2026 11:24:09.8540 | 3.5126605 | 799.92883 | 1464.2128 | 0.55130213 | -2.9613583 | [10 empty] | 41049
[37 empty] | 01/19/2026 11:24:10.3540 | 3.5126178 | 800.17255 | 1464.6129 | 0.55130106 | -2.9613168 | [10 empty] | 41049.5
[37 empty] | 01/19/2026 11:24:10.8540 | 3.512593 | 800.12683 | 1465.0129 | 0.55129385 | -2.9612992 | [10 empty] | 41050
[37 empty] | 01/19/2026 11:24:11.3540 | 3.512567 | 800.203 | 1465.413 | 0.55128849 | -2.9612784 | [10 empty] | 41050.5
[37 empty] | 01/19/2026 11:24:11.8540 | 3.5126777 | 800.17261 | 1465.813 | 0.55129021 | -2.9613874 | [10 empty] | 41051
[37 empty] | 01/19/2026 11:24:12.3540 | 3.5126166 | 800.17261 | 1466.2131 | 0.55129087 | -2.9613259 | [10 empty] | 41051.5
[37 empty] | 01/19/2026 11:24:12.8540 | 3.512538 | 800.203 | 1466.6132 | 0.55128807 | -2.9612498 | [10 empty] | 41052
[37 empty] | 01/19/2026 11:24:13.3540 | 3.5124674 | 800.0202 | 1467.0132 | 0.55127567 | -2.9611917 | [10 empty] | 41052.5
[37 empty] | 01/19/2026 11:24:13.8540 | 3.5124903 | 800.18781 | 1467.4132 | 0.55127943 | -2.961211 | [10 empty] | 41053
[37 empty] | 01/19/2026 11:24:14.3540 | 3.5124025 | 800.02026 | 1467.8132 | 0.55127984 | -2.9611228 | [10 empty] | 41053.5
[37 empty] | 01/19/2026 11:24:14.8540 | 3.5125499 | 800.0202 | 1468.2134 | 0.55128002 | -2.9612699 | [10 empty] | 41054
[37 empty] | 01/19/2026 11:24:15.3540 | 3.5126345 | 800.08118 | 1468.6134 | 0.55128384 | -2.9613507 | [10 empty] | 41054.5
[37 empty] | 01/19/2026 11:24:15.8540 | 3.512599 | 800.26392 | 1469.0134 | 0.55128235 | -2.9613166 | [10 empty] | 41055
[37 empty] | 01/19/2026 11:24:16.3540 | 3.5125723 | 800.17255 | 1469.4135 | 0.55128908 | -2.9612832 | [10 empty] | 41055.5
[37 empty] | 01/19/2026 11:24:16.8540 | 3.5126464 | 800.32489 | 1469.8135 | 0.55129057 | -2.9613559 | [10 empty] | 41056
[37 empty] | 01/19/2026 11:24:17.3540 | 3.5126262 | 800.08118 | 1470.2136 | 0.55127776 | -2.9613483 | [10 empty] | 41056.5
[37 empty] | 01/19/2026 11:24:17.8540 | 3.5125351 | 800.21826 | 1470.6136 | 0.55125916 | -2.9612761 | [10 empty] | 41057
[37 empty] | 01/19/2026 11:24:18.3540 | 3.5125747 | 799.97455 | 1471.0137 | 0.55125403 | -2.9613206 | [10 empty] | 41057.5
[37 empty] | 01/19/2026 11:24:18.8540 | 3.5124984 | 800.05066 | 1471.4137 | 0.55124676 | -2.9612515 | [10 empty] | 41058
[37 empty] | 01/19/2026 11:24:19.3540 | 3.5125489 | 799.94403 | 1471.8137 | 0.55123991 | -2.961309 | [10 empty] | 41058.5
[37 empty] | 01/19/2026 11:24:19.8540 | 3.5125623 | 800.15735 | 1472.2137 | 0.55124104 | -2.9613211 | [10 empty] | 41059
[37 empty] | 01/19/2026 11:24:20.3540 | 3.5125484 | 800.18774 | 1472.6138 | 0.55123645 | -2.9613121 | [10 empty] | 41059.5
[37 empty] | 01/19/2026 11:24:20.8540 | 3.5125136 | 800.15735 | 1473.0138 | 0.55122811 | -2.9612856 | [10 empty] | 41060
[37 empty] | 01/19/2026 11:24:21.3540 | 3.5125208 | 799.91364 | 1473.4139 | 0.55121863 | -2.961302 | [10 empty] | 41060.5
[37 empty] | 01/19/2026 11:24:21.8540 | 3.5125103 | 800.005 | 1473.814 | 0.55120903 | -2.9613013 | [10 empty] | 41061
[37 empty] | 01/19/2026 11:24:22.3540 | 3.5126243 | 800.09637 | 1474.214 | 0.55120122 | -2.9614229 | [10 empty] | 41061.5
[37 empty] | 01/19/2026 11:24:22.8540 | 3.5125356 | 800.08118 | 1474.614 | 0.55118835 | -2.9613471 | [10 empty] | 41062
[37 empty] | 01/19/2026 11:24:23.3540 | 3.5124125 | 800.005 | 1475.014 | 0.55117053 | -2.961242 | [10 empty] | 41062.5
[37 empty] | 01/19/2026 11:24:23.8540 | 3.5123854 | 800.03546 | 1475.4141 | 0.55115122 | -2.9612341 | [10 empty] | 41063
[37 empty] | 01/19/2026 11:24:24.3540 | 3.5124061 | 800.03546 | 1475.8142 | 0.55114263 | -2.9612634 | [10 empty] | 41063.5
[37 empty] | 01/19/2026 11:24:24.8540 | 3.5124257 | 800.11157 | 1476.2142 | 0.55112642 | -2.9612992 | [10 empty] | 41064
[37 empty] | 01/19/2026 11:24:25.3540 | 3.5123799 | 800.14209 | 1476.6143 | 0.55111837 | -2.9612615 | [10 empty] | 41064.5
[37 empty] | 01/19/2026 11:24:25.8540 | 3.5123813 | 800.0202 | 1477.0143 | 0.5511179 | -2.9612634 | [10 empty] | 41065
[37 empty] | 01/19/2026 11:24:26.3540 | 3.512253 | 799.83746 | 1477.4143 | 0.55110735 | -2.9611456 | [10 empty] | 41065.5
[37 empty] | 01/19/2026 11:24:26.8540 | 3.5122259 | 800.005 | 1477.8143 | 0.55110818 | -2.9611177 | [10 empty] | 41066
[37 empty] | 01/19/2026 11:24:27.3540 | 3.5122967 | 800.03552 | 1478.2145 | 0.55111307 | -2.9611835 | [10 empty] | 41066.5
[37 empty] | 01/19/2026 11:24:27.8540 | 3.5123129 | 800.03546 | 1478.6145 | 0.5511198 | -2.9611931 | [10 empty] | 41067
[37 empty] | 01/19/2026 11:24:28.3540 | 3.5123143 | 800.09637 | 1479.0145 | 0.55112147 | -2.9611928 | [10 empty] | 41067.5
[37 empty] | 01/19/2026 11:24:28.8540 | 3.5123615 | 800.06592 | 1479.4146 | 0.55112416 | -2.9612374 | [10 empty] | 41068
[37 empty] | 01/19/2026 11:24:29.3540 | 3.5123205 | 800.05066 | 1479.8146 | 0.55111647 | -2.9612041 | [10 empty] | 41068.5
[37 empty] | 01/19/2026 11:24:29.8540 | 3.5123754 | 800.02026 | 1480.2147 | 0.5511114 | -2.9612639 | [10 empty] | 41069
[37 empty] | 01/19/2026 11:24:30.3540 | 3.5123739 | 799.97449 | 1480.6147 | 0.55110711 | -2.9612668 | [10 empty] | 41069.5
[37 empty] | 01/19/2026 11:24:30.8540 | 3.5123727 | 800.11157 | 1481.0148 | 0.55110282 | -2.9612699 | [10 empty] | 41070
[37 empty] | 01/19/2026 11:24:31.3540 | 3.5122981 | 799.95935 | 1481.4148 | 0.5510931 | -2.961205 | [10 empty] | 41070.5
[37 empty] | 01/19/2026 11:24:31.8540 | 3.5122411 | 800.15735 | 1481.8149 | 0.55108494 | -2.9611561 | [10 empty] | 41071
[37 empty] | 01/19/2026 11:24:32.3540 | 3.512217 | 800.18774 | 1482.215 | 0.55108893 | -2.961128 | [10 empty] | 41071.5
[37 empty] | 01/19/2026 11:24:32.8540 | 3.5122941 | 800.14209 | 1482.615 | 0.55109149 | -2.9612026 | [10 empty] | 41072
[37 empty] | 01/19/2026 11:24:33.3540 | 3.5120747 | 800.06592 | 1483.015 | 0.55108446 | -2.9609902 | [10 empty] | 41072.5
[37 empty] | 01/19/2026 11:24:33.8540 | 3.5121088 | 800.09637 | 1483.415 | 0.55108082 | -2.9610279 | [10 empty] | 41073
[37 empty] | 01/19/2026 11:24:34.3540 | 3.5121613 | 800.09637 | 1483.8152 | 0.55107927 | -2.961082 | [10 empty] | 41073.5
[37 empty] | 01/19/2026 11:24:34.8540 | 3.5121138 | 800.27924 | 1484.2152 | 0.55107397 | -2.9610398 | [10 empty] | 41074
[37 empty] | 01/19/2026 11:24:35.3540 | 3.5120625 | 800.20306 | 1484.6152 | 0.55105984 | -2.9610028 | [10 empty] | 41074.5
[37 empty] | 01/19/2026 11:24:35.8540 | 3.512023 | 800.24878 | 1485.0153 | 0.55104363 | -2.9609795 | [10 empty] | 41075
[37 empty] | 01/19/2026 11:24:36.3540 | 3.5120039 | 799.95935 | 1485.4154 | 0.55104178 | -2.9609621 | [10 empty] | 41075.5
[37 empty] | 01/19/2026 11:24:36.8540 | 3.5119948 | 800.0202 | 1485.8154 | 0.55103356 | -2.9609613 | [10 empty] | 41076
[37 empty] | 01/19/2026 11:24:37.3540 | 3.5119929 | 800.08118 | 1486.2155 | 0.55102265 | -2.9609702 | [10 empty] | 41076.5
[37 empty] | 01/19/2026 11:24:37.8540 | 3.5120173 | 800.15729 | 1486.6156 | 0.55101299 | -2.9610043 | [10 empty] | 41077
[37 empty] | 01/19/2026 11:24:38.3540 | 3.5120583 | 800.12683 | 1487.0156 | 0.55095214 | -2.9611061 | [10 empty] | 41077.5
[37 empty] | 01/19/2026 11:24:38.8540 | 3.5118496 | 800.005 | 1487.4156 | 0.55087131 | -2.9609783 | [10 empty] | 41078
[37 empty] | 01/19/2026 11:24:39.3540 | 3.5118566 | 800.0202 | 1487.8157 | 0.55086106 | -2.9609954 | [10 empty] | 41078.5
[37 empty] | 01/19/2026 11:24:39.8540 | 3.5119853 | 800.03546 | 1488.2157 | 0.55085355 | -2.9611318 | [10 empty] | 41079
[37 empty] | 01/19/2026 11:24:40.3540 | 3.5119009 | 800.08118 | 1488.6158 | 0.55084997 | -2.961051 | [10 empty] | 41079.5
[37 empty] | 01/19/2026 11:24:40.8540 | 3.5118492 | 800.18774 | 1489.0159 | 0.55084008 | -2.961009 | [10 empty] | 41080
[37 empty] | 01/19/2026 11:24:41.3540 | 3.5118253 | 800.11157 | 1489.4159 | 0.55083138 | -2.960994 | [10 empty] | 41080.5
[37 empty] | 01/19/2026 11:24:41.8540 | 3.511786 | 800.12683 | 1489.8159 | 0.55082726 | -2.9609587 | [10 empty] | 41081
[37 empty] | 01/19/2026 11:24:42.3540 | 3.5117688 | 800.12683 | 1490.2159 | 0.55082119 | -2.9609475 | [10 empty] | 41081.5
[37 empty] | 01/19/2026 11:24:42.8540 | 3.511754 | 800.05066 | 1490.6161 | 0.55081028 | -2.9609437 | [10 empty] | 41082
[37 empty] | 01/19/2026 11:24:43.3540 | 3.5117381 | 800.15729 | 1491.0161 | 0.55080503 | -2.960933 | [10 empty] | 41082.5
[37 empty] | 01/19/2026 11:24:43.8540 | 3.5116923 | 800.17255 | 1491.4161 | 0.55080169 | -2.9608905 | [10 empty] | 41083
[37 empty] | 01/19/2026 11:24:44.3540 | 3.5116391 | 800.005 | 1491.8162 | 0.55080068 | -2.9608383 | [10 empty] | 41083.5
[37 empty] | 01/19/2026 11:24:44.8540 | 3.5115671 | 800.0202 | 1492.2162 | 0.55079514 | -2.960772 | [10 empty] | 41084
[37 empty] | 01/19/2026 11:24:45.3540 | 3.5115376 | 800.17255 | 1492.6162 | 0.55078679 | -2.9607508 | [10 empty] | 41084.5
[37 empty] | 01/19/2026 11:24:45.8540 | 3.5115433 | 800.11157 | 1493.0162 | 0.55078089 | -2.9607623 | [10 empty] | 41085
[37 empty] | 01/19/2026 11:24:46.3540 | 3.5115621 | 800.03552 | 1493.4163 | 0.55078727 | -2.9607749 | [10 empty] | 41085.5
[37 empty] | 01/19/2026 11:24:46.8540 | 3.5115869 | 799.97455 | 1493.8163 | 0.55079943 | -2.9607875 | [10 empty] | 41086
[37 empty] | 01/19/2026 11:24:47.3540 | 3.5115504 | 799.98975 | 1494.2163 | 0.55081749 | -2.9607329 | [10 empty] | 41086.5
[37 empty] | 01/19/2026 11:24:47.8540 | 3.5115623 | 800.12683 | 1494.6163 | 0.55083597 | -2.9607265 | [10 empty] | 41087
[37 empty] | 01/19/2026 11:24:48.3540 | 3.5115707 | 800.05072 | 1495.0164 | 0.55085069 | -2.9607201 | [10 empty] | 41087.5
[37 empty] | 01/19/2026 11:24:48.8540 | 3.5115089 | 800.12689 | 1495.4164 | 0.55085456 | -2.9606545 | [10 empty] | 41088
[37 empty] | 01/19/2026 11:24:49.3540 | 3.5114188 | 800.06592 | 1495.8164 | 0.55085307 | -2.9605658 | [10 empty] | 41088.5
[37 empty] | 01/19/2026 11:24:49.8540 | 3.5114784 | 799.91364 | 1496.2164 | 0.55085057 | -2.9606278 | [10 empty] | 41089
[37 empty] | 01/19/2026 11:24:50.3540 | 3.5114551 | 799.97455 | 1496.6165 | 0.55085826 | -2.9605968 | [10 empty] | 41089.5
[37 empty] | 01/19/2026 11:24:50.8540 | 3.5114889 | 800.0202 | 1497.0165 | 0.55086595 | -2.960623 | [10 empty] | 41090
[37 empty] | 01/19/2026 11:24:51.3540 | 3.5117006 | 800.14209 | 1497.4165 | 0.55087042 | -2.9608302 | [10 empty] | 41090.5
[37 empty] | 01/19/2026 11:24:51.8540 | 3.5118158 | 800.05072 | 1497.8165 | 0.55087453 | -2.9609413 | [10 empty] | 41091
[37 empty] | 01/19/2026 11:24:52.3540 | 3.5118837 | 799.92883 | 1498.2166 | 0.55086607 | -2.9610176 | [10 empty] | 41091.5
[37 empty] | 01/19/2026 11:24:52.8540 | 3.5118973 | 799.98975 | 1498.6166 | 0.55085802 | -2.9610393 | [10 empty] | 41092
[37 empty] | 01/19/2026 11:24:53.3540 | 3.5119321 | 800.21826 | 1499.0166 | 0.5508492 | -2.9610829 | [10 empty] | 41092.5
[37 empty] | 01/19/2026 11:24:53.8540 | 3.512023 | 800.0202 | 1499.4167 | 0.5508492 | -2.9611738 | [10 empty] | 41093
[37 empty] | 01/19/2026 11:24:54.3540 | 3.5120137 | 800.11157 | 1499.8168 | 0.55084687 | -2.9611669 | [10 empty] | 41093.5
[37 empty] | 01/19/2026 11:24:54.8540 | 3.511848 | 800.05072 | 1500.2168 | 0.55083185 | -2.9610162 | [10 empty] | 41094
[37 empty] | 01/19/2026 11:24:55.3540 | 3.5118601 | 800.03546 | 1500.6168 | 0.55082029 | -2.9610398 | [10 empty] | 41094.5
[37 empty] | 01/19/2026 11:24:55.8540 | 3.5117612 | 799.98975 | 1501.017 | 0.5508253 | -2.9609358 | [10 empty] | 41095
[37 empty] | 01/19/2026 11:24:56.3540 | 3.5118599 | 800.203 | 1501.417 | 0.55083746 | -2.9610224 | [10 empty] | 41095.5
[37 empty] | 01/19/2026 11:24:56.8540 | 3.5119126 | 800.05066 | 1501.817 | 0.55084109 | -2.9610715 | [10 empty] | 41096
[37 empty] | 01/19/2026 11:24:57.3540 | 3.5118325 | 800.18774 | 1502.217 | 0.55084771 | -2.9609847 | [10 empty] | 41096.5
[37 empty] | 01/19/2026 11:24:57.8540 | 3.5117939 | 800.06592 | 1502.6172 | 0.55085379 | -2.9609401 | [10 empty] | 41097
[37 empty] | 01/19/2026 11:24:58.3540 | 3.5117087 | 800.23346 | 1503.0172 | 0.55085409 | -2.9608545 | [10 empty] | 41097.5
[37 empty] | 01/19/2026 11:24:58.8540 | 3.5117233 | 800.12689 | 1503.4172 | 0.55085701 | -2.9608662 | [10 empty] | 41098
[37 empty] | 01/19/2026 11:24:59.3540 | 3.5117033 | 800.06592 | 1503.8173 | 0.55085689 | -2.9608464 | [10 empty] | 41098.5
[37 empty] | 01/19/2026 11:24:59.8540 | 3.511739 | 800.06592 | 1504.2174 | 0.55086464 | -2.9608743 | [10 empty] | 41099
[37 empty] | 01/19/2026 11:25:00.3540 | 3.5116978 | 800.23346 | 1504.6174 | 0.55086291 | -2.960835 | [10 empty] | 41099.5
[37 empty] | 01/19/2026 11:25:00.8540 | 3.5117226 | 800.06592 | 1505.0175 | 0.55086881 | -2.9608538 | [10 empty] | 41100
[37 empty] | 01/19/2026 11:25:01.3540 | 3.5117676 | 800.18774 | 1505.4175 | 0.55086857 | -2.9608991 | [10 empty] | 41100.5
[37 empty] | 01/19/2026 11:25:01.8540 | 3.5117085 | 800.09637 | 1505.8175 | 0.55086613 | -2.9608424 | [10 empty] | 41101
[37 empty] | 01/19/2026 11:25:02.3540 | 3.5117197 | 800.14209 | 1506.2175 | 0.5508672 | -2.9608524 | [10 empty] | 41101.5
[37 empty] | 01/19/2026 11:25:02.8540 | 3.5115237 | 799.88318 | 1506.6176 | 0.55086863 | -2.9606552 | [10 empty] | 41102
[37 empty] | 01/19/2026 11:25:03.3540 | 3.5115023 | 799.83746 | 1507.0176 | 0.55087388 | -2.9606283 | [10 empty] | 41102.5
[37 empty] | 01/19/2026 11:25:03.8540 | 3.511518 | 800.12683 | 1507.4176 | 0.55086988 | -2.9606481 | [10 empty] | 41103
[37 empty] | 01/19/2026 11:25:04.3540 | 3.5114846 | 800.12689 | 1507.8176 | 0.55086601 | -2.9606187 | [10 empty] | 41103.5
[37 empty] | 01/19/2026 11:25:04.8540 | 3.511471 | 800.2182 | 1508.2177 | 0.55085665 | -2.9606144 | [10 empty] | 41104
[37 empty] | 01/19/2026 11:25:05.3540 | 3.5114241 | 800.05066 | 1508.6178 | 0.55084282 | -2.9605813 | [10 empty] | 41104.5
[37 empty] | 01/19/2026 11:25:05.8540 | 3.5113502 | 800.005 | 1509.0178 | 0.55083203 | -2.9605181 | [10 empty] | 41105
[37 empty] | 01/19/2026 11:25:06.3540 | 3.5113294 | 800.11157 | 1509.4178 | 0.55082458 | -2.9605048 | [10 empty] | 41105.5
[37 empty] | 01/19/2026 11:25:06.8540 | 3.511297 | 800.06592 | 1509.8179 | 0.55081463 | -2.9604824 | [10 empty] | 41106
[37 empty] | 01/19/2026 11:25:07.3540 | 3.5113151 | 800.11163 | 1510.2179 | 0.55080634 | -2.9605088 | [10 empty] | 41106.5
[37 empty] | 01/19/2026 11:25:07.8540 | 3.5112238 | 800.18774 | 1510.6179 | 0.55080092 | -2.960423 | [10 empty] | 41107
[37 empty] | 01/19/2026 11:25:08.3540 | 3.5111284 | 800.005 | 1511.0179 | 0.55078441 | -2.9603441 | [10 empty] | 41107.5
[37 empty] | 01/19/2026 11:25:08.8540 | 3.5110269 | 800.0202 | 1511.418 | 0.55078042 | -2.9602463 | [10 empty] | 41108
[37 empty] | 01/19/2026 11:25:09.3540 | 3.5109546 | 800.24872 | 1511.8181 | 0.55076927 | -2.9601853 | [10 empty] | 41108.5
[37 empty] | 01/19/2026 11:25:09.8540 | 3.5108325 | 800.11157 | 1512.2181 | 0.55075413 | -2.9600785 | [10 empty] | 41109
[37 empty] | 01/19/2026 11:25:10.3540 | 3.5107667 | 800.12689 | 1512.6183 | 0.55074072 | -2.960026 | [10 empty] | 41109.5
[37 empty] | 01/19/2026 11:25:10.8540 | 3.5108094 | 800.03552 | 1513.0183 | 0.55072904 | -2.9600804 | [10 empty] | 41110
[37 empty] | 01/19/2026 11:25:11.3540 | 3.5107517 | 799.98975 | 1513.4183 | 0.55071318 | -2.9600384 | [10 empty] | 41110.5
[37 empty] | 01/19/2026 11:25:11.8540 | 3.5106645 | 800.03546 | 1513.8184 | 0.55069906 | -2.9599655 | [10 empty] | 41111
[37 empty] | 01/19/2026 11:25:12.3540 | 3.5105836 | 800.14209 | 1514.2184 | 0.55070311 | -2.9598806 | [10 empty] | 41111.5
[37 empty] | 01/19/2026 11:25:12.8540 | 3.5106347 | 800.17261 | 1514.6184 | 0.55070359 | -2.9599311 | [10 empty] | 41112
[37 empty] | 01/19/2026 11:25:13.3540 | 3.5105491 | 800.17255 | 1515.0186 | 0.55069584 | -2.9598532 | [10 empty] | 41112.5
[37 empty] | 01/19/2026 11:25:13.8540 | 3.5105224 | 800.18774 | 1515.4186 | 0.55068713 | -2.9598353 | [10 empty] | 41113
[37 empty] | 01/19/2026 11:25:14.3540 | 3.5104504 | 800.34009 | 1515.8186 | 0.55068529 | -2.959765 | [10 empty] | 41113.5
[37 empty] | 01/19/2026 11:25:14.8540 | 3.5104544 | 800.06592 | 1516.2186 | 0.55068851 | -2.9597659 | [10 empty] | 41114
[37 empty] | 01/19/2026 11:25:15.3540 | 3.5104117 | 800.15729 | 1516.6188 | 0.550686 | -2.9597256 | [10 empty] | 41114.5
[37 empty] | 01/19/2026 11:25:15.8540 | 3.5103793 | 800.14209 | 1517.0188 | 0.55069447 | -2.9596848 | [10 empty] | 41115
[37 empty] | 01/19/2026 11:25:16.3540 | 3.5103195 | 800.005 | 1517.4188 | 0.5506807 | -2.9596388 | [10 empty] | 41115.5
[37 empty] | 01/19/2026 11:25:16.8540 | 3.5102081 | 800.005 | 1517.8188 | 0.55066812 | -2.9595401 | [10 empty] | 41116
[37 empty] | 01/19/2026 11:25:17.3540 | 3.5101552 | 800.17255 | 1518.219 | 0.55066139 | -2.9594939 | [10 empty] | 41116.5
[37 empty] | 01/19/2026 11:25:17.8540 | 3.5100794 | 800.12683 | 1518.619 | 0.55065382 | -2.9594254 | [10 empty] | 41117
[37 empty] | 01/19/2026 11:25:18.3540 | 3.5099773 | 800.12683 | 1519.019 | 0.5506556 | -2.9593217 | [10 empty] | 41117.5
[37 empty] | 01/19/2026 11:25:18.8540 | 3.5100174 | 800.12683 | 1519.4192 | 0.55065387 | -2.9593635 | [10 empty] | 41118
[37 empty] | 01/19/2026 11:25:19.3540 | 3.5100694 | 800.03552 | 1519.8192 | 0.55065328 | -2.9594162 | [10 empty] | 41118.5
[37 empty] | 01/19/2026 11:25:19.8540 | 3.5101111 | 800.05072 | 1520.2192 | 0.55065387 | -2.9594572 | [10 empty] | 41119
[37 empty] | 01/19/2026 11:25:20.3540 | 3.5100989 | 799.95935 | 1520.6193 | 0.55066156 | -2.9594374 | [10 empty] | 41119.5
[37 empty] | 01/19/2026 11:25:20.8540 | 3.5100446 | 799.95935 | 1521.0193 | 0.55065751 | -2.9593871 | [10 empty] | 41120
[37 empty] | 01/19/2026 11:25:21.3540 | 3.510041 | 800.11157 | 1521.4193 | 0.55065441 | -2.9593866 | [10 empty] | 41120.5
[37 empty] | 01/19/2026 11:25:21.8540 | 3.5100396 | 800.14209 | 1521.8193 | 0.55064744 | -2.9593921 | [10 empty] | 41121
[37 empty] | 01/19/2026 11:25:22.3540 | 3.5100365 | 800.08112 | 1522.2194 | 0.55063522 | -2.9594011 | [10 empty] | 41121.5
[37 empty] | 01/19/2026 11:25:22.8540 | 3.5098758 | 799.80695 | 1522.6195 | 0.55063343 | -2.9592423 | [10 empty] | 41122
[37 empty] | 01/19/2026 11:25:23.3540 | 3.5097764 | 800.17255 | 1523.0195 | 0.55062908 | -2.9591472 | [10 empty] | 41122.5
[37 empty] | 01/19/2026 11:25:23.8540 | 3.5096827 | 800.20306 | 1523.4196 | 0.55062455 | -2.959058 | [10 empty] | 41123
[37 empty] | 01/19/2026 11:25:24.3540 | 3.5097287 | 800.15729 | 1523.8197 | 0.55061394 | -2.9591148 | [10 empty] | 41123.5
[37 empty] | 01/19/2026 11:25:24.8540 | 3.5097771 | 800.12683 | 1524.2197 | 0.55061227 | -2.9591649 | [10 empty] | 41124
[37 empty] | 01/19/2026 11:25:25.3540 | 3.5097442 | 800.15735 | 1524.6198 | 0.55061704 | -2.9591272 | [10 empty] | 41124.5
[37 empty] | 01/19/2026 11:25:25.8540 | 3.509654 | 800.11157 | 1525.0198 | 0.55061287 | -2.9590411 | [10 empty] | 41125
[37 empty] | 01/19/2026 11:25:26.3540 | 3.5096829 | 800.03552 | 1525.4198 | 0.5506056 | -2.9590774 | [10 empty] | 41125.5
[37 empty] | 01/19/2026 11:25:26.8540 | 3.5095801 | 800.15729 | 1525.8198 | 0.55059302 | -2.958987 | [10 empty] | 41126
[37 empty] | 01/19/2026 11:25:27.3540 | 3.50934 | 800.09644 | 1526.2198 | 0.55054069 | -2.9587994 | [10 empty] | 41126.5
[37 empty] | 01/19/2026 11:25:27.8540 | 3.5091958 | 799.89838 | 1526.6199 | 0.55047894 | -2.9587169 | [10 empty] | 41127
[37 empty] | 01/19/2026 11:25:28.3540 | 3.5091088 | 799.95929 | 1527.0199 | 0.55043477 | -2.958674 | [10 empty] | 41127.5
[37 empty] | 01/19/2026 11:25:28.8540 | 3.5090809 | 800.06592 | 1527.4199 | 0.55040544 | -2.9586754 | [10 empty] | 41128
[37 empty] | 01/19/2026 11:25:29.3540 | 3.5090237 | 800.15729 | 1527.8199 | 0.55038416 | -2.9586394 | [10 empty] | 41128.5
[37 empty] | 01/19/2026 11:25:29.8540 | 3.5088215 | 800.14209 | 1528.22 | 0.55036926 | -2.9584522 | [10 empty] | 41129
[37 empty] | 01/19/2026 11:25:30.3540 | 3.5088196 | 800.03546 | 1528.6201 | 0.55035806 | -2.9584615 | [10 empty] | 41129.5
[37 empty] | 01/19/2026 11:25:30.8540 | 3.5087905 | 800.08118 | 1529.0201 | 0.55035251 | -2.9584379 | [10 empty] | 41130
[37 empty] | 01/19/2026 11:25:31.3540 | 3.5086255 | 800.03552 | 1529.4202 | 0.55033934 | -2.958286 | [10 empty] | 41130.5
[37 empty] | 01/19/2026 11:25:31.8540 | 3.5085113 | 800.17255 | 1529.8202 | 0.55033535 | -2.9581759 | [10 empty] | 41131
[37 empty] | 01/19/2026 11:25:32.3540 | 3.50845 | 800.08118 | 1530.2202 | 0.55034173 | -2.9581082 | [10 empty] | 41131.5
[37 empty] | 01/19/2026 11:25:32.8540 | 3.5086057 | 800.09637 | 1530.6202 | 0.55041498 | -2.9581907 | [10 empty] | 41132
[37 empty] | 01/19/2026 11:25:33.3540 | 3.5088112 | 800.06592 | 1531.0203 | 0.55051154 | -2.9582996 | [10 empty] | 41132.5
[37 empty] | 01/19/2026 11:25:33.8540 | 3.5089655 | 800.15735 | 1531.4204 | 0.55058211 | -2.9583833 | [10 empty] | 41133
[37 empty] | 01/19/2026 11:25:34.3540 | 3.5090542 | 800.14203 | 1531.8204 | 0.55062783 | -2.9584262 | [10 empty] | 41133.5
[37 empty] | 01/19/2026 11:25:34.8540 | 3.5091009 | 800.09637 | 1532.2205 | 0.55065984 | -2.958441 | [10 empty] | 41134
[37 empty] | 01/19/2026 11:25:35.3540 | 3.5091398 | 799.98975 | 1532.6205 | 0.5506866 | -2.9584532 | [10 empty] | 41134.5
[37 empty] | 01/19/2026 11:25:35.8540 | 3.5091624 | 800.05072 | 1533.0205 | 0.55071002 | -2.9584525 | [10 empty] | 41135
[37 empty] | 01/19/2026 11:25:36.3540 | 3.5091834 | 800.11157 | 1533.4207 | 0.55072016 | -2.9584632 | [10 empty] | 41135.5
[37 empty] | 01/19/2026 11:25:36.8540 | 3.5091305 | 800.29437 | 1533.8207 | 0.55072057 | -2.95841 | [10 empty] | 41136
[37 empty] | 01/19/2026 11:25:37.3540 | 3.5090418 | 799.94403 | 1534.2207 | 0.55072308 | -2.9583187 | [10 empty] | 41136.5
[37 empty] | 01/19/2026 11:25:37.8540 | 3.5090044 | 800.03546 | 1534.6207 | 0.55073112 | -2.9582732 | [10 empty] | 41137
[37 empty] | 01/19/2026 11:25:38.3540 | 3.5090098 | 799.94403 | 1535.0208 | 0.55073798 | -2.9582717 | [10 empty] | 41137.5
[37 empty] | 01/19/2026 11:25:38.8540 | 3.5090263 | 800.17255 | 1535.4208 | 0.55073684 | -2.9582894 | [10 empty] | 41138
[37 empty] | 01/19/2026 11:25:39.3540 | 3.5089867 | 800.05072 | 1535.8209 | 0.55072308 | -2.9582636 | [10 empty] | 41138.5
[37 empty] | 01/19/2026 11:25:39.8540 | 3.5089328 | 800.11163 | 1536.2209 | 0.55070919 | -2.9582236 | [10 empty] | 41139
[37 empty] | 01/19/2026 11:25:40.3540 | 3.5088911 | 800.18774 | 1536.621 | 0.55070579 | -2.9581852 | [10 empty] | 41139.5
[37 empty] | 01/19/2026 11:25:40.8540 | 3.5088904 | 800.24872 | 1537.0211 | 0.550704 | -2.9581864 | [10 empty] | 41140
[37 empty] | 01/19/2026 11:25:41.3540 | 3.5088398 | 800.21826 | 1537.4211 | 0.55070204 | -2.9581378 | [10 empty] | 41140.5
[37 empty] | 01/19/2026 11:25:41.8540 | 3.5088193 | 800.15735 | 1537.8212 | 0.55069631 | -2.958123 | [10 empty] | 41141
[37 empty] | 01/19/2026 11:25:42.3540 | 3.5086422 | 800.12683 | 1538.2213 | 0.55067247 | -2.9579697 | [10 empty] | 41141.5
[37 empty] | 01/19/2026 11:25:42.8540 | 3.5085261 | 800.21826 | 1538.6213 | 0.55065674 | -2.9578693 | [10 empty] | 41142
[37 empty] | 01/19/2026 11:25:43.3540 | 3.5084729 | 800.23346 | 1539.0215 | 0.55064285 | -2.95783 | [10 empty] | 41142.5
[37 empty] | 01/19/2026 11:25:43.8540 | 3.5083783 | 800.21826 | 1539.4215 | 0.55062574 | -2.9577525 | [10 empty] | 41143
[37 empty] | 01/19/2026 11:25:44.3540 | 3.5083504 | 800.03552 | 1539.8217 | 0.55061829 | -2.957732 | [10 empty] | 41143.5
[37 empty] | 01/19/2026 11:25:44.8540 | 3.5084302 | 800.06592 | 1540.2217 | 0.55059552 | -2.9578347 | [10 empty] | 41144
[37 empty] | 01/19/2026 11:25:45.3540 | 3.508374 | 800.44678 | 1540.6218 | 0.55058146 | -2.9577925 | [10 empty] | 41144.5
[37 empty] | 01/19/2026 11:25:45.8540 | 3.5082798 | 800.29437 | 1541.0219 | 0.55056673 | -2.9577131 | [10 empty] | 41145
[37 empty] | 01/19/2026 11:25:46.3540 | 3.5082929 | 800.06592 | 1541.422 | 0.55054402 | -2.9577489 | [10 empty] | 41145.5
[37 empty] | 01/19/2026 11:25:46.8540 | 3.5082254 | 800.11163 | 1541.822 | 0.55053079 | -2.9576948 | [10 empty] | 41146
[37 empty] | 01/19/2026 11:25:47.3540 | 3.5081778 | 799.91364 | 1542.222 | 0.55051816 | -2.9576597 | [10 empty] | 41146.5
[37 empty] | 01/19/2026 11:25:47.8540 | 3.5082347 | 800.2182 | 1542.6222 | 0.55051559 | -2.9577191 | [10 empty] | 41147
[37 empty] | 01/19/2026 11:25:48.3540 | 3.508255 | 800.32489 | 1543.0222 | 0.55050457 | -2.9577503 | [10 empty] | 41147.5
[37 empty] | 01/19/2026 11:25:48.8540 | 3.5082586 | 800.29437 | 1543.4224 | 0.55049425 | -2.9577644 | [10 empty] | 41148
[37 empty] | 01/19/2026 11:25:49.3540 | 3.5082836 | 799.95935 | 1543.8224 | 0.55048245 | -2.9578011 | [10 empty] | 41148.5
[37 empty] | 01/19/2026 11:25:49.8540 | 3.5081589 | 800.32495 | 1544.2224 | 0.5504722 | -2.9576867 | [10 empty] | 41149
[37 empty] | 01/19/2026 11:25:50.3540 | 3.5081618 | 800.06592 | 1544.6226 | 0.55046433 | -2.9576974 | [10 empty] | 41149.5
[37 empty] | 01/19/2026 11:25:50.8540 | 3.508122 | 800.005 | 1545.0226 | 0.5504536 | -2.9576683 | [10 empty] | 41150
[37 empty] | 01/19/2026 11:25:51.3540 | 3.508033 | 800.005 | 1545.4226 | 0.55044889 | -2.9575841 | [10 empty] | 41150.5
[37 empty] | 01/19/2026 11:25:51.8540 | 3.5079644 | 800.203 | 1545.8226 | 0.55044836 | -2.957516 | [10 empty] | 41151
[37 empty] | 01/19/2026 11:25:52.3540 | 3.5078573 | 800.09637 | 1546.2228 | 0.55044305 | -2.9574144 | [10 empty] | 41151.5
[37 empty] | 01/19/2026 11:25:52.8540 | 3.507884 | 799.95935 | 1546.6228 | 0.55044019 | -2.957444 | [10 empty] | 41152
[37 empty] | 01/19/2026 11:25:53.3540 | 3.5077391 | 800.06592 | 1547.0228 | 0.5504331 | -2.9573059 | [10 empty] | 41152.5
[37 empty] | 01/19/2026 11:25:53.8540 | 3.5076618 | 799.95935 | 1547.4229 | 0.55042279 | -2.9572389 | [10 empty] | 41153
[37 empty] | 01/19/2026 11:25:54.3540 | 3.5077159 | 800.05072 | 1547.8229 | 0.55042213 | -2.9572937 | [10 empty] | 41153.5
[37 empty] | 01/19/2026 11:25:54.8540 | 3.5078042 | 800.12689 | 1548.2229 | 0.55042213 | -2.957382 | [10 empty] | 41154
[37 empty] | 01/19/2026 11:25:55.3540 | 3.5077839 | 800.14209 | 1548.623 | 0.55041283 | -2.957371 | [10 empty] | 41154.5
[37 empty] | 01/19/2026 11:25:55.8540 | 3.5077896 | 800.2334 | 1549.0231 | 0.55041039 | -2.9573791 | [10 empty] | 41155
[37 empty] | 01/19/2026 11:25:56.3540 | 3.5076489 | 800.005 | 1549.4231 | 0.5503999 | -2.9572489 | [10 empty] | 41155.5
[37 empty] | 01/19/2026 11:25:56.8540 | 3.5077603 | 800.29443 | 1549.8231 | 0.55039883 | -2.9573615 | [10 empty] | 41156
[37 empty] | 01/19/2026 11:25:57.3540 | 3.5077829 | 800.203 | 1550.2233 | 0.5504114 | -2.9573715 | [10 empty] | 41156.5
[37 empty] | 01/19/2026 11:25:57.8540 | 3.5078173 | 800.14209 | 1550.6233 | 0.55040509 | -2.9574122 | [10 empty] | 41157
[37 empty] | 01/19/2026 11:25:58.3540 | 3.5078526 | 800.11157 | 1551.0233 | 0.55040437 | -2.9574482 | [10 empty] | 41157.5
[37 empty] | 01/19/2026 11:25:58.8540 | 3.5078225 | 800.2182 | 1551.4235 | 0.55039608 | -2.9574263 | [10 empty] | 41158
[37 empty] | 01/19/2026 11:25:59.3540 | 3.5077615 | 800.12683 | 1551.8235 | 0.55038065 | -2.9573808 | [10 empty] | 41158.5
[37 empty] | 01/19/2026 11:25:59.8540 | 3.5077934 | 800.17261 | 1552.2236 | 0.55037338 | -2.9574201 | [10 empty] | 41159
[37 empty] | 01/19/2026 11:26:00.3540 | 3.5077991 | 800.20306 | 1552.6237 | 0.55037695 | -2.9574223 | [10 empty] | 41159.5
[37 empty] | 01/19/2026 11:26:00.8540 | 3.5077097 | 800.09637 | 1553.0237 | 0.55037117 | -2.9573386 | [10 empty] | 41160
[37 empty] | 01/19/2026 11:26:01.3540 | 3.5077426 | 800.18774 | 1553.4238 | 0.55036521 | -2.9573774 | [10 empty] | 41160.5
[37 empty] | 01/19/2026 11:26:01.8540 | 3.5076928 | 800.203 | 1553.8239 | 0.55036294 | -2.9573298 | [10 empty] | 41161
[37 empty] | 01/19/2026 11:26:02.3540 | 3.5076518 | 800.14209 | 1554.224 | 0.55036271 | -2.9572892 | [10 empty] | 41161.5
[37 empty] | 01/19/2026 11:26:02.8540 | 3.5076149 | 800.03552 | 1554.624 | 0.55036497 | -2.9572499 | [10 empty] | 41162
[37 empty] | 01/19/2026 11:26:03.3540 | 3.5074768 | 800.2334 | 1555.0242 | 0.5503518 | -2.9571249 | [10 empty] | 41162.5
[37 empty] | 01/19/2026 11:26:03.8540 | 3.5074396 | 800.29443 | 1555.4242 | 0.55033994 | -2.9570997 | [10 empty] | 41163
[37 empty] | 01/19/2026 11:26:04.3540 | 3.5073268 | 800.03546 | 1555.8243 | 0.55032283 | -2.9570041 | [10 empty] | 41163.5
[37 empty] | 01/19/2026 11:26:04.8540 | 3.5073228 | 800.20306 | 1556.2244 | 0.55032247 | -2.9570003 | [10 empty] | 41164
[37 empty] | 01/19/2026 11:26:05.3540 | 3.5073528 | 800.24872 | 1556.6244 | 0.55031711 | -2.9570358 | [10 empty] | 41164.5
[37 empty] | 01/19/2026 11:26:05.8540 | 3.5073397 | 800.203 | 1557.0245 | 0.55031711 | -2.9570227 | [10 empty] | 41165
[37 empty] | 01/19/2026 11:26:06.3540 | 3.5073175 | 800.11163 | 1557.4246 | 0.5503093 | -2.9570084 | [10 empty] | 41165.5
[37 empty] | 01/19/2026 11:26:06.8540 | 3.5072813 | 800.06592 | 1557.8247 | 0.55029863 | -2.9569826 | [10 empty] | 41166
[37 empty] | 01/19/2026 11:26:07.3540 | 3.5072429 | 800.30963 | 1558.2247 | 0.55028772 | -2.9569552 | [10 empty] | 41166.5
[37 empty] | 01/19/2026 11:26:07.8540 | 3.5072038 | 800.18774 | 1558.6249 | 0.55028248 | -2.9569213 | [10 empty] | 41167
[37 empty] | 01/19/2026 11:26:08.3540 | 3.5071936 | 800.17255 | 1559.0249 | 0.55027097 | -2.9569225 | [10 empty] | 41167.5
[37 empty] | 01/19/2026 11:26:08.8540 | 3.5071764 | 800.11157 | 1559.4249 | 0.55026984 | -2.9569066 | [10 empty] | 41168
[37 empty] | 01/19/2026 11:26:09.3540 | 3.5071237 | 800.17255 | 1559.8251 | 0.55026144 | -2.9568622 | [10 empty] | 41168.5
[37 empty] | 01/19/2026 11:26:09.8540 | 3.5071263 | 800.06592 | 1560.2251 | 0.55026209 | -2.9568644 | [10 empty] | 41169
[37 empty] | 01/19/2026 11:26:10.3540 | 3.5070403 | 800.03552 | 1560.6252 | 0.55025673 | -2.9567835 | [10 empty] | 41169.5
[37 empty] | 01/19/2026 11:26:10.8540 | 3.5070481 | 800.18774 | 1561.0253 | 0.55025774 | -2.9567904 | [10 empty] | 41170
[37 empty] | 01/19/2026 11:26:11.3540 | 3.5070834 | 800.15735 | 1561.4253 | 0.55025667 | -2.9568267 | [10 empty] | 41170.5
[37 empty] | 01/19/2026 11:26:11.8540 | 3.5070877 | 800.2182 | 1561.8254 | 0.55024999 | -2.9568377 | [10 empty] | 41171
[37 empty] | 01/19/2026 11:26:12.3540 | 3.5071113 | 800.14209 | 1562.2255 | 0.55025369 | -2.9568577 | [10 empty] | 41171.5
[37 empty] | 01/19/2026 11:26:12.8540 | 3.5070887 | 800.2334 | 1562.6255 | 0.55026394 | -2.9568248 | [10 empty] | 41172
[37 empty] | 01/19/2026 11:26:13.3539 | 3.507051 | 800.23346 | 1563.0256 | 0.55026543 | -2.9567854 | [10 empty] | 41172.5
[37 empty] | 01/19/2026 11:26:13.8539 | 3.506938 | 800.23346 | 1563.4257 | 0.55026966 | -2.9566684 | [10 empty] | 41173
[37 empty] | 01/19/2026 11:26:14.3539 | 3.5070248 | 800.005 | 1563.8258 | 0.55027503 | -2.9567497 | [10 empty] | 41173.5
[37 empty] | 01/19/2026 11:26:14.8539 | 3.5070109 | 800.0202 | 1564.2258 | 0.55028027 | -2.9567306 | [10 empty] | 41174
[37 empty] | 01/19/2026 11:26:15.3539 | 3.50688 | 800.24872 | 1564.626 | 0.55027801 | -2.9566021 | [10 empty] | 41174.5
[37 empty] | 01/19/2026 11:26:15.8539 | 3.5067959 | 800.11157 | 1565.026 | 0.55027193 | -2.9565239 | [10 empty] | 41175
[37 empty] | 01/19/2026 11:26:16.3539 | 3.5067382 | 800.08118 | 1565.426 | 0.55026889 | -2.9564693 | [10 empty] | 41175.5
[37 empty] | 01/19/2026 11:26:16.8539 | 3.5066159 | 799.98975 | 1565.8262 | 0.55025983 | -2.956356 | [10 empty] | 41176
[37 empty] | 01/19/2026 11:26:17.3539 | 3.5065475 | 800.06592 | 1566.2262 | 0.55026305 | -2.9562845 | [10 empty] | 41176.5
[37 empty] | 01/19/2026 11:26:17.8539 | 3.5065215 | 800.14209 | 1566.6263 | 0.55025476 | -2.9562666 | [10 empty] | 41177
[37 empty] | 01/19/2026 11:26:18.3539 | 3.5065303 | 800.15735 | 1567.0264 | 0.55025083 | -2.9562795 | [10 empty] | 41177.5
[37 empty] | 01/19/2026 11:26:18.8539 | 3.5064816 | 800.24872 | 1567.4264 | 0.55024213 | -2.9562395 | [10 empty] | 41178
[37 empty] | 01/19/2026 11:26:19.3539 | 3.5064366 | 800.21826 | 1567.8265 | 0.55023092 | -2.9562056 | [10 empty] | 41178.5
[37 empty] | 01/19/2026 11:26:19.8539 | 3.5063434 | 800.18774 | 1568.2266 | 0.55020916 | -2.9561343 | [10 empty] | 41179
[37 empty] | 01/19/2026 11:26:20.3539 | 3.5061827 | 800.15735 | 1568.6266 | 0.5501951 | -2.9559877 | [10 empty] | 41179.5
[37 empty] | 01/19/2026 11:26:20.8539 | 3.5061507 | 799.98975 | 1569.0267 | 0.55018741 | -2.9559634 | [10 empty] | 41180
[37 empty] | 01/19/2026 11:26:21.3539 | 3.50613 | 800.18774 | 1569.4268 | 0.55018777 | -2.9559422 | [10 empty] | 41180.5
[37 empty] | 01/19/2026 11:26:21.8539 | 3.506124 | 800.17255 | 1569.8269 | 0.55018491 | -2.9559391 | [10 empty] | 41181
[37 empty] | 01/19/2026 11:26:22.3539 | 3.5061607 | 800.27917 | 1570.2269 | 0.55018747 | -2.9559734 | [10 empty] | 41181.5
[37 empty] | 01/19/2026 11:26:22.8539 | 3.506151 | 799.92883 | 1570.627 | 0.55019116 | -2.9559598 | [10 empty] | 41182
[37 empty] | 01/19/2026 11:26:23.3539 | 3.506129 | 800.08118 | 1571.0271 | 0.55018944 | -2.9559395 | [10 empty] | 41182.5
[37 empty] | 01/19/2026 11:26:23.8539 | 3.5061176 | 800.32489 | 1571.4271 | 0.55017704 | -2.9559405 | [10 empty] | 41183
[37 empty] | 01/19/2026 11:26:24.3539 | 3.5060184 | 800.05066 | 1571.8273 | 0.55016643 | -2.955852 | [10 empty] | 41183.5
[37 empty] | 01/19/2026 11:26:24.8539 | 3.5059292 | 800.18774 | 1572.2273 | 0.55016422 | -2.955765 | [10 empty] | 41184
[37 empty] | 01/19/2026 11:26:25.3539 | 3.505862 | 800.12689 | 1572.6274 | 0.55015439 | -2.9557076 | [10 empty] | 41184.5
[37 empty] | 01/19/2026 11:26:25.8539 | 3.5058289 | 800.14209 | 1573.0275 | 0.55014485 | -2.9556839 | [10 empty] | 41185
[37 empty] | 01/19/2026 11:26:26.3539 | 3.5058885 | 799.95935 | 1573.4275 | 0.55014193 | -2.9557464 | [10 empty] | 41185.5
[37 empty] | 01/19/2026 11:26:26.8539 | 3.5058334 | 800.09637 | 1573.8275 | 0.55015373 | -2.9556797 | [10 empty] | 41186
[37 empty] | 01/19/2026 11:26:27.3539 | 3.5058584 | 800.11163 | 1574.2277 | 0.55015308 | -2.9557054 | [10 empty] | 41186.5
[37 empty] | 01/19/2026 11:26:27.8539 | 3.5058794 | 800.0202 | 1574.6277 | 0.55014455 | -2.9557347 | [10 empty] | 41187
[37 empty] | 01/19/2026 11:26:28.3539 | 3.5058994 | 800.17255 | 1575.0277 | 0.55014002 | -2.9557595 | [10 empty] | 41187.5
[37 empty] | 01/19/2026 11:26:28.8539 | 3.5059047 | 800.15735 | 1575.4277 | 0.5501439 | -2.9557607 | [10 empty] | 41188
[37 empty] | 01/19/2026 11:26:29.3539 | 3.505861 | 800.18774 | 1575.8279 | 0.55014277 | -2.9557183 | [10 empty] | 41188.5
[37 empty] | 01/19/2026 11:26:29.8539 | 3.5058267 | 800.17255 | 1576.2279 | 0.55013746 | -2.9556892 | [10 empty] | 41189
[37 empty] | 01/19/2026 11:26:30.3539 | 3.5057025 | 800.03552 | 1576.6279 | 0.55012989 | -2.9555726 | [10 empty] | 41189.5
[37 empty] | 01/19/2026 11:26:30.8539 | 3.5056334 | 800.08118 | 1577.0281 | 0.55011481 | -2.9555185 | [10 empty] | 41190
[37 empty] | 01/19/2026 11:26:31.3539 | 3.5056098 | 800.06592 | 1577.4281 | 0.55010748 | -2.9555023 | [10 empty] | 41190.5
[37 empty] | 01/19/2026 11:26:31.8539 | 3.5055573 | 800.24872 | 1577.8281 | 0.55010343 | -2.9554539 | [10 empty] | 41191
[37 empty] | 01/19/2026 11:26:32.3539 | 3.5055857 | 800.26392 | 1578.2283 | 0.55009735 | -2.9554882 | [10 empty] | 41191.5
[37 empty] | 01/19/2026 11:26:32.8539 | 3.5055027 | 800.35529 | 1578.6283 | 0.55008948 | -2.9554133 | [10 empty] | 41192
[37 empty] | 01/19/2026 11:26:33.3539 | 3.5053573 | 800.12689 | 1579.0284 | 0.5500862 | -2.955271 | [10 empty] | 41192.5
[37 empty] | 01/19/2026 11:26:33.8539 | 3.5054009 | 800.08118 | 1579.4286 | 0.55008382 | -2.955317 | [10 empty] | 41193
[37 empty] | 01/19/2026 11:26:34.3539 | 3.5054231 | 800.05072 | 1579.8286 | 0.55008256 | -2.9553404 | [10 empty] | 41193.5
[37 empty] | 01/19/2026 11:26:34.8539 | 3.5054369 | 800.23346 | 1580.2288 | 0.55008799 | -2.955349 | [10 empty] | 41194
[37 empty] | 01/19/2026 11:26:35.3539 | 3.505348 | 800.23346 | 1580.6288 | 0.55009246 | -2.9552555 | [10 empty] | 41194.5
[37 empty] | 01/19/2026 11:26:35.8539 | 3.5052426 | 800.14209 | 1581.0289 | 0.55009609 | -2.9551466 | [10 empty] | 41195
[37 empty] | 01/19/2026 11:26:36.3539 | 3.5051284 | 800.21826 | 1581.429 | 0.55009604 | -2.9550323 | [10 empty] | 41195.5
[37 empty] | 01/19/2026 11:26:36.8539 | 3.5051167 | 800.14203 | 1581.8291 | 0.550093 | -2.9550238 | [10 empty] | 41196
[37 empty] | 01/19/2026 11:26:37.3539 | 3.505214 | 800.24878 | 1582.2291 | 0.55009842 | -2.9551156 | [10 empty] | 41196.5
[37 empty] | 01/19/2026 11:26:37.8539 | 3.5052788 | 800.11157 | 1582.6293 | 0.55010408 | -2.9551747 | [10 empty] | 41197
[37 empty] | 01/19/2026 11:26:38.3539 | 3.5052762 | 799.97455 | 1583.0293 | 0.55010355 | -2.9551725 | [10 empty] | 41197.5
[37 empty] | 01/19/2026 11:26:38.8539 | 3.5053005 | 800.11157 | 1583.4293 | 0.55010641 | -2.9551942 | [10 empty] | 41198
[37 empty] | 01/19/2026 11:26:39.3539 | 3.5052614 | 800.30963 | 1583.8295 | 0.55010939 | -2.955152 | [10 empty] | 41198.5
[37 empty] | 01/19/2026 11:26:39.8539 | 3.5052891 | 800.05072 | 1584.2296 | 0.55011058 | -2.9551785 | [10 empty] | 41199
[37 empty] | 01/19/2026 11:26:40.3539 | 3.5053356 | 800.06592 | 1584.6296 | 0.55011004 | -2.9552255 | [10 empty] | 41199.5
[37 empty] | 01/19/2026 11:26:40.8539 | 3.5053201 | 800.17255 | 1585.0298 | 0.55010545 | -2.9552147 | [10 empty] | 41200
[37 empty] | 01/19/2026 11:26:41.3539 | 3.5051835 | 800.20306 | 1585.4298 | 0.55010319 | -2.9550803 | [10 empty] | 41200.5
[37 empty] | 01/19/2026 11:26:41.8539 | 3.5051801 | 800.12689 | 1585.83 | 0.55008966 | -2.9550905 | [10 empty] | 41201
[37 empty] | 01/19/2026 11:26:42.3539 | 3.5051005 | 800.08118 | 1586.23 | 0.55008274 | -2.9550178 | [10 empty] | 41201.5
[37 empty] | 01/19/2026 11:26:42.8539 | 3.5051098 | 800.23346 | 1586.6301 | 0.55006421 | -2.9550455 | [10 empty] | 41202
[37 empty] | 01/19/2026 11:26:43.3539 | 3.5050218 | 800.30957 | 1587.0302 | 0.55005449 | -2.9549673 | [10 empty] | 41202.5
[37 empty] | 01/19/2026 11:26:43.8539 | 3.5049958 | 800.05066 | 1587.4303 | 0.55006242 | -2.9549334 | [10 empty] | 41203
[37 empty] | 01/19/2026 11:26:44.3539 | 3.504931 | 800.26392 | 1587.8303 | 0.55007517 | -2.9548559 | [10 empty] | 41203.5
[37 empty] | 01/19/2026 11:26:44.8539 | 3.5049496 | 800.09637 | 1588.2305 | 0.55008876 | -2.9548607 | [10 empty] | 41204
[37 empty] | 01/19/2026 11:26:45.3539 | 3.5051308 | 800.08118 | 1588.6305 | 0.55009693 | -2.9550338 | [10 empty] | 41204.5
[37 empty] | 01/19/2026 11:26:45.8539 | 3.5051517 | 800.2334 | 1589.0306 | 0.55009711 | -2.9550545 | [10 empty] | 41205
[37 empty] | 01/19/2026 11:26:46.3539 | 3.5051987 | 800.12683 | 1589.4307 | 0.55010337 | -2.9550953 | [10 empty] | 41205.5
[37 empty] | 01/19/2026 11:26:46.8539 | 3.5052423 | 800.12683 | 1589.8308 | 0.55011135 | -2.9551311 | [10 empty] | 41206
[37 empty] | 01/19/2026 11:26:47.3539 | 3.5051057 | 800.005 | 1590.2308 | 0.55013919 | -2.9549665 | [10 empty] | 41206.5
[37 empty] | 01/19/2026 11:26:47.8539 | 3.5052032 | 800.08118 | 1590.6309 | 0.5501579 | -2.9550455 | [10 empty] | 41207
[37 empty] | 01/19/2026 11:26:48.3539 | 3.5052917 | 800.08118 | 1591.031 | 0.55017501 | -2.9551167 | [10 empty] | 41207.5
[37 empty] | 01/19/2026 11:26:48.8539 | 3.5053163 | 800.15735 | 1591.431 | 0.55019027 | -2.955126 | [10 empty] | 41208
[37 empty] | 01/19/2026 11:26:49.3539 | 3.5052476 | 800.0202 | 1591.8312 | 0.55019295 | -2.9550548 | [10 empty] | 41208.5
[37 empty] | 01/19/2026 11:26:49.8539 | 3.5051959 | 800.203 | 1592.2312 | 0.55018997 | -2.9550059 | [10 empty] | 41209
[37 empty] | 01/19/2026 11:26:50.3539 | 3.5052049 | 800.203 | 1592.6313 | 0.55019075 | -2.9550142 | [10 empty] | 41209.5
[37 empty] | 01/19/2026 11:26:50.8539 | 3.5050964 | 799.89838 | 1593.0314 | 0.55019003 | -2.9549065 | [10 empty] | 41210
[37 empty] | 01/19/2026 11:26:51.3539 | 3.5050776 | 800.29443 | 1593.4315 | 0.55018783 | -2.9548898 | [10 empty] | 41210.5
[37 empty] | 01/19/2026 11:26:51.8539 | 3.5051064 | 800.17255 | 1593.8315 | 0.55018103 | -2.9549255 | [10 empty] | 41211
[37 empty] | 01/19/2026 11:26:52.3539 | 3.5049825 | 800.24878 | 1594.2316 | 0.5501765 | -2.9548059 | [10 empty] | 41211.5
[37 empty] | 01/19/2026 11:26:52.8539 | 3.5049121 | 800.23346 | 1594.6317 | 0.55017215 | -2.95474 | [10 empty] | 41212
[37 empty] | 01/19/2026 11:26:53.3539 | 3.5048957 | 800.05066 | 1595.0319 | 0.55016673 | -2.9547288 | [10 empty] | 41212.5
[37 empty] | 01/19/2026 11:26:53.8539 | 3.5048044 | 800.14209 | 1595.4319 | 0.55017036 | -2.954634 | [10 empty] | 41213
[37 empty] | 01/19/2026 11:26:54.3539 | 3.504662 | 800.11157 | 1595.832 | 0.55015653 | -2.9545054 | [10 empty] | 41213.5
[37 empty] | 01/19/2026 11:26:54.8539 | 3.5045812 | 800.12689 | 1596.2321 | 0.55014515 | -2.9544361 | [10 empty] | 41214
[37 empty] | 01/19/2026 11:26:55.3539 | 3.5045068 | 800.26392 | 1596.6321 | 0.55014205 | -2.9543648 | [10 empty] | 41214.5
[37 empty] | 01/19/2026 11:26:55.8539 | 3.5044506 | 800.18774 | 1597.0322 | 0.55012995 | -2.9543207 | [10 empty] | 41215
[37 empty] | 01/19/2026 11:26:56.3539 | 3.5044348 | 800.08118 | 1597.4323 | 0.55012321 | -2.9543116 | [10 empty] | 41215.5
[37 empty] | 01/19/2026 11:26:56.8539 | 3.5044889 | 800.09637 | 1597.8324 | 0.55011785 | -2.954371 | [10 empty] | 41216
[37 empty] | 01/19/2026 11:26:57.3539 | 3.5045328 | 800.08118 | 1598.2324 | 0.5501222 | -2.9544106 | [10 empty] | 41216.5
[37 empty] | 01/19/2026 11:26:57.8539 | 3.5045846 | 800.11163 | 1598.6326 | 0.55012494 | -2.9544597 | [10 empty] | 41217
[37 empty] | 01/19/2026 11:26:58.3539 | 3.5046053 | 800.17261 | 1599.0326 | 0.55011898 | -2.9544864 | [10 empty] | 41217.5
[37 empty] | 01/19/2026 11:26:58.8539 | 3.504488 | 800.14209 | 1599.4327 | 0.55011201 | -2.954376 | [10 empty] | 41218
[37 empty] | 01/19/2026 11:26:59.3539 | 3.5045075 | 800.26392 | 1599.8329 | 0.55011266 | -2.9543948 | [10 empty] | 41218.5
[37 empty] | 01/19/2026 11:26:59.8539 | 3.5045192 | 800.2334 | 1600.2329 | 0.55011934 | -2.9543998 | [10 empty] | 41219
[37 empty] | 01/19/2026 11:27:00.3539 | 3.5044715 | 800.24872 | 1600.6331 | 0.55012822 | -2.9543433 | [10 empty] | 41219.5
[37 empty] | 01/19/2026 11:27:00.8539 | 3.5045063 | 800.21826 | 1601.0331 | 0.5501349 | -2.9543715 | [10 empty] | 41220
[37 empty] | 01/19/2026 11:27:01.3539 | 3.5045457 | 799.98975 | 1601.4332 | 0.55012798 | -2.9544177 | [10 empty] | 41220.5
[37 empty] | 01/19/2026 11:27:01.8539 | 3.5044918 | 800.3858 | 1601.8334 | 0.55012691 | -2.954365 | [10 empty] | 41221
[37 empty] | 01/19/2026 11:27:02.3539 | 3.5045457 | 800.12689 | 1602.2334 | 0.55012351 | -2.9544222 | [10 empty] | 41221.5
[37 empty] | 01/19/2026 11:27:02.8539 | 3.5045931 | 800.30957 | 1602.6335 | 0.55010945 | -2.9544837 | [10 empty] | 41222
[37 empty] | 01/19/2026 11:27:03.3539 | 3.5045624 | 800.08118 | 1603.0336 | 0.55009913 | -2.9544632 | [10 empty] | 41222.5
[37 empty] | 01/19/2026 11:27:03.8539 | 3.5044711 | 800.24872 | 1603.4337 | 0.55008787 | -2.9543831 | [10 empty] | 41223
[37 empty] | 01/19/2026 11:27:04.3539 | 3.5043743 | 800.26392 | 1603.8337 | 0.55007952 | -2.9542947 | [10 empty] | 41223.5
[37 empty] | 01/19/2026 11:27:04.8539 | 3.504283 | 800.2334 | 1604.2339 | 0.55007273 | -2.9542103 | [10 empty] | 41224
[37 empty] | 01/19/2026 11:27:05.3539 | 3.504199 | 800.12689 | 1604.6339 | 0.55007535 | -2.9541237 | [10 empty] | 41224.5
[37 empty] | 01/19/2026 11:27:05.8539 | 3.504303 | 800.26392 | 1605.0341 | 0.55007684 | -2.954226 | [10 empty] | 41225
[37 empty] | 01/19/2026 11:27:06.3539 | 3.5042701 | 800.14209 | 1605.4341 | 0.55008316 | -2.9541869 | [10 empty] | 41225.5
[37 empty] | 01/19/2026 11:27:06.8539 | 3.5042503 | 800.17261 | 1605.8341 | 0.55009776 | -2.9541526 | [10 empty] | 41226
[37 empty] | 01/19/2026 11:27:07.3539 | 3.5041761 | 800.26392 | 1606.2343 | 0.5501129 | -2.9540632 | [10 empty] | 41226.5
[37 empty] | 01/19/2026 11:27:07.8539 | 3.5040014 | 800.0202 | 1606.6343 | 0.55011994 | -2.9538815 | [10 empty] | 41227
[37 empty] | 01/19/2026 11:27:08.3539 | 3.5039825 | 800.23346 | 1607.0344 | 0.55012327 | -2.9538593 | [10 empty] | 41227.5
[37 empty] | 01/19/2026 11:27:08.8539 | 3.503974 | 800.12689 | 1607.4344 | 0.55012029 | -2.9538536 | [10 empty] | 41228
[37 empty] | 01/19/2026 11:27:09.3539 | 3.5039537 | 800.18774 | 1607.8345 | 0.55012131 | -2.9538324 | [10 empty] | 41228.5
[37 empty] | 01/19/2026 11:27:09.8539 | 3.5039485 | 800.15735 | 1608.2346 | 0.55013126 | -2.9538171 | [10 empty] | 41229
[37 empty] | 01/19/2026 11:27:10.3539 | 3.5039721 | 800.11163 | 1608.6346 | 0.55013245 | -2.9538395 | [10 empty] | 41229.5
[37 empty] | 01/19/2026 11:27:10.8539 | 3.5039978 | 800.27924 | 1609.0347 | 0.55012763 | -2.9538701 | [10 empty] | 41230
[37 empty] | 01/19/2026 11:27:11.3539 | 3.5039756 | 800.09637 | 1609.4348 | 0.55012512 | -2.9538505 | [10 empty] | 41230.5
[37 empty] | 01/19/2026 11:27:11.8539 | 3.5039527 | 800.24872 | 1609.8348 | 0.55012798 | -2.9538248 | [10 empty] | 41231
[37 empty] | 01/19/2026 11:27:12.3539 | 3.5039186 | 800.005 | 1610.235 | 0.55012774 | -2.9537909 | [10 empty] | 41231.5
[37 empty] | 01/19/2026 11:27:12.8539 | 3.5038962 | 800.11157 | 1610.635 | 0.55011839 | -2.9537778 | [10 empty] | 41232
[37 empty] | 01/19/2026 11:27:13.3539 | 3.5038152 | 800.27917 | 1611.035 | 0.55011004 | -2.9537051 | [10 empty] | 41232.5
[37 empty] | 01/19/2026 11:27:13.8539 | 3.5038309 | 800.17261 | 1611.4351 | 0.55010265 | -2.9537282 | [10 empty] | 41233
[37 empty] | 01/19/2026 11:27:14.3539 | 3.50367 | 800.17255 | 1611.8352 | 0.55008298 | -2.9535871 | [10 empty] | 41233.5
[37 empty] | 01/19/2026 11:27:14.8539 | 3.5035801 | 800.24872 | 1612.2352 | 0.55006301 | -2.953517 | [10 empty] | 41234
[37 empty] | 01/19/2026 11:27:15.3539 | 3.5034728 | 799.95935 | 1612.6354 | 0.55005008 | -2.9534228 | [10 empty] | 41234.5
[37 empty] | 01/19/2026 11:27:15.8539 | 3.5033796 | 800.26392 | 1613.0354 | 0.55003995 | -2.9533396 | [10 empty] | 41235
[37 empty] | 01/19/2026 11:27:16.3539 | 3.5033536 | 800.24878 | 1613.4354 | 0.55003476 | -2.9533188 | [10 empty] | 41235.5
[37 empty] | 01/19/2026 11:27:16.8539 | 3.5033727 | 799.98975 | 1613.8356 | 0.55003417 | -2.9533386 | [10 empty] | 41236
[37 empty] | 01/19/2026 11:27:17.3539 | 3.5032692 | 800.05072 | 1614.2356 | 0.55003583 | -2.9532332 | [10 empty] | 41236.5
[37 empty] | 01/19/2026 11:27:17.8539 | 3.5032814 | 800.06592 | 1614.6356 | 0.55004019 | -2.9532411 | [10 empty] | 41237
[37 empty] | 01/19/2026 11:27:18.3539 | 3.5031536 | 800.14209 | 1615.0356 | 0.55002737 | -2.9531262 | [10 empty] | 41237.5
[37 empty] | 01/19/2026 11:27:18.8539 | 3.5031242 | 800.12689 | 1615.4358 | 0.55002534 | -2.9530988 | [10 empty] | 41238
[37 empty] | 01/19/2026 11:27:19.3539 | 3.5030639 | 800.18774 | 1615.8358 | 0.5500266 | -2.9530373 | [10 empty] | 41238.5
[37 empty] | 01/19/2026 11:27:19.8539 | 3.5030191 | 800.05072 | 1616.2358 | 0.5500114 | -2.9530077 | [10 empty] | 41239
[37 empty] | 01/19/2026 11:27:20.3539 | 3.5030031 | 800.24872 | 1616.636 | 0.5500043 | -2.9529989 | [10 empty] | 41239.5
[37 empty] | 01/19/2026 11:27:20.8539 | 3.5029941 | 800.26392 | 1617.036 | 0.55000365 | -2.9529905 | [10 empty] | 41240
[37 empty] | 01/19/2026 11:27:21.3539 | 3.5029786 | 800.15735 | 1617.436 | 0.55001372 | -2.9529648 | [10 empty] | 41240.5
[37 empty] | 01/19/2026 11:27:21.8539 | 3.5029602 | 800.21826 | 1617.8362 | 0.55002612 | -2.952934 | [10 empty] | 41241
[37 empty] | 01/19/2026 11:27:22.3539 | 3.5029411 | 800.17255 | 1618.2362 | 0.55002797 | -2.9529133 | [10 empty] | 41241.5
[37 empty] | 01/19/2026 11:27:22.8539 | 3.502902 | 800.14203 | 1618.6362 | 0.55002189 | -2.9528801 | [10 empty] | 41242
[37 empty] | 01/19/2026 11:27:23.3539 | 3.5028734 | 800.26392 | 1619.0364 | 0.55002123 | -2.9528522 | [10 empty] | 41242.5
[37 empty] | 01/19/2026 11:27:23.8539 | 3.5028725 | 800.17255 | 1619.4364 | 0.55001575 | -2.9528568 | [10 empty] | 41243
[37 empty] | 01/19/2026 11:27:24.3539 | 3.5028114 | 800.17255 | 1619.8365 | 0.55001116 | -2.9528003 | [10 empty] | 41243.5
[37 empty] | 01/19/2026 11:27:24.8539 | 3.502702 | 800.17255 | 1620.2366 | 0.55001575 | -2.9526863 | [10 empty] | 41244
[37 empty] | 01/19/2026 11:27:25.3539 | 3.5027366 | 800.05072 | 1620.6367 | 0.55001879 | -2.9527178 | [10 empty] | 41244.5
[37 empty] | 01/19/2026 11:27:25.8539 | 3.502629 | 800.29443 | 1621.0367 | 0.55001611 | -2.9526129 | [10 empty] | 41245
[37 empty] | 01/19/2026 11:27:26.3539 | 3.502584 | 800.29437 | 1621.4368 | 0.55001819 | -2.9525659 | [10 empty] | 41245.5
[37 empty] | 01/19/2026 11:27:26.8539 | 3.5025697 | 800.21826 | 1621.8369 | 0.55001795 | -2.9525518 | [10 empty] | 41246
[37 empty] | 01/19/2026 11:27:27.3539 | 3.5026474 | 800.08118 | 1622.2369 | 0.55002439 | -2.9526231 | [10 empty] | 41246.5
[37 empty] | 01/19/2026 11:27:27.8539 | 3.5026622 | 800.005 | 1622.6371 | 0.55002415 | -2.9526381 | [10 empty] | 41247
[37 empty] | 01/19/2026 11:27:28.3539 | 3.5025852 | 800.21826 | 1623.0371 | 0.55001777 | -2.9525673 | [10 empty] | 41247.5
[37 empty] | 01/19/2026 11:27:28.8539 | 3.5025475 | 799.95929 | 1623.4373 | 0.55000609 | -2.9525414 | [10 empty] | 41248
[37 empty] | 01/19/2026 11:27:29.3539 | 3.5025649 | 800.24872 | 1623.8373 | 0.5499965 | -2.9525683 | [10 empty] | 41248.5
[37 empty] | 01/19/2026 11:27:29.8539 | 3.5024707 | 800.26392 | 1624.2373 | 0.5499804 | -2.9524903 | [10 empty] | 41249
[37 empty] | 01/19/2026 11:27:30.3539 | 3.5024915 | 800.005 | 1624.6375 | 0.5499593 | -2.9525321 | [10 empty] | 41249.5
[37 empty] | 01/19/2026 11:27:30.8539 | 3.5024128 | 800.15735 | 1625.0375 | 0.54994649 | -2.9524662 | [10 empty] | 41250
[37 empty] | 01/19/2026 11:27:31.3539 | 3.5024157 | 800.27924 | 1625.4376 | 0.54994786 | -2.9524679 | [10 empty] | 41250.5
[37 empty] | 01/19/2026 11:27:31.8539 | 3.5023036 | 799.95929 | 1625.8376 | 0.5499472 | -2.9523563 | [10 empty] | 41251
[37 empty] | 01/19/2026 11:27:32.3539 | 3.5023396 | 800.26392 | 1626.2377 | 0.54994553 | -2.952394 | [10 empty] | 41251.5
[37 empty] | 01/19/2026 11:27:32.8539 | 3.5023785 | 800.29443 | 1626.6378 | 0.54994828 | -2.9524302 | [10 empty] | 41252
[37 empty] | 01/19/2026 11:27:33.3539 | 3.5023024 | 800.11157 | 1627.0378 | 0.54994774 | -2.9523547 | [10 empty] | 41252.5
[37 empty] | 01/19/2026 11:27:33.8539 | 3.5023479 | 800.12689 | 1627.438 | 0.54994738 | -2.9524007 | [10 empty] | 41253
[37 empty] | 01/19/2026 11:27:34.3539 | 3.5024066 | 800.14203 | 1627.838 | 0.54995221 | -2.9524543 | [10 empty] | 41253.5
[37 empty] | 01/19/2026 11:27:34.8539 | 3.5024109 | 800.34009 | 1628.2382 | 0.54996258 | -2.9524484 | [10 empty] | 41254
[37 empty] | 01/19/2026 11:27:35.3539 | 3.5023456 | 800.24872 | 1628.6382 | 0.54996932 | -2.9523764 | [10 empty] | 41254.5
[37 empty] | 01/19/2026 11:27:35.8539 | 3.5022144 | 800.08118 | 1629.0382 | 0.54996336 | -2.9522512 | [10 empty] | 41255
[37 empty] | 01/19/2026 11:27:36.3539 | 3.5022602 | 800.27924 | 1629.4384 | 0.54996574 | -2.9522943 | [10 empty] | 41255.5
[37 empty] | 01/19/2026 11:27:36.8539 | 3.5022855 | 800.26392 | 1629.8384 | 0.54995567 | -2.9523299 | [10 empty] | 41256
[37 empty] | 01/19/2026 11:27:37.3539 | 3.5022128 | 800.14209 | 1630.2385 | 0.54993987 | -2.9522729 | [10 empty] | 41256.5
[37 empty] | 01/19/2026 11:27:37.8539 | 3.5021687 | 800.32489 | 1630.6385 | 0.54993284 | -2.9522357 | [10 empty] | 41257
[37 empty] | 01/19/2026 11:27:38.3539 | 3.5021369 | 800.09637 | 1631.0387 | 0.54992962 | -2.9522073 | [10 empty] | 41257.5
[37 empty] | 01/19/2026 11:27:38.8539 | 3.5021753 | 800.14209 | 1631.4387 | 0.54992896 | -2.9522464 | [10 empty] | 41258
[37 empty] | 01/19/2026 11:27:39.3539 | 3.5021932 | 800.18774 | 1631.8389 | 0.54992491 | -2.9522684 | [10 empty] | 41258.5
[37 empty] | 01/19/2026 11:27:39.8539 | 3.5021796 | 800.11163 | 1632.2389 | 0.54991096 | -2.9522686 | [10 empty] | 41259
[37 empty] | 01/19/2026 11:27:40.3539 | 3.5020266 | 800.15735 | 1632.639 | 0.54988813 | -2.9521384 | [10 empty] | 41259.5
[37 empty] | 01/19/2026 11:27:40.8539 | 3.5019636 | 800.12683 | 1633.0391 | 0.54987484 | -2.9520888 | [10 empty] | 41260
[37 empty] | 01/19/2026 11:27:41.3539 | 3.501956 | 800.20306 | 1633.4392 | 0.54987806 | -2.9520779 | [10 empty] | 41260.5
[37 empty] | 01/19/2026 11:27:41.8539 | 3.5019555 | 800.08118 | 1633.8392 | 0.54987544 | -2.95208 | [10 empty] | 41261
[37 empty] | 01/19/2026 11:27:42.3539 | 3.5019243 | 800.17255 | 1634.2394 | 0.54988265 | -2.9520416 | [10 empty] | 41261.5
[37 empty] | 01/19/2026 11:27:42.8539 | 3.5019374 | 800.14209 | 1634.6394 | 0.54988801 | -2.9520493 | [10 empty] | 41262
[37 empty] | 01/19/2026 11:27:43.3539 | 3.5020142 | 800.11157 | 1635.0394 | 0.54988766 | -2.9521265 | [10 empty] | 41262.5
[37 empty] | 01/19/2026 11:27:43.8539 | 3.5018971 | 800.0202 | 1635.4396 | 0.54988617 | -2.9520109 | [10 empty] | 41263
[37 empty] | 01/19/2026 11:27:44.3539 | 3.5018754 | 800.08118 | 1635.8396 | 0.54988033 | -2.9519951 | [10 empty] | 41263.5
[37 empty] | 01/19/2026 11:27:44.8539 | 3.5018585 | 800.3858 | 1636.2397 | 0.54987884 | -2.9519796 | [10 empty] | 41264
[37 empty] | 01/19/2026 11:27:45.3539 | 3.5017607 | 800.05066 | 1636.6398 | 0.54987949 | -2.9518812 | [10 empty] | 41264.5
[37 empty] | 01/19/2026 11:27:45.8539 | 3.5017407 | 800.05066 | 1637.0398 | 0.54988772 | -2.951853 | [10 empty] | 41265
[37 empty] | 01/19/2026 11:27:46.3539 | 3.5017483 | 800.26392 | 1637.4399 | 0.54989719 | -2.9518511 | [10 empty] | 41265.5
[37 empty] | 01/19/2026 11:27:46.8539 | 3.5017035 | 800.21826 | 1637.84 | 0.54990155 | -2.951802 | [10 empty] | 41266
[37 empty] | 01/19/2026 11:27:47.3539 | 3.5016193 | 800.27917 | 1638.24 | 0.5499084 | -2.9517109 | [10 empty] | 41266.5
[37 empty] | 01/19/2026 11:27:47.8539 | 3.501586 | 800.35535 | 1638.6401 | 0.54991436 | -2.9516716 | [10 empty] | 41267
[37 empty] | 01/19/2026 11:27:48.3539 | 3.5016098 | 800.03546 | 1639.0402 | 0.54992068 | -2.951689 | [10 empty] | 41267.5
[37 empty] | 01/19/2026 11:27:48.8539 | 3.5016308 | 799.97455 | 1639.4402 | 0.54993021 | -2.9517004 | [10 empty] | 41268
[37 empty] | 01/19/2026 11:27:49.3539 | 3.501627 | 800.09637 | 1639.8403 | 0.54992855 | -2.9516983 | [10 empty] | 41268.5
[37 empty] | 01/19/2026 11:27:49.8539 | 3.5016017 | 800.18774 | 1640.2404 | 0.54992628 | -2.9516754 | [10 empty] | 41269
[37 empty] | 01/19/2026 11:27:50.3539 | 3.501539 | 800.18774 | 1640.6404 | 0.54992777 | -2.9516113 | [10 empty] | 41269.5
[37 empty] | 01/19/2026 11:27:50.8539 | 3.5015683 | 800.03546 | 1641.0405 | 0.54993105 | -2.9516373 | [10 empty] | 41270
[37 empty] | 01/19/2026 11:27:51.3539 | 3.5014844 | 800.17255 | 1641.4406 | 0.54993582 | -2.9515486 | [10 empty] | 41270.5
[37 empty] | 01/19/2026 11:27:51.8539 | 3.5014665 | 800.09637 | 1641.8406 | 0.54994112 | -2.9515254 | [10 empty] | 41271
[37 empty] | 01/19/2026 11:27:52.3539 | 3.5016062 | 800.02026 | 1642.2406 | 0.54995012 | -2.9516561 | [10 empty] | 41271.5
[37 empty] | 01/19/2026 11:27:52.8539 | 3.5016146 | 799.98975 | 1642.6407 | 0.54995668 | -2.9516578 | [10 empty] | 41272
[37 empty] | 01/19/2026 11:27:53.3539 | 3.5015578 | 800.0202 | 1643.0408 | 0.54995191 | -2.9516058 | [10 empty] | 41272.5
[37 empty] | 01/19/2026 11:27:53.8539 | 3.50143 | 800.11157 | 1643.4408 | 0.54995674 | -2.9514732 | [10 empty] | 41273
[37 empty] | 01/19/2026 11:27:54.3539 | 3.5014238 | 800.005 | 1643.8408 | 0.54995322 | -2.9514706 | [10 empty] | 41273.5
[37 empty] | 01/19/2026 11:27:54.8539 | 3.5013318 | 800.0202 | 1644.2408 | 0.54995489 | -2.9513769 | [10 empty] | 41274
[37 empty] | 01/19/2026 11:27:55.3539 | 3.5013902 | 799.98975 | 1644.641 | 0.54996425 | -2.951426 | [10 empty] | 41274.5
[37 empty] | 01/19/2026 11:27:55.8539 | 3.5013533 | 800.06592 | 1645.041 | 0.54997247 | -2.9513807 | [10 empty] | 41275
[37 empty] | 01/19/2026 11:27:56.3539 | 3.5013428 | 800.03552 | 1645.441 | 0.54996383 | -2.9513791 | [10 empty] | 41275.5
[37 empty] | 01/19/2026 11:27:56.8539 | 3.5012605 | 800.12683 | 1645.8411 | 0.54996473 | -2.9512959 | [10 empty] | 41276
[37 empty] | 01/19/2026 11:27:57.3539 | 3.5013175 | 800.05066 | 1646.2412 | 0.54996866 | -2.9513488 | [10 empty] | 41276.5
[37 empty] | 01/19/2026 11:27:57.8539 | 3.501327 | 800.38574 | 1646.6412 | 0.54997456 | -2.9513526 | [10 empty] | 41277
[37 empty] | 01/19/2026 11:27:58.3539 | 3.5012591 | 800.17255 | 1647.0413 | 0.54997641 | -2.9512827 | [10 empty] | 41277.5
[37 empty] | 01/19/2026 11:27:58.8539 | 3.5013025 | 800.17261 | 1647.4413 | 0.54997534 | -2.9513271 | [10 empty] | 41278
[37 empty] | 01/19/2026 11:27:59.3539 | 3.5013206 | 800.05072 | 1647.8414 | 0.54998279 | -2.9513378 | [10 empty] | 41278.5
[37 empty] | 01/19/2026 11:27:59.8539 | 3.5012913 | 800.21826 | 1648.2415 | 0.54997492 | -2.9513164 | [10 empty] | 41279
[37 empty] | 01/19/2026 11:28:00.3539 | 3.5012641 | 800.24872 | 1648.6416 | 0.54997146 | -2.9512928 | [10 empty] | 41279.5
[37 empty] | 01/19/2026 11:28:00.8539 | 3.501265 | 800.23346 | 1649.0416 | 0.54996932 | -2.9512959 | [10 empty] | 41280
[37 empty] | 01/19/2026 11:28:01.3539 | 3.501317 | 799.97449 | 1649.4418 | 0.54996049 | -2.9513564 | [10 empty] | 41280.5
[37 empty] | 01/19/2026 11:28:01.8539 | 3.5012248 | 800.23346 | 1649.8418 | 0.54995376 | -2.9512711 | [10 empty] | 41281
[37 empty] | 01/19/2026 11:28:02.3539 | 3.5012112 | 800.27917 | 1650.2419 | 0.5499478 | -2.9512634 | [10 empty] | 41281.5
[37 empty] | 01/19/2026 11:28:02.8539 | 3.5012472 | 800.24872 | 1650.6421 | 0.54994845 | -2.9512987 | [10 empty] | 41282
[37 empty] | 01/19/2026 11:28:03.3539 | 3.5011554 | 800.15735 | 1651.0421 | 0.54994774 | -2.9512076 | [10 empty] | 41282.5
[37 empty] | 01/19/2026 11:28:03.8539 | 3.5011683 | 800.35529 | 1651.4421 | 0.5499472 | -2.951221 | [10 empty] | 41283
[37 empty] | 01/19/2026 11:28:04.3539 | 3.5011055 | 800.11157 | 1651.8423 | 0.54993892 | -2.9511666 | [10 empty] | 41283.5
[37 empty] | 01/19/2026 11:28:04.8539 | 3.5010433 | 800.18781 | 1652.2423 | 0.54992884 | -2.9511144 | [10 empty] | 41284
[37 empty] | 01/19/2026 11:28:05.3539 | 3.5010428 | 800.08118 | 1652.6425 | 0.54992539 | -2.9511175 | [10 empty] | 41284.5
[37 empty] | 01/19/2026 11:28:05.8539 | 3.5009849 | 800.203 | 1653.0425 | 0.54992956 | -2.9510553 | [10 empty] | 41285
[37 empty] | 01/19/2026 11:28:06.3539 | 3.5010722 | 800.17255 | 1653.4425 | 0.54992867 | -2.9511435 | [10 empty] | 41285.5
[37 empty] | 01/19/2026 11:28:06.8539 | 3.5010271 | 800.23346 | 1653.8427 | 0.54992604 | -2.9511011 | [10 empty] | 41286
[37 empty] | 01/19/2026 11:28:07.3539 | 3.5009017 | 800.08118 | 1654.2427 | 0.5499258 | -2.9509759 | [10 empty] | 41286.5
[37 empty] | 01/19/2026 11:28:07.8539 | 3.5009966 | 800.15729 | 1654.6427 | 0.54992163 | -2.9510748 | [10 empty] | 41287
[37 empty] | 01/19/2026 11:28:08.3539 | 3.5009198 | 800.005 | 1655.0428 | 0.54991394 | -2.9510059 | [10 empty] | 41287.5
[37 empty] | 01/19/2026 11:28:08.8539 | 3.500895 | 800.26392 | 1655.4429 | 0.54991114 | -2.9509838 | [10 empty] | 41288
[37 empty] | 01/19/2026 11:28:09.3539 | 3.5009356 | 800.26392 | 1655.843 | 0.54990572 | -2.9510298 | [10 empty] | 41288.5
[37 empty] | 01/19/2026 11:28:09.8539 | 3.5008507 | 800.03552 | 1656.243 | 0.54989946 | -2.9509511 | [10 empty] | 41289
[37 empty] | 01/19/2026 11:28:10.3539 | 3.5007925 | 800.08118 | 1656.6432 | 0.54990351 | -2.9508891 | [10 empty] | 41289.5
[37 empty] | 01/19/2026 11:28:10.8539 | 3.500809 | 799.95935 | 1657.0432 | 0.54989892 | -2.9509101 | [10 empty] | 41290
[37 empty] | 01/19/2026 11:28:11.3539 | 3.500762 | 800.18774 | 1657.4432 | 0.54989076 | -2.9508712 | [10 empty] | 41290.5
[37 empty] | 01/19/2026 11:28:11.8539 | 3.5007677 | 800.2182 | 1657.8434 | 0.54988682 | -2.950881 | [10 empty] | 41291
[37 empty] | 01/19/2026 11:28:12.3539 | 3.5007651 | 800.15735 | 1658.2434 | 0.54987317 | -2.950892 | [10 empty] | 41291.5
[37 empty] | 01/19/2026 11:28:12.8539 | 3.5006318 | 800.08118 | 1658.6436 | 0.54986727 | -2.9507644 | [10 empty] | 41292
[37 empty] | 01/19/2026 11:28:13.3539 | 3.5006208 | 800.08118 | 1659.0436 | 0.54985964 | -2.9507613 | [10 empty] | 41292.5
[37 empty] | 01/19/2026 11:28:13.8539 | 3.500632 | 800.18774 | 1659.4437 | 0.54985046 | -2.9507816 | [10 empty] | 41293
[37 empty] | 01/19/2026 11:28:14.3539 | 3.5006816 | 800.29443 | 1659.8438 | 0.54984933 | -2.9508324 | [10 empty] | 41293.5
[37 empty] | 01/19/2026 11:28:14.8539 | 3.5006838 | 800.20306 | 1660.2438 | 0.54984629 | -2.9508374 | [10 empty] | 41294
[37 empty] | 01/19/2026 11:28:15.3539 | 3.5007493 | 800.15729 | 1660.6439 | 0.54983878 | -2.9509106 | [10 empty] | 41294.5
[37 empty] | 01/19/2026 11:28:15.8539 | 3.5008025 | 800.09644 | 1661.0439 | 0.54983616 | -2.9509664 | [10 empty] | 41295
[37 empty] | 01/19/2026 11:28:16.3539 | 3.5007048 | 800.14203 | 1661.4441 | 0.54982805 | -2.9508767 | [10 empty] | 41295.5
[37 empty] | 01/19/2026 11:28:16.8539 | 3.5006249 | 800.29443 | 1661.8442 | 0.5498181 | -2.9508069 | [10 empty] | 41296
[37 empty] | 01/19/2026 11:28:17.3539 | 3.500618 | 800.34009 | 1662.2443 | 0.5498116 | -2.9508064 | [10 empty] | 41296.5
[37 empty] | 01/19/2026 11:28:17.8539 | 3.5006118 | 800.24872 | 1662.6444 | 0.5497998 | -2.9508121 | [10 empty] | 41297
[37 empty] | 01/19/2026 11:28:18.3539 | 3.5006046 | 800.0202 | 1663.0444 | 0.54979855 | -2.9508061 | [10 empty] | 41297.5
[37 empty] | 01/19/2026 11:28:18.8539 | 3.5006502 | 800.18774 | 1663.4446 | 0.54979444 | -2.9508557 | [10 empty] | 41298
[37 empty] | 01/19/2026 11:28:19.3539 | 3.5004983 | 800.34009 | 1663.8447 | 0.54978287 | -2.9507155 | [10 empty] | 41298.5
[37 empty] | 01/19/2026 11:28:19.8539 | 3.5004635 | 800.17255 | 1664.2448 | 0.54977763 | -2.9506857 | [10 empty] | 41299
[37 empty] | 01/19/2026 11:28:20.3539 | 3.5004895 | 800.23346 | 1664.6449 | 0.54976755 | -2.950722 | [10 empty] | 41299.5
[37 empty] | 01/19/2026 11:28:20.8539 | 3.5004568 | 800.14209 | 1665.045 | 0.54976058 | -2.9506962 | [10 empty] | 41300
[37 empty] | 01/19/2026 11:28:21.3539 | 3.5004129 | 800.12683 | 1665.4451 | 0.54975218 | -2.9506607 | [10 empty] | 41300.5
[37 empty] | 01/19/2026 11:28:21.8539 | 3.5003638 | 800.09637 | 1665.8452 | 0.54973876 | -2.9506249 | [10 empty] | 41301
[37 empty] | 01/19/2026 11:28:22.3539 | 3.5003612 | 800.08118 | 1666.2452 | 0.54974222 | -2.950619 | [10 empty] | 41301.5
[37 empty] | 01/19/2026 11:28:22.8539 | 3.5002573 | 800.09637 | 1666.6454 | 0.54973745 | -2.9505198 | [10 empty] | 41302
[37 empty] | 01/19/2026 11:28:23.3539 | 3.5002341 | 800.09637 | 1667.0454 | 0.54973119 | -2.9505029 | [10 empty] | 41302.5
[37 empty] | 01/19/2026 11:28:23.8539 | 3.5003211 | 800.09644 | 1667.4454 | 0.54973596 | -2.9505851 | [10 empty] | 41303
[37 empty] | 01/19/2026 11:28:24.3539 | 3.5003266 | 799.98975 | 1667.8456 | 0.54974419 | -2.9505825 | [10 empty] | 41303.5
[37 empty] | 01/19/2026 11:28:24.8539 | 3.5002096 | 799.95929 | 1668.2456 | 0.54973477 | -2.9504747 | [10 empty] | 41304
[37 empty] | 01/19/2026 11:28:25.3539 | 3.5001974 | 800.05072 | 1668.6458 | 0.54973435 | -2.9504631 | [10 empty] | 41304.5
[37 empty] | 01/19/2026 11:28:25.8539 | 3.5002518 | 799.97455 | 1669.0459 | 0.5497244 | -2.9505274 | [10 empty] | 41305
[37 empty] | 01/19/2026 11:28:26.3539 | 3.5003214 | 800.20306 | 1669.4459 | 0.54971707 | -2.9506042 | [10 empty] | 41305.5
[37 empty] | 01/19/2026 11:28:26.8539 | 3.5001931 | 800.06592 | 1669.8461 | 0.54970992 | -2.9504831 | [10 empty] | 41306
[37 empty] | 01/19/2026 11:28:27.3539 | 3.5000515 | 800.09637 | 1670.2461 | 0.549698 | -2.9503536 | [10 empty] | 41306.5
[37 empty] | 01/19/2026 11:28:27.8539 | 3.4999356 | 800.15729 | 1670.6462 | 0.54969251 | -2.950243 | [10 empty] | 41307
[37 empty] | 01/19/2026 11:28:28.3539 | 3.4998689 | 800.20306 | 1671.0463 | 0.54968482 | -2.9501841 | [10 empty] | 41307.5
[37 empty] | 01/19/2026 11:28:28.8539 | 3.4998841 | 800.21826 | 1671.4464 | 0.54967284 | -2.9502113 | [10 empty] | 41308
[37 empty] | 01/19/2026 11:28:29.3539 | 3.4999125 | 800.32489 | 1671.8464 | 0.54966038 | -2.9502521 | [10 empty] | 41308.5
[37 empty] | 01/19/2026 11:28:29.8539 | 3.4998438 | 800.15735 | 1672.2466 | 0.54964656 | -2.9501972 | [10 empty] | 41309
[37 empty] | 01/19/2026 11:28:30.3539 | 3.4997969 | 800.12683 | 1672.6466 | 0.54962832 | -2.9501686 | [10 empty] | 41309.5
[37 empty] | 01/19/2026 11:28:30.8539 | 3.4997931 | 800.14203 | 1673.0468 | 0.54961663 | -2.9501765 | [10 empty] | 41310
[37 empty] | 01/19/2026 11:28:31.3539 | 3.4997516 | 800.11157 | 1673.4468 | 0.54960668 | -2.9501448 | [10 empty] | 41310.5
[37 empty] | 01/19/2026 11:28:31.8539 | 3.499753 | 800.11157 | 1673.8468 | 0.54959905 | -2.9501538 | [10 empty] | 41311
[37 empty] | 01/19/2026 11:28:32.3539 | 3.4996314 | 800.08112 | 1674.2469 | 0.54958928 | -2.9500422 | [10 empty] | 41311.5
[37 empty] | 01/19/2026 11:28:32.8539 | 3.4996147 | 800.09637 | 1674.647 | 0.54957449 | -2.9500401 | [10 empty] | 41312
[37 empty] | 01/19/2026 11:28:33.3539 | 3.4996018 | 800.14209 | 1675.047 | 0.54957503 | -2.9500268 | [10 empty] | 41312.5
[37 empty] | 01/19/2026 11:28:33.8539 | 3.4996572 | 800.09637 | 1675.4471 | 0.5495699 | -2.9500873 | [10 empty] | 41313
[37 empty] | 01/19/2026 11:28:34.3539 | 3.4995484 | 800.2182 | 1675.8472 | 0.54956675 | -2.9499817 | [10 empty] | 41313.5
[37 empty] | 01/19/2026 11:28:34.8539 | 3.4994519 | 800.34009 | 1676.2473 | 0.54956412 | -2.9498878 | [10 empty] | 41314
[37 empty] | 01/19/2026 11:28:35.3539 | 3.4993865 | 800.15729 | 1676.6473 | 0.54956055 | -2.949826 | [10 empty] | 41314.5
[37 empty] | 01/19/2026 11:28:35.8539 | 3.4993238 | 800.17255 | 1677.0475 | 0.54955173 | -2.9497721 | [10 empty] | 41315
[37 empty] | 01/19/2026 11:28:36.3539 | 3.4993455 | 800.24872 | 1677.4475 | 0.54953831 | -2.9498072 | [10 empty] | 41315.5
[37 empty] | 01/19/2026 11:28:36.8539 | 3.4992425 | 800.29443 | 1677.8477 | 0.54952496 | -2.9497175 | [10 empty] | 41316
[37 empty] | 01/19/2026 11:28:37.3539 | 3.4992375 | 800.23346 | 1678.2477 | 0.54950833 | -2.9497292 | [10 empty] | 41316.5
[37 empty] | 01/19/2026 11:28:37.8539 | 3.4992104 | 800.26392 | 1678.6478 | 0.54949129 | -2.949719 | [10 empty] | 41317
[37 empty] | 01/19/2026 11:28:38.3539 | 3.4991887 | 800.09637 | 1679.0479 | 0.54947799 | -2.9497106 | [10 empty] | 41317.5
[37 empty] | 01/19/2026 11:28:38.8539 | 3.4990432 | 800.0202 | 1679.448 | 0.54946572 | -2.9495776 | [10 empty] | 41318
[37 empty] | 01/19/2026 11:28:39.3539 | 3.4990017 | 800.23346 | 1679.848 | 0.54945964 | -2.949542 | [10 empty] | 41318.5
[37 empty] | 01/19/2026 11:28:39.8539 | 3.4989929 | 800.03552 | 1680.2482 | 0.54944915 | -2.9495437 | [10 empty] | 41319
[37 empty] | 01/19/2026 11:28:40.3539 | 3.4989395 | 800.14209 | 1680.6482 | 0.5494411 | -2.9494984 | [10 empty] | 41319.5
[37 empty] | 01/19/2026 11:28:40.8539 | 3.4989836 | 800.21826 | 1681.0483 | 0.54943246 | -2.9495511 | [10 empty] | 41320
[37 empty] | 01/19/2026 11:28:41.3539 | 3.4989572 | 800.17255 | 1681.4484 | 0.54942787 | -2.9495292 | [10 empty] | 41320.5
[37 empty] | 01/19/2026 11:28:41.8539 | 3.4988737 | 800.32489 | 1681.8484 | 0.54942095 | -2.9494529 | [10 empty] | 41321
[37 empty] | 01/19/2026 11:28:42.3539 | 3.4987788 | 800.17255 | 1682.2485 | 0.54941738 | -2.9493613 | [10 empty] | 41321.5
[37 empty] | 01/19/2026 11:28:42.8539 | 3.498805 | 800.15729 | 1682.6486 | 0.54942101 | -2.949384 | [10 empty] | 41322
[37 empty] | 01/19/2026 11:28:43.3539 | 3.498831 | 800.20306 | 1683.0487 | 0.54941601 | -2.949415 | [10 empty] | 41322.5
[37 empty] | 01/19/2026 11:28:43.8539 | 3.4987807 | 800.11157 | 1683.4487 | 0.54940963 | -2.9493711 | [10 empty] | 41323
[37 empty] | 01/19/2026 11:28:44.3539 | 3.4987395 | 800.24872 | 1683.8489 | 0.54939789 | -2.9493415 | [10 empty] | 41323.5
[37 empty] | 01/19/2026 11:28:44.8539 | 3.4987071 | 800.17255 | 1684.2489 | 0.54939622 | -2.9493108 | [10 empty] | 41324
[37 empty] | 01/19/2026 11:28:45.3539 | 3.4986081 | 800.11163 | 1684.6489 | 0.54939336 | -2.9492147 | [10 empty] | 41324.5
[37 empty] | 01/19/2026 11:28:45.8539 | 3.4985831 | 800.14209 | 1685.0491 | 0.54938489 | -2.9491982 | [10 empty] | 41325
[37 empty] | 01/19/2026 11:28:46.3539 | 3.4985781 | 800.09644 | 1685.4491 | 0.54937279 | -2.9492054 | [10 empty] | 41325.5
[37 empty] | 01/19/2026 11:28:46.8539 | 3.4986284 | 800.0202 | 1685.8492 | 0.54935461 | -2.9492738 | [10 empty] | 41326
[37 empty] | 01/19/2026 11:28:47.3539 | 3.4985986 | 800.17255 | 1686.2493 | 0.54934311 | -2.9492555 | [10 empty] | 41326.5
[37 empty] | 01/19/2026 11:28:47.8539 | 3.4985657 | 800.08118 | 1686.6494 | 0.54934144 | -2.9492242 | [10 empty] | 41327
[37 empty] | 01/19/2026 11:28:48.3539 | 3.4985433 | 800.24878 | 1687.0494 | 0.54934204 | -2.9492013 | [10 empty] | 41327.5
[37 empty] | 01/19/2026 11:28:48.8539 | 3.4986312 | 800.03552 | 1687.4496 | 0.54933912 | -2.9492922 | [10 empty] | 41328
[37 empty] | 01/19/2026 11:28:49.3539 | 3.4986558 | 800.21826 | 1687.8496 | 0.54932916 | -2.9493268 | [10 empty] | 41328.5
[37 empty] | 01/19/2026 11:28:49.8539 | 3.4986639 | 800.17261 | 1688.2496 | 0.54932535 | -2.9493384 | [10 empty] | 41329
[37 empty] | 01/19/2026 11:28:50.3539 | 3.4984894 | 800.05072 | 1688.6498 | 0.54930377 | -2.9491856 | [10 empty] | 41329.5
[37 empty] | 01/19/2026 11:28:50.8539 | 3.498467 | 800.18774 | 1689.0498 | 0.54929125 | -2.9491758 | [10 empty] | 41330
[37 empty] | 01/19/2026 11:28:51.3539 | 3.4984479 | 800.17255 | 1689.45 | 0.54928792 | -2.9491601 | [10 empty] | 41330.5
[37 empty] | 01/19/2026 11:28:51.8539 | 3.498534 | 800.0202 | 1689.85 | 0.54929036 | -2.9492435 | [10 empty] | 41331
[37 empty] | 01/19/2026 11:28:52.3539 | 3.4985924 | 800.29437 | 1690.2501 | 0.54929209 | -2.9493003 | [10 empty] | 41331.5
[37 empty] | 01/19/2026 11:28:52.8539 | 3.4986584 | 800.18774 | 1690.6501 | 0.54928881 | -2.9493697 | [10 empty] | 41332
[37 empty] | 01/19/2026 11:28:53.3539 | 3.4986517 | 800.23346 | 1691.0503 | 0.54928446 | -2.9493673 | [10 empty] | 41332.5
[37 empty] | 01/19/2026 11:28:53.8539 | 3.4986758 | 800.17255 | 1691.4503 | 0.54928011 | -2.9493957 | [10 empty] | 41333
[37 empty] | 01/19/2026 11:28:54.3539 | 3.4986529 | 799.97449 | 1691.8503 | 0.54927689 | -2.9493761 | [10 empty] | 41333.5
[37 empty] | 01/19/2026 11:28:54.8539 | 3.4986024 | 799.92883 | 1692.2505 | 0.54927534 | -2.949327 | [10 empty] | 41334
[37 empty] | 01/19/2026 11:28:55.3539 | 3.4985552 | 800.06592 | 1692.6505 | 0.54925984 | -2.9492953 | [10 empty] | 41334.5
[37 empty] | 01/19/2026 11:28:55.8539 | 3.4984174 | 799.97449 | 1693.0505 | 0.54924327 | -2.9491742 | [10 empty] | 41335
[37 empty] | 01/19/2026 11:28:56.3539 | 3.498359 | 800.20306 | 1693.4506 | 0.54923034 | -2.9491286 | [10 empty] | 41335.5
[37 empty] | 01/19/2026 11:28:56.8539 | 3.4982219 | 800.08118 | 1693.8507 | 0.54921544 | -2.9490063 | [10 empty] | 41336
[37 empty] | 01/19/2026 11:28:57.3539 | 3.4982374 | 800.03552 | 1694.2507 | 0.54921246 | -2.9490249 | [10 empty] | 41336.5
[37 empty] | 01/19/2026 11:28:57.8539 | 3.4982462 | 800.21826 | 1694.6508 | 0.54921257 | -2.9490335 | [10 empty] | 41337
[37 empty] | 01/19/2026 11:28:58.3539 | 3.4982634 | 800.08118 | 1695.0509 | 0.54921412 | -2.9490492 | [10 empty] | 41337.5
[37 empty] | 01/19/2026 11:28:58.8539 | 3.4982815 | 800.0202 | 1695.4509 | 0.54919642 | -2.949085 | [10 empty] | 41338
[37 empty] | 01/19/2026 11:28:59.3539 | 3.4983249 | 800.17255 | 1695.851 | 0.54919279 | -2.949132 | [10 empty] | 41338.5
[37 empty] | 01/19/2026 11:28:59.8539 | 3.4983304 | 800.18774 | 1696.251 | 0.54918474 | -2.9491456 | [10 empty] | 41339
[37 empty] | 01/19/2026 11:29:00.3539 | 3.49825 | 800.203 | 1696.6511 | 0.54917997 | -2.94907 | [10 empty] | 41339.5
[37 empty] | 01/19/2026 11:29:00.8539 | 3.4982328 | 800.18774 | 1697.0511 | 0.54916608 | -2.9490669 | [10 empty] | 41340
[37 empty] | 01/19/2026 11:29:01.3539 | 3.4982672 | 799.91364 | 1697.4513 | 0.54915375 | -2.9491134 | [10 empty] | 41340.5
[37 empty] | 01/19/2026 11:29:01.8539 | 3.4982176 | 800.09637 | 1697.8513 | 0.5491426 | -2.949075 | [10 empty] | 41341
[37 empty] | 01/19/2026 11:29:02.3539 | 3.4982791 | 800.06592 | 1698.2513 | 0.54913831 | -2.9491408 | [10 empty] | 41341.5
[37 empty] | 01/19/2026 11:29:02.8539 | 3.4981713 | 800.08118 | 1698.6515 | 0.54912651 | -2.9490449 | [10 empty] | 41342
[37 empty] | 01/19/2026 11:29:03.3539 | 3.4981101 | 800.12689 | 1699.0515 | 0.54911202 | -2.948998 | [10 empty] | 41342.5
[37 empty] | 01/19/2026 11:29:03.8539 | 3.4979634 | 800.005 | 1699.4515 | 0.54910231 | -2.9488611 | [10 empty] | 41343
[37 empty] | 01/19/2026 11:29:04.3539 | 3.4978976 | 800.32489 | 1699.8517 | 0.54909778 | -2.9487998 | [10 empty] | 41343.5
[37 empty] | 01/19/2026 11:29:04.8539 | 3.4978881 | 800.14209 | 1700.2517 | 0.54908669 | -2.9488013 | [10 empty] | 41344
[37 empty] | 01/19/2026 11:29:05.3539 | 3.4978426 | 800.05066 | 1700.6519 | 0.54908395 | -2.9487586 | [10 empty] | 41344.5
[37 empty] | 01/19/2026 11:29:05.8539 | 3.4978108 | 800.15735 | 1701.0519 | 0.54908282 | -2.9487281 | [10 empty] | 41345
[37 empty] | 01/19/2026 11:29:06.3539 | 3.4978774 | 800.24872 | 1701.4519 | 0.54908371 | -2.9487936 | [10 empty] | 41345.5
[37 empty] | 01/19/2026 11:29:06.8539 | 3.4979372 | 800.14209 | 1701.8521 | 0.54907429 | -2.948863 | [10 empty] | 41346
[37 empty] | 01/19/2026 11:29:07.3539 | 3.4978957 | 800.15729 | 1702.2521 | 0.54907048 | -2.9488251 | [10 empty] | 41346.5
[37 empty] | 01/19/2026 11:29:07.8539 | 3.4979701 | 800.23346 | 1702.6522 | 0.54906571 | -2.9489045 | [10 empty] | 41347
[37 empty] | 01/19/2026 11:29:08.3539 | 3.4979327 | 800.09637 | 1703.0522 | 0.5490517 | -2.9488809 | [10 empty] | 41347.5
[37 empty] | 01/19/2026 11:29:08.8539 | 3.4978409 | 800.15735 | 1703.4524 | 0.54904735 | -2.9487934 | [10 empty] | 41348
[37 empty] | 01/19/2026 11:29:09.3539 | 3.4977548 | 800.11157 | 1703.8524 | 0.54903811 | -2.9487166 | [10 empty] | 41348.5
[37 empty] | 01/19/2026 11:29:09.8539 | 3.4977703 | 800.18774 | 1704.2524 | 0.54903084 | -2.9487395 | [10 empty] | 41349
[37 empty] | 01/19/2026 11:29:10.3539 | 3.4978595 | 800.15735 | 1704.6526 | 0.5490284 | -2.9488311 | [10 empty] | 41349.5
[37 empty] | 01/19/2026 11:29:10.8539 | 3.497833 | 800.23346 | 1705.0526 | 0.54902083 | -2.9488122 | [10 empty] | 41350
[37 empty] | 01/19/2026 11:29:11.3539 | 3.4978776 | 800.2182 | 1705.4528 | 0.54901582 | -2.9488618 | [10 empty] | 41350.5
[37 empty] | 01/19/2026 11:29:11.8539 | 3.4977779 | 800.21826 | 1705.8528 | 0.54900849 | -2.9487693 | [10 empty] | 41351
[37 empty] | 01/19/2026 11:29:12.3539 | 3.4977317 | 799.97455 | 1706.2528 | 0.5490061 | -2.9487257 | [10 empty] | 41351.5
[37 empty] | 01/19/2026 11:29:12.8539 | 3.4974818 | 800.27917 | 1706.653 | 0.54896998 | -2.9485118 | [10 empty] | 41352
[37 empty] | 01/19/2026 11:29:13.3539 | 3.4974546 | 800.09637 | 1707.053 | 0.54897261 | -2.948482 | [10 empty] | 41352.5
[37 empty] | 01/19/2026 11:29:13.8539 | 3.4975204 | 800.08118 | 1707.453 | 0.54900843 | -2.9485121 | [10 empty] | 41353
[37 empty] | 01/19/2026 11:29:14.3539 | 3.4977365 | 800.11163 | 1707.8531 | 0.54905784 | -2.9486787 | [10 empty] | 41353.5
[37 empty] | 01/19/2026 11:29:14.8539 | 3.4978216 | 800.09644 | 1708.2532 | 0.54909444 | -2.9487271 | [10 empty] | 41354
[37 empty] | 01/19/2026 11:29:15.3539 | 3.4978771 | 800.18774 | 1708.6532 | 0.54911673 | -2.9487605 | [10 empty] | 41354.5
[37 empty] | 01/19/2026 11:29:15.8539 | 3.4978728 | 800.14209 | 1709.0532 | 0.54913628 | -2.9487367 | [10 empty] | 41355
[37 empty] | 01/19/2026 11:29:16.3539 | 3.4978349 | 800.15729 | 1709.4534 | 0.54914993 | -2.9486849 | [10 empty] | 41355.5
[37 empty] | 01/19/2026 11:29:16.8539 | 3.4979506 | 800.14203 | 1709.8534 | 0.54915452 | -2.948796 | [10 empty] | 41356
[37 empty] | 01/19/2026 11:29:17.3539 | 3.4978604 | 800.0202 | 1710.2534 | 0.549155 | -2.9487054 | [10 empty] | 41356.5
[37 empty] | 01/19/2026 11:29:17.8539 | 3.4978464 | 800.38574 | 1710.6536 | 0.54915041 | -2.9486959 | [10 empty] | 41357
[37 empty] | 01/19/2026 11:29:18.3539 | 3.4978278 | 800.17255 | 1711.0536 | 0.54913205 | -2.9486957 | [10 empty] | 41357.5
[37 empty] | 01/19/2026 11:29:18.8539 | 3.4978366 | 800.11157 | 1711.4536 | 0.54912436 | -2.9487123 | [10 empty] | 41358
[37 empty] | 01/19/2026 11:29:19.3539 | 3.4978509 | 800.03546 | 1711.8538 | 0.54911101 | -2.94874 | [10 empty] | 41358.5
[37 empty] | 01/19/2026 11:29:19.8539 | 3.497947 | 800.18774 | 1712.2538 | 0.54910535 | -2.9488416 | [10 empty] | 41359
[37 empty] | 01/19/2026 11:29:20.3539 | 3.4980178 | 799.92883 | 1712.6538 | 0.54909682 | -2.948921 | [10 empty] | 41359.5
[37 empty] | 01/19/2026 11:29:20.8539 | 3.4980617 | 800.26392 | 1713.054 | 0.5490799 | -2.9489818 | [10 empty] | 41360
[37 empty] | 01/19/2026 11:29:21.3539 | 3.4979987 | 800.18774 | 1713.454 | 0.5490824 | -2.9489162 | [10 empty] | 41360.5
[37 empty] | 01/19/2026 11:29:21.8539 | 3.4980049 | 800.08118 | 1713.854 | 0.54907113 | -2.9489338 | [10 empty] | 41361
[37 empty] | 01/19/2026 11:29:22.3539 | 3.4980474 | 800.32489 | 1714.2542 | 0.54906589 | -2.9489815 | [10 empty] | 41361.5
[37 empty] | 01/19/2026 11:29:22.8539 | 3.4980109 | 800.2334 | 1714.6542 | 0.54905981 | -2.948951 | [10 empty] | 41362
[37 empty] | 01/19/2026 11:29:23.3539 | 3.4981246 | 800.09637 | 1715.0542 | 0.54904181 | -2.9490829 | [10 empty] | 41362.5
[37 empty] | 01/19/2026 11:29:23.8539 | 3.4980788 | 800.08118 | 1715.4543 | 0.54903489 | -2.949044 | [10 empty] | 41363
[37 empty] | 01/19/2026 11:29:24.3539 | 3.4981117 | 800.17255 | 1715.8544 | 0.54904258 | -2.949069 | [10 empty] | 41363.5
[37 empty] | 01/19/2026 11:29:24.8539 | 3.4980786 | 800.30957 | 1716.2545 | 0.54905754 | -2.9490211 | [10 empty] | 41364
[37 empty] | 01/19/2026 11:29:25.3539 | 3.4981205 | 800.17261 | 1716.6545 | 0.54905534 | -2.9490652 | [10 empty] | 41364.5
[37 empty] | 01/19/2026 11:29:25.8539 | 3.4980645 | 800.12683 | 1717.0546 | 0.5490483 | -2.9490163 | [10 empty] | 41365
[37 empty] | 01/19/2026 11:29:26.3539 | 3.4980714 | 800.14209 | 1717.4547 | 0.54904193 | -2.9490294 | [10 empty] | 41365.5
[37 empty] | 01/19/2026 11:29:26.8539 | 3.4980345 | 800.2334 | 1717.8547 | 0.54902565 | -2.9490089 | [10 empty] | 41366
[37 empty] | 01/19/2026 11:29:27.3539 | 3.4979377 | 800.11157 | 1718.2548 | 0.54901892 | -2.9489188 | [10 empty] | 41366.5
[37 empty] | 01/19/2026 11:29:27.8539 | 3.4978299 | 800.15735 | 1718.6549 | 0.54901445 | -2.9488153 | [10 empty] | 41367
[37 empty] | 01/19/2026 11:29:28.3539 | 3.4977908 | 800.05066 | 1719.0549 | 0.54900974 | -2.948781 | [10 empty] | 41367.5
[37 empty] | 01/19/2026 11:29:28.8539 | 3.4978533 | 800.0202 | 1719.455 | 0.54901278 | -2.9488404 | [10 empty] | 41368
[37 empty] | 01/19/2026 11:29:29.3539 | 3.4979057 | 800.18774 | 1719.855 | 0.54900706 | -2.9488988 | [10 empty] | 41368.5
[37 empty] | 01/19/2026 11:29:29.8539 | 3.4977846 | 800.14209 | 1720.2551 | 0.5489862 | -2.9487984 | [10 empty] | 41369
[37 empty] | 01/19/2026 11:29:30.3539 | 3.497812 | 800.32489 | 1720.6552 | 0.54897666 | -2.9488354 | [10 empty] | 41369.5
[37 empty] | 01/19/2026 11:29:30.8539 | 3.4978271 | 800.08118 | 1721.0553 | 0.54895484 | -2.9488723 | [10 empty] | 41370
[37 empty] | 01/19/2026 11:29:31.3539 | 3.4977682 | 799.91364 | 1721.4553 | 0.54895258 | -2.9488156 | [10 empty] | 41370.5
[37 empty] | 01/19/2026 11:29:31.8539 | 3.4977643 | 800.08112 | 1721.8553 | 0.54895091 | -2.9488134 | [10 empty] | 41371
[37 empty] | 01/19/2026 11:29:32.3539 | 3.4977591 | 799.98975 | 1722.2555 | 0.54894251 | -2.9488165 | [10 empty] | 41371.5
[37 empty] | 01/19/2026 11:29:32.8539 | 3.4977546 | 800.0202 | 1722.6555 | 0.54893374 | -2.9488208 | [10 empty] | 41372
[37 empty] | 01/19/2026 11:29:33.3539 | 3.49773 | 800.14209 | 1723.0557 | 0.54893118 | -2.9487989 | [10 empty] | 41372.5
[37 empty] | 01/19/2026 11:29:33.8539 | 3.497741 | 800.23346 | 1723.4557 | 0.54892868 | -2.9488122 | [10 empty] | 41373
[37 empty] | 01/19/2026 11:29:34.3539 | 3.4977202 | 800.12683 | 1723.8557 | 0.54893172 | -2.9487886 | [10 empty] | 41373.5
[37 empty] | 01/19/2026 11:29:34.8539 | 3.4976645 | 800.203 | 1724.2559 | 0.54892385 | -2.9487407 | [10 empty] | 41374
[37 empty] | 01/19/2026 11:29:35.3539 | 3.4976027 | 800.2334 | 1724.6559 | 0.54891318 | -2.9486895 | [10 empty] | 41374.5
[37 empty] | 01/19/2026 11:29:35.8539 | 3.4976449 | 800.14209 | 1725.056 | 0.54889452 | -2.9487503 | [10 empty] | 41375
[37 empty] | 01/19/2026 11:29:36.3539 | 3.4977241 | 800.18774 | 1725.4561 | 0.54888904 | -2.9488349 | [10 empty] | 41375.5
[37 empty] | 01/19/2026 11:29:36.8539 | 3.4976797 | 800.12689 | 1725.8562 | 0.54887789 | -2.9488018 | [10 empty] | 41376
[37 empty] | 01/19/2026 11:29:37.3539 | 3.4975896 | 800.26392 | 1726.2562 | 0.54886615 | -2.9487236 | [10 empty] | 41376.5
[37 empty] | 01/19/2026 11:29:37.8539 | 3.497613 | 800.12689 | 1726.6564 | 0.54885507 | -2.9487579 | [10 empty] | 41377
[37 empty] | 01/19/2026 11:29:38.3539 | 3.4976571 | 800.17255 | 1727.0564 | 0.54884905 | -2.948808 | [10 empty] | 41377.5
[37 empty] | 01/19/2026 11:29:38.8539 | 3.497556 | 800.06592 | 1727.4564 | 0.54884189 | -2.948714 | [10 empty] | 41378
[37 empty] | 01/19/2026 11:29:39.3539 | 3.4975762 | 800.20306 | 1727.8566 | 0.54883397 | -2.9487424 | [10 empty] | 41378.5
[37 empty] | 01/19/2026 11:29:39.8539 | 3.497597 | 800.34009 | 1728.2566 | 0.5488289 | -2.9487681 | [10 empty] | 41379
[37 empty] | 01/19/2026 11:29:40.3539 | 3.4975772 | 800.05066 | 1728.6567 | 0.54881907 | -2.9487581 | [10 empty] | 41379.5
[37 empty] | 01/19/2026 11:29:40.8539 | 3.4974771 | 800.12683 | 1729.0568 | 0.5488115 | -2.9486656 | [10 empty] | 41380
[37 empty] | 01/19/2026 11:29:41.3539 | 3.4975135 | 800.11157 | 1729.4569 | 0.54880828 | -2.9487052 | [10 empty] | 41380.5
[37 empty] | 01/19/2026 11:29:41.8539 | 3.4974942 | 800.32489 | 1729.8569 | 0.54880017 | -2.948694 | [10 empty] | 41381
[37 empty] | 01/19/2026 11:29:42.3539 | 3.4974809 | 800.0202 | 1730.257 | 0.54879177 | -2.9486892 | [10 empty] | 41381.5
[37 empty] | 01/19/2026 11:29:42.8539 | 3.4974737 | 800.17255 | 1730.6571 | 0.54878259 | -2.9486911 | [10 empty] | 41382
[37 empty] | 01/19/2026 11:29:43.3539 | 3.4974091 | 800.15735 | 1731.0571 | 0.54877615 | -2.948633 | [10 empty] | 41382.5
[37 empty] | 01/19/2026 11:29:43.8539 | 3.4974546 | 800.17255 | 1731.4573 | 0.54876804 | -2.9486866 | [10 empty] | 41383
[37 empty] | 01/19/2026 11:29:44.3539 | 3.4974146 | 800.06592 | 1731.8573 | 0.5487687 | -2.9486458 | [10 empty] | 41383.5
[37 empty] | 01/19/2026 11:29:44.8539 | 3.4973056 | 800.15729 | 1732.2574 | 0.54876155 | -2.948544 | [10 empty] | 41384
[37 empty] | 01/19/2026 11:29:45.3539 | 3.497324 | 800.24878 | 1732.6575 | 0.5487501 | -2.9485738 | [10 empty] | 41384.5
[37 empty] | 01/19/2026 11:29:45.8539 | 3.497292 | 800.23346 | 1733.0576 | 0.54873431 | -2.9485576 | [10 empty] | 41385
[37 empty] | 01/19/2026 11:29:46.3539 | 3.4972949 | 800.12689 | 1733.4576 | 0.54872483 | -2.94857 | [10 empty] | 41385.5
[37 empty] | 01/19/2026 11:29:46.8539 | 3.497386 | 800.17261 | 1733.8578 | 0.54872108 | -2.9486649 | [10 empty] | 41386
[37 empty] | 01/19/2026 11:29:47.3539 | 3.4973373 | 800.203 | 1734.2579 | 0.54870617 | -2.9486313 | [10 empty] | 41386.5
[37 empty] | 01/19/2026 11:29:47.8539 | 3.4973893 | 800.15735 | 1734.658 | 0.54870093 | -2.9486885 | [10 empty] | 41387
[37 empty] | 01/19/2026 11:29:48.3539 | 3.4972801 | 800.203 | 1735.0581 | 0.54870242 | -2.9485776 | [10 empty] | 41387.5
[37 empty] | 01/19/2026 11:29:48.8539 | 3.4972205 | 800.14209 | 1735.4581 | 0.54870188 | -2.9485185 | [10 empty] | 41388
[37 empty] | 01/19/2026 11:29:49.3539 | 3.4971795 | 800.30957 | 1735.8583 | 0.54869711 | -2.9484825 | [10 empty] | 41388.5
[37 empty] | 01/19/2026 11:29:49.8539 | 3.4971471 | 800.2334 | 1736.2583 | 0.54869676 | -2.9484503 | [10 empty] | 41389
[37 empty] | 01/19/2026 11:29:50.3539 | 3.4971466 | 800.12683 | 1736.6584 | 0.548693 | -2.9484537 | [10 empty] | 41389.5
[37 empty] | 01/19/2026 11:29:50.8539 | 3.4969652 | 800.15735 | 1737.0585 | 0.54868966 | -2.9482756 | [10 empty] | 41390
[37 empty] | 01/19/2026 11:29:51.3539 | 3.4969544 | 800.11157 | 1737.4586 | 0.54867858 | -2.9482758 | [10 empty] | 41390.5
[37 empty] | 01/19/2026 11:29:51.8539 | 3.4969189 | 800.17255 | 1737.8586 | 0.54867512 | -2.9482439 | [10 empty] | 41391
[37 empty] | 01/19/2026 11:29:52.3539 | 3.4969234 | 800.12689 | 1738.2588 | 0.54867059 | -2.9482529 | [10 empty] | 41391.5
[37 empty] | 01/19/2026 11:29:52.8539 | 3.4969299 | 800.27917 | 1738.6588 | 0.54865813 | -2.9482718 | [10 empty] | 41392
[37 empty] | 01/19/2026 11:29:53.3539 | 3.4969416 | 799.98975 | 1739.059 | 0.54864949 | -2.948292 | [10 empty] | 41392.5
[37 empty] | 01/19/2026 11:29:53.8539 | 3.4968657 | 800.15735 | 1739.459 | 0.54863429 | -2.9482315 | [10 empty] | 41393
[37 empty] | 01/19/2026 11:29:54.3539 | 3.4968779 | 800.23346 | 1739.8591 | 0.54862499 | -2.9482529 | [10 empty] | 41393.5
[37 empty] | 01/19/2026 11:29:54.8539 | 3.4969606 | 800.03552 | 1740.2592 | 0.54862821 | -2.9483325 | [10 empty] | 41394
[37 empty] | 01/19/2026 11:29:55.3539 | 3.4969699 | 800.30957 | 1740.6593 | 0.54863113 | -2.9483387 | [10 empty] | 41394.5
[37 empty] | 01/19/2026 11:29:55.8539 | 3.4969635 | 800.17255 | 1741.0593 | 0.54862601 | -2.9483376 | [10 empty] | 41395
[37 empty] | 01/19/2026 11:29:56.3539 | 3.4969099 | 800.14209 | 1741.4594 | 0.54861706 | -2.9482927 | [10 empty] | 41395.5
[37 empty] | 01/19/2026 11:29:56.8539 | 3.4968934 | 800.11157 | 1741.8595 | 0.54861242 | -2.948281 | [10 empty] | 41396
[37 empty] | 01/19/2026 11:29:57.3539 | 3.4968367 | 800.2182 | 1742.2595 | 0.54860562 | -2.948231 | [10 empty] | 41396.5
[37 empty] | 01/19/2026 11:29:57.8539 | 3.4967074 | 800.203 | 1742.6595 | 0.54860222 | -2.9481053 | [10 empty] | 41397
[37 empty] | 01/19/2026 11:29:58.3539 | 3.4967308 | 800.15735 | 1743.0597 | 0.54859197 | -2.9481387 | [10 empty] | 41397.5
[37 empty] | 01/19/2026 11:29:58.8539 | 3.4966598 | 800.08118 | 1743.4597 | 0.54856902 | -2.9480908 | [10 empty] | 41398
[37 empty] | 01/19/2026 11:29:59.3539 | 3.4965487 | 800.14209 | 1743.8597 | 0.54855245 | -2.9479961 | [10 empty] | 41398.5
[37 empty] | 01/19/2026 11:29:59.8539 | 3.4965439 | 800.09637 | 1744.2599 | 0.5485397 | -2.9480042 | [10 empty] | 41399
[37 empty] | 01/19/2026 11:30:00.3539 | 3.4965954 | 800.05072 | 1744.6599 | 0.54853547 | -2.9480598 | [10 empty] | 41399.5
[37 empty] | 01/19/2026 11:30:00.8539 | 3.4965513 | 800.21826 | 1745.0599 | 0.54853469 | -2.9480166 | [10 empty] | 41400
[37 empty] | 01/19/2026 11:30:01.3539 | 3.4964161 | 800.03546 | 1745.4601 | 0.54853302 | -2.9478831 | [10 empty] | 41400.5
[37 empty] | 01/19/2026 11:30:01.8539 | 3.4964194 | 800.26392 | 1745.8601 | 0.54852182 | -2.9478977 | [10 empty] | 41401
[37 empty] | 01/19/2026 11:30:02.3539 | 3.4963479 | 800.203 | 1746.2603 | 0.54851651 | -2.9478314 | [10 empty] | 41401.5
[37 empty] | 01/19/2026 11:30:02.8539 | 3.4962957 | 800.17255 | 1746.6603 | 0.54851484 | -2.9477808 | [10 empty] | 41402
[37 empty] | 01/19/2026 11:30:03.3539 | 3.4963388 | 800.26392 | 1747.0603 | 0.54850852 | -2.9478304 | [10 empty] | 41402.5
[37 empty] | 01/19/2026 11:30:03.8539 | 3.4963069 | 800.27924 | 1747.4604 | 0.54850066 | -2.9478064 | [10 empty] | 41403
[37 empty] | 01/19/2026 11:30:04.3539 | 3.4962533 | 800.05072 | 1747.8605 | 0.5484882 | -2.9477651 | [10 empty] | 41403.5
[37 empty] | 01/19/2026 11:30:04.8539 | 3.4961863 | 800.06592 | 1748.2605 | 0.54847586 | -2.9477103 | [10 empty] | 41404
[37 empty] | 01/19/2026 11:30:05.3539 | 3.4961553 | 800.12683 | 1748.6606 | 0.54846692 | -2.9476883 | [10 empty] | 41404.5
[37 empty] | 01/19/2026 11:30:05.8539 | 3.4961336 | 800.08118 | 1749.0607 | 0.54845899 | -2.9476745 | [10 empty] | 41405
[37 empty] | 01/19/2026 11:30:06.3539 | 3.4960871 | 800.0202 | 1749.4608 | 0.54845476 | -2.9476323 | [10 empty] | 41405.5
[37 empty] | 01/19/2026 11:30:06.8539 | 3.4959855 | 800.2334 | 1749.8608 | 0.54844791 | -2.9475377 | [10 empty] | 41406
[37 empty] | 01/19/2026 11:30:07.3539 | 3.4959769 | 800.14209 | 1750.2609 | 0.54844582 | -2.947531 | [10 empty] | 41406.5
[37 empty] | 01/19/2026 11:30:07.8539 | 3.4958711 | 800.09637 | 1750.661 | 0.54844683 | -2.9474242 | [10 empty] | 41407
[37 empty] | 01/19/2026 11:30:08.3539 | 3.4958317 | 800.0202 | 1751.061 | 0.54844946 | -2.9473822 | [10 empty] | 41407.5
[37 empty] | 01/19/2026 11:30:08.8539 | 3.4958105 | 800.15735 | 1751.4612 | 0.54844582 | -2.9473646 | [10 empty] | 41408
[37 empty] | 01/19/2026 11:30:09.3539 | 3.4957805 | 800.06592 | 1751.8612 | 0.54843825 | -2.9473422 | [10 empty] | 41408.5
[37 empty] | 01/19/2026 11:30:09.8539 | 3.4958041 | 800.15729 | 1752.2614 | 0.54843289 | -2.9473712 | [10 empty] | 41409
[37 empty] | 01/19/2026 11:30:10.3539 | 3.495748 | 800.203 | 1752.6614 | 0.54842985 | -2.9473183 | [10 empty] | 41409.5
[37 empty] | 01/19/2026 11:30:10.8539 | 3.4956608 | 800.17255 | 1753.0615 | 0.54842895 | -2.9472318 | [10 empty] | 41410
[37 empty] | 01/19/2026 11:30:11.3539 | 3.4956682 | 800.005 | 1753.4615 | 0.54842114 | -2.947247 | [10 empty] | 41410.5
[37 empty] | 01/19/2026 11:30:11.8539 | 3.4957418 | 800.005 | 1753.8616 | 0.54842037 | -2.9473214 | [10 empty] | 41411
[37 empty] | 01/19/2026 11:30:12.3539 | 3.4956121 | 800.11157 | 1754.2617 | 0.54841506 | -2.9471972 | [10 empty] | 41411.5
[37 empty] | 01/19/2026 11:30:12.8539 | 3.4955692 | 800.11163 | 1754.6617 | 0.54840982 | -2.9471595 | [10 empty] | 41412
[37 empty] | 01/19/2026 11:30:13.3539 | 3.4955497 | 800.05066 | 1755.0618 | 0.5484128 | -2.9471369 | [10 empty] | 41412.5
[37 empty] | 01/19/2026 11:30:13.8539 | 3.4954414 | 800.24878 | 1755.4618 | 0.54841214 | -2.9470294 | [10 empty] | 41413
[37 empty] | 01/19/2026 11:30:14.3539 | 3.495455 | 800.26392 | 1755.8619 | 0.54840565 | -2.9470494 | [10 empty] | 41413.5
[37 empty] | 01/19/2026 11:30:14.8539 | 3.4954536 | 799.98975 | 1756.262 | 0.54840201 | -2.9470515 | [10 empty] | 41414
[37 empty] | 01/19/2026 11:30:15.3539 | 3.4954998 | 800.05066 | 1756.662 | 0.54840469 | -2.9470952 | [10 empty] | 41414.5
[37 empty] | 01/19/2026 11:30:15.8539 | 3.495513 | 799.91364 | 1757.062 | 0.54840815 | -2.9471049 | [10 empty] | 41415
[37 empty] | 01/19/2026 11:30:16.3539 | 3.495508 | 799.97455 | 1757.462 | 0.54841232 | -2.9470956 | [10 empty] | 41415.5
[37 empty] | 01/19/2026 11:30:16.8539 | 3.4954705 | 800.03546 | 1757.8622 | 0.54840338 | -2.947067 | [10 empty] | 41416
[37 empty] | 01/19/2026 11:30:17.3539 | 3.4956849 | 800.02026 | 1758.2622 | 0.54840159 | -2.9472833 | [10 empty] | 41416.5
[37 empty] | 01/19/2026 11:30:17.8539 | 3.4956431 | 800.09637 | 1758.6622 | 0.54840553 | -2.9472377 | [10 empty] | 41417
[37 empty] | 01/19/2026 11:30:18.3539 | 3.4956293 | 800.005 | 1759.0623 | 0.54840833 | -2.947221 | [10 empty] | 41417.5
[37 empty] | 01/19/2026 11:30:18.8539 | 3.4956181 | 800.09644 | 1759.4623 | 0.54841805 | -2.9472001 | [10 empty] | 41418
[37 empty] | 01/19/2026 11:30:19.3539 | 3.4956746 | 800.005 | 1759.8624 | 0.54842222 | -2.9472525 | [10 empty] | 41418.5
[37 empty] | 01/19/2026 11:30:19.8539 | 3.4957192 | 800.20306 | 1760.2625 | 0.54842132 | -2.9472978 | [10 empty] | 41419
[37 empty] | 01/19/2026 11:30:20.3539 | 3.4956384 | 800.08118 | 1760.6625 | 0.54842067 | -2.9472177 | [10 empty] | 41419.5
[37 empty] | 01/19/2026 11:30:20.8539 | 3.495605 | 800.44672 | 1761.0626 | 0.54841369 | -2.9471912 | [10 empty] | 41420
[37 empty] | 01/19/2026 11:30:21.3539 | 3.4957068 | 800.20306 | 1761.4626 | 0.54841191 | -2.947295 | [10 empty] | 41420.5
[37 empty] | 01/19/2026 11:30:21.8539 | 3.4955907 | 800.18774 | 1761.8627 | 0.54841912 | -2.9471717 | [10 empty] | 41421
[37 empty] | 01/19/2026 11:30:22.3539 | 3.4956176 | 800.09637 | 1762.2628 | 0.5484271 | -2.9471905 | [10 empty] | 41421.5
[37 empty] | 01/19/2026 11:30:22.8539 | 3.4956784 | 800.05072 | 1762.6628 | 0.54842395 | -2.9472544 | [10 empty] | 41422
[37 empty] | 01/19/2026 11:30:23.3539 | 3.4956386 | 800.24872 | 1763.0629 | 0.54842019 | -2.9472184 | [10 empty] | 41422.5
[37 empty] | 01/19/2026 11:30:23.8539 | 3.4955728 | 800.08118 | 1763.463 | 0.54842448 | -2.9471483 | [10 empty] | 41423
[37 empty] | 01/19/2026 11:30:24.3539 | 3.4954925 | 800.21826 | 1763.8632 | 0.54842353 | -2.9470689 | [10 empty] | 41423.5
[37 empty] | 01/19/2026 11:30:24.8539 | 3.4955597 | 800.12683 | 1764.2632 | 0.54841638 | -2.9471433 | [10 empty] | 41424
[37 empty] | 01/19/2026 11:30:25.3539 | 3.4954436 | 800.20306 | 1764.6633 | 0.54841948 | -2.9470241 | [10 empty] | 41424.5
[37 empty] | 01/19/2026 11:30:25.8539 | 3.4953895 | 800.05072 | 1765.0634 | 0.54842514 | -2.9469643 | [10 empty] | 41425
[37 empty] | 01/19/2026 11:30:26.3539 | 3.49542 | 799.97455 | 1765.4634 | 0.54843026 | -2.9469898 | [10 empty] | 41425.5
[37 empty] | 01/19/2026 11:30:26.8539 | 3.4954355 | 800.18774 | 1765.8635 | 0.54843587 | -2.9469995 | [10 empty] | 41426
[37 empty] | 01/19/2026 11:30:27.3539 | 3.4954684 | 800.14203 | 1766.2635 | 0.54843265 | -2.9470358 | [10 empty] | 41426.5
[37 empty] | 01/19/2026 11:30:27.8539 | 3.4954829 | 800.2182 | 1766.6637 | 0.54843116 | -2.9470518 | [10 empty] | 41427
[37 empty] | 01/19/2026 11:30:28.3539 | 3.4955084 | 800.203 | 1767.0637 | 0.54842162 | -2.9470868 | [10 empty] | 41427.5
[37 empty] | 01/19/2026 11:30:28.8539 | 3.4955258 | 800.06592 | 1767.4639 | 0.54841834 | -2.9471076 | [10 empty] | 41428
[37 empty] | 01/19/2026 11:30:29.3539 | 3.4954519 | 800.34009 | 1767.8639 | 0.54840887 | -2.9470429 | [10 empty] | 41428.5
[37 empty] | 01/19/2026 11:30:29.8539 | 3.495353 | 800.15735 | 1768.264 | 0.54840422 | -2.9469488 | [10 empty] | 41429
[37 empty] | 01/19/2026 11:30:30.3539 | 3.4953642 | 800.27924 | 1768.6642 | 0.54840022 | -2.946964 | [10 empty] | 41429.5
[37 empty] | 01/19/2026 11:30:30.8539 | 3.4952934 | 800.11157 | 1769.0642 | 0.54838592 | -2.9469075 | [10 empty] | 41430
[37 empty] | 01/19/2026 11:30:31.3539 | 3.4953165 | 800.18774 | 1769.4644 | 0.54837954 | -2.9469368 | [10 empty] | 41430.5
[37 empty] | 01/19/2026 11:30:31.8539 | 3.4953942 | 800.12683 | 1769.8644 | 0.54839313 | -2.947001 | [10 empty] | 41431
[37 empty] | 01/19/2026 11:30:32.3539 | 3.4953966 | 800.03546 | 1770.2644 | 0.54840243 | -2.9469943 | [10 empty] | 41431.5
[37 empty] | 01/19/2026 11:30:32.8539 | 3.495286 | 800.0202 | 1770.6646 | 0.54839545 | -2.9468906 | [10 empty] | 41432
[37 empty] | 01/19/2026 11:30:33.3539 | 3.4952035 | 800.09644 | 1771.0646 | 0.54839164 | -2.9468119 | [10 empty] | 41432.5
[37 empty] | 01/19/2026 11:30:33.8539 | 3.4952505 | 800.23346 | 1771.4647 | 0.54838824 | -2.9468622 | [10 empty] | 41433
[37 empty] | 01/19/2026 11:30:34.3539 | 3.4952855 | 800.26392 | 1771.8647 | 0.5483849 | -2.9469006 | [10 empty] | 41433.5
[37 empty] | 01/19/2026 11:30:34.8539 | 3.4952664 | 800.08118 | 1772.2648 | 0.54838562 | -2.9468808 | [10 empty] | 41434
[37 empty] | 01/19/2026 11:30:35.3539 | 3.4951611 | 800.11157 | 1772.6649 | 0.54837942 | -2.9467816 | [10 empty] | 41434.5
[37 empty] | 01/19/2026 11:30:35.8539 | 3.4950554 | 800.005 | 1773.0649 | 0.54837066 | -2.9466848 | [10 empty] | 41435
[37 empty] | 01/19/2026 11:30:36.3539 | 3.4950974 | 800.08118 | 1773.465 | 0.54835469 | -2.9467428 | [10 empty] | 41435.5
[37 empty] | 01/19/2026 11:30:36.8539 | 3.4950016 | 800.03546 | 1773.865 | 0.54834461 | -2.9466569 | [10 empty] | 41436
[37 empty] | 01/19/2026 11:30:37.3539 | 3.4949951 | 800.17255 | 1774.265 | 0.54833949 | -2.9466555 | [10 empty] | 41436.5
[37 empty] | 01/19/2026 11:30:37.8539 | 3.4949098 | 800.09637 | 1774.665 | 0.54834551 | -2.9465642 | [10 empty] | 41437
[37 empty] | 01/19/2026 11:30:38.3539 | 3.4949164 | 800.03552 | 1775.0651 | 0.54835278 | -2.9465637 | [10 empty] | 41437.5
[37 empty] | 01/19/2026 11:30:38.8539 | 3.4947717 | 800.05066 | 1775.4651 | 0.54834777 | -2.946424 | [10 empty] | 41438
[37 empty] | 01/19/2026 11:30:39.3539 | 3.4947541 | 800.06592 | 1775.8652 | 0.54834324 | -2.9464109 | [10 empty] | 41438.5
[37 empty] | 01/19/2026 11:30:39.8539 | 3.4947929 | 800.11157 | 1776.2653 | 0.54833168 | -2.9464612 | [10 empty] | 41439
[37 empty] | 01/19/2026 11:30:40.3539 | 3.4948153 | 800.08118 | 1776.6653 | 0.54832542 | -2.9464898 | [10 empty] | 41439.5
[37 empty] | 01/19/2026 11:30:40.8539 | 3.4946918 | 800.005 | 1777.0653 | 0.54832041 | -2.9463716 | [10 empty] | 41440
[37 empty] | 01/19/2026 11:30:41.3539 | 3.4946659 | 800.20306 | 1777.4653 | 0.5483188 | -2.946347 | [10 empty] | 41440.5
[37 empty] | 01/19/2026 11:30:41.8539 | 3.4947009 | 800.06592 | 1777.8654 | 0.54831594 | -2.9463849 | [10 empty] | 41441
[37 empty] | 01/19/2026 11:30:42.3539 | 3.4947758 | 800.14203 | 1778.2654 | 0.54831558 | -2.9464602 | [10 empty] | 41441.5
[37 empty] | 01/19/2026 11:30:42.8539 | 3.4947526 | 800.08118 | 1778.6654 | 0.54831809 | -2.9464345 | [10 empty] | 41442
[37 empty] | 01/19/2026 11:30:43.3539 | 3.4947224 | 799.82214 | 1779.0654 | 0.54832399 | -2.9463983 | [10 empty] | 41442.5
[37 empty] | 01/19/2026 11:30:43.8539 | 3.494756 | 800.18774 | 1779.4655 | 0.54832464 | -2.9464314 | [10 empty] | 41443
[37 empty] | 01/19/2026 11:30:44.3539 | 3.4946518 | 799.98975 | 1779.8656 | 0.5483191 | -2.9463327 | [10 empty] | 41443.5
[37 empty] | 01/19/2026 11:30:44.8539 | 3.4946628 | 800.27924 | 1780.2656 | 0.54831123 | -2.9463515 | [10 empty] | 41444
[37 empty] | 01/19/2026 11:30:45.3539 | 3.4946251 | 800.05072 | 1780.6656 | 0.5483011 | -2.9463239 | [10 empty] | 41444.5
[37 empty] | 01/19/2026 11:30:45.8539 | 3.4945245 | 800.03552 | 1781.0657 | 0.54829168 | -2.9462328 | [10 empty] | 41445
[37 empty] | 01/19/2026 11:30:46.3539 | 3.4945238 | 800.14203 | 1781.4657 | 0.54827625 | -2.9462476 | [10 empty] | 41445.5
[37 empty] | 01/19/2026 11:30:46.8539 | 3.4944744 | 799.98975 | 1781.8658 | 0.54826605 | -2.9462085 | [10 empty] | 41446
[37 empty] | 01/19/2026 11:30:47.3539 | 3.4945416 | 800.18774 | 1782.2659 | 0.54826146 | -2.9462802 | [10 empty] | 41446.5
[37 empty] | 01/19/2026 11:30:47.8539 | 3.4945941 | 800.005 | 1782.6659 | 0.54826134 | -2.9463327 | [10 empty] | 41447
[37 empty] | 01/19/2026 11:30:48.3539 | 3.494576 | 799.97449 | 1783.0659 | 0.54826349 | -2.9463124 | [10 empty] | 41447.5
[37 empty] | 01/19/2026 11:30:48.8539 | 3.4945376 | 800.14209 | 1783.4659 | 0.54825789 | -2.9462798 | [10 empty] | 41448
[37 empty] | 01/19/2026 11:30:49.3539 | 3.4945595 | 800.18774 | 1783.8661 | 0.54825121 | -2.9463084 | [10 empty] | 41448.5
[37 empty] | 01/19/2026 11:30:49.8539 | 3.4945271 | 800.29443 | 1784.2661 | 0.54824346 | -2.9462836 | [10 empty] | 41449
[37 empty] | 01/19/2026 11:30:50.3539 | 3.4945743 | 800.03552 | 1784.6661 | 0.54822683 | -2.9463475 | [10 empty] | 41449.5
[37 empty] | 01/19/2026 11:30:50.8539 | 3.4945288 | 800.21826 | 1785.0662 | 0.54822397 | -2.9463048 | [10 empty] | 41450
[37 empty] | 01/19/2026 11:30:51.3539 | 3.4944055 | 800.11157 | 1785.4662 | 0.54822135 | -2.9461842 | [10 empty] | 41450.5
[37 empty] | 01/19/2026 11:30:51.8539 | 3.4942646 | 800.203 | 1785.8663 | 0.54822105 | -2.9460435 | [10 empty] | 41451
[37 empty] | 01/19/2026 11:30:52.3539 | 3.4942904 | 800.26392 | 1786.2664 | 0.54820955 | -2.9460809 | [10 empty] | 41451.5
[37 empty] | 01/19/2026 11:30:52.8539 | 3.4942691 | 800.15735 | 1786.6664 | 0.54820579 | -2.9460633 | [10 empty] | 41452
[37 empty] | 01/19/2026 11:30:53.3539 | 3.494349 | 799.98975 | 1787.0664 | 0.54819906 | -2.9461501 | [10 empty] | 41452.5
[37 empty] | 01/19/2026 11:30:53.8539 | 3.4942877 | 800.06592 | 1787.4664 | 0.54819065 | -2.9460971 | [10 empty] | 41453
[37 empty] | 01/19/2026 11:30:54.3539 | 3.4942801 | 800.09637 | 1787.8665 | 0.54818362 | -2.9460964 | [10 empty] | 41453.5
[37 empty] | 01/19/2026 11:30:54.8539 | 3.4943435 | 800.11163 | 1788.2665 | 0.54818439 | -2.9461591 | [10 empty] | 41454
[37 empty] | 01/19/2026 11:30:55.3539 | 3.494328 | 800.29437 | 1788.6665 | 0.54818302 | -2.9461451 | [10 empty] | 41454.5
[37 empty] | 01/19/2026 11:30:55.8539 | 3.4943323 | 800.11157 | 1789.0665 | 0.54816878 | -2.9461637 | [10 empty] | 41455
[37 empty] | 01/19/2026 11:30:56.3539 | 3.4943433 | 800.11163 | 1789.4666 | 0.54815936 | -2.9461839 | [10 empty] | 41455.5
[37 empty] | 01/19/2026 11:30:56.8539 | 3.4942932 | 800.21826 | 1789.8667 | 0.54815292 | -2.9461403 | [10 empty] | 41456
[37 empty] | 01/19/2026 11:30:57.3539 | 3.4942582 | 799.95935 | 1790.2667 | 0.54814744 | -2.9461107 | [10 empty] | 41456.5
[37 empty] | 01/19/2026 11:30:57.8539 | 3.4941354 | 800.11157 | 1790.6667 | 0.54814422 | -2.9459913 | [10 empty] | 41457
[37 empty] | 01/19/2026 11:30:58.3539 | 3.4941387 | 800.06592 | 1791.0668 | 0.5481329 | -2.9460058 | [10 empty] | 41457.5
[37 empty] | 01/19/2026 11:30:58.8539 | 3.4941862 | 800.26392 | 1791.4669 | 0.54813248 | -2.9460537 | [10 empty] | 41458
[37 empty] | 01/19/2026 11:30:59.3539 | 3.4941001 | 800.14209 | 1791.8669 | 0.54812837 | -2.9459717 | [10 empty] | 41458.5
[37 empty] | 01/19/2026 11:30:59.8539 | 3.4940758 | 800.03546 | 1792.267 | 0.54812682 | -2.9459491 | [10 empty] | 41459
[37 empty] | 01/19/2026 11:31:00.3539 | 3.4939466 | 800.005 | 1792.667 | 0.54811072 | -2.9458358 | [10 empty] | 41459.5
[37 empty] | 01/19/2026 11:31:00.8539 | 3.4939723 | 800.11163 | 1793.0671 | 0.54810804 | -2.9458642 | [10 empty] | 41460
[37 empty] | 01/19/2026 11:31:01.3539 | 3.4939644 | 800.05072 | 1793.4672 | 0.54810286 | -2.9458616 | [10 empty] | 41460.5
[37 empty] | 01/19/2026 11:31:01.8539 | 3.493948 | 800.03552 | 1793.8672 | 0.54809129 | -2.9458568 | [10 empty] | 41461
[37 empty] | 01/19/2026 11:31:02.3539 | 3.4938834 | 800.11157 | 1794.2672 | 0.54807925 | -2.9458041 | [10 empty] | 41461.5
[37 empty] | 01/19/2026 11:31:02.8539 | 3.4939129 | 800.06592 | 1794.6672 | 0.5480721 | -2.9458408 | [10 empty] | 41462
[37 empty] | 01/19/2026 11:31:03.3539 | 3.4939237 | 800.05072 | 1795.0674 | 0.54807198 | -2.9458516 | [10 empty] | 41462.5
[37 empty] | 01/19/2026 11:31:03.8539 | 3.4939001 | 800.09644 | 1795.4674 | 0.54806495 | -2.9458351 | [10 empty] | 41463
[37 empty] | 01/19/2026 11:31:04.3539 | 3.4939811 | 800.17255 | 1795.8674 | 0.54807037 | -2.9459107 | [10 empty] | 41463.5
[37 empty] | 01/19/2026 11:31:04.8539 | 3.4939713 | 800.03552 | 1796.2675 | 0.54807013 | -2.9459012 | [10 empty] | 41464
[37 empty] | 01/19/2026 11:31:05.3539 | 3.4939961 | 799.94403 | 1796.6675 | 0.54807556 | -2.9459205 | [10 empty] | 41464.5
[37 empty] | 01/19/2026 11:31:05.8539 | 3.494097 | 800.03546 | 1797.0676 | 0.54807752 | -2.9460194 | [10 empty] | 41465
[37 empty] | 01/19/2026 11:31:06.3539 | 3.4941342 | 800.17255 | 1797.4677 | 0.54808545 | -2.9460487 | [10 empty] | 41465.5
[37 empty] | 01/19/2026 11:31:06.8539 | 3.4941902 | 800.12683 | 1797.8677 | 0.54808325 | -2.9461069 | [10 empty] | 41466
[37 empty] | 01/19/2026 11:31:07.3539 | 3.4940262 | 800.18774 | 1798.2677 | 0.54806477 | -2.9459615 | [10 empty] | 41466.5
[37 empty] | 01/19/2026 11:31:07.8539 | 3.4940667 | 800.09637 | 1798.6678 | 0.54806525 | -2.9460015 | [10 empty] | 41467
[37 empty] | 01/19/2026 11:31:08.3539 | 3.4941354 | 800.03546 | 1799.0679 | 0.54806441 | -2.9460709 | [10 empty] | 41467.5
[37 empty] | 01/19/2026 11:31:08.8539 | 3.4941714 | 800.18774 | 1799.4679 | 0.54806787 | -2.9461036 | [10 empty] | 41468
[37 empty] | 01/19/2026 11:31:09.3539 | 3.4941282 | 800.005 | 1799.8679 | 0.54806846 | -2.9460597 | [10 empty] | 41468.5
[37 empty] | 01/19/2026 11:31:09.8539 | 3.4940822 | 800.18774 | 1800.2679 | 0.54806346 | -2.9460187 | [10 empty] | 41469
[37 empty] | 01/19/2026 11:31:10.3539 | 3.4940937 | 800.08118 | 1800.6681 | 0.54805899 | -2.9460347 | [10 empty] | 41469.5
[37 empty] | 01/19/2026 11:31:10.8539 | 3.4940581 | 800.12683 | 1801.0681 | 0.54805183 | -2.9460063 | [10 empty] | 41470
[37 empty] | 01/19/2026 11:31:11.3539 | 3.4940865 | 800.09637 | 1801.4681 | 0.54805279 | -2.9460337 | [10 empty] | 41470.5
[37 empty] | 01/19/2026 11:31:11.8539 | 3.4941757 | 800.06592 | 1801.8682 | 0.54804689 | -2.9461288 | [10 empty] | 41471
[37 empty] | 01/19/2026 11:31:12.3539 | 3.4941492 | 800.203 | 1802.2683 | 0.54805267 | -2.9460967 | [10 empty] | 41471.5
[37 empty] | 01/19/2026 11:31:12.8539 | 3.4943032 | 800.15735 | 1802.6683 | 0.54804999 | -2.9462533 | [10 empty] | 41472
[37 empty] | 01/19/2026 11:31:13.3539 | 3.4942968 | 800.05072 | 1803.0684 | 0.54804701 | -2.9462497 | [10 empty] | 41472.5
[37 empty] | 01/19/2026 11:31:13.8539 | 3.4942052 | 800.18774 | 1803.4684 | 0.54804868 | -2.9461565 | [10 empty] | 41473
[37 empty] | 01/19/2026 11:31:14.3539 | 3.4941416 | 800.12683 | 1803.8685 | 0.54804265 | -2.9460988 | [10 empty] | 41473.5
[37 empty] | 01/19/2026 11:31:14.8539 | 3.4940679 | 800.06592 | 1804.2686 | 0.5480364 | -2.9460316 | [10 empty] | 41474
[37 empty] | 01/19/2026 11:31:15.3539 | 3.4940264 | 799.98975 | 1804.6686 | 0.54802221 | -2.9460042 | [10 empty] | 41474.5
[37 empty] | 01/19/2026 11:31:15.8539 | 3.4941077 | 800.05066 | 1805.0687 | 0.54801428 | -2.9460936 | [10 empty] | 41475
[37 empty] | 01/19/2026 11:31:16.3539 | 3.4941101 | 800.12683 | 1805.4688 | 0.54800153 | -2.9461086 | [10 empty] | 41475.5
[37 empty] | 01/19/2026 11:31:16.8539 | 3.4941494 | 799.95929 | 1805.8689 | 0.54799747 | -2.946152 | [10 empty] | 41476
[37 empty] | 01/19/2026 11:31:17.3539 | 3.4941802 | 800.03552 | 1806.2689 | 0.54798275 | -2.9461975 | [10 empty] | 41476.5
[37 empty] | 01/19/2026 11:31:17.8539 | 3.4941964 | 800.08118 | 1806.6689 | 0.54798961 | -2.9462068 | [10 empty] | 41477
[37 empty] | 01/19/2026 11:31:18.3539 | 3.4942048 | 800.09637 | 1807.0691 | 0.54799676 | -2.946208 | [10 empty] | 41477.5
[37 empty] | 01/19/2026 11:31:18.8539 | 3.4941707 | 800.09637 | 1807.4691 | 0.54799533 | -2.9461753 | [10 empty] | 41478
[37 empty] | 01/19/2026 11:31:19.3539 | 3.494132 | 800.05066 | 1807.8691 | 0.5479871 | -2.9461451 | [10 empty] | 41478.5
[37 empty] | 01/19/2026 11:31:19.8539 | 3.4941652 | 800.21826 | 1808.2693 | 0.54798651 | -2.9461787 | [10 empty] | 41479
[37 empty] | 01/19/2026 11:31:20.3539 | 3.494076 | 800.30963 | 1808.6693 | 0.54798418 | -2.9460919 | [10 empty] | 41479.5
[37 empty] | 01/19/2026 11:31:20.8539 | 3.4940248 | 800.30963 | 1809.0693 | 0.54797995 | -2.9460447 | [10 empty] | 41480
[37 empty] | 01/19/2026 11:31:21.3539 | 3.4940867 | 800.15735 | 1809.4694 | 0.54798758 | -2.946099 | [10 empty] | 41480.5
[37 empty] | 01/19/2026 11:31:21.8539 | 3.4941757 | 800.17255 | 1809.8695 | 0.54798442 | -2.9461913 | [10 empty] | 41481
[37 empty] | 01/19/2026 11:31:22.3539 | 3.4941874 | 800.21826 | 1810.2695 | 0.54797971 | -2.9462078 | [10 empty] | 41481.5
[37 empty] | 01/19/2026 11:31:22.8539 | 3.4941366 | 800.11157 | 1810.6696 | 0.5479787 | -2.9461579 | [10 empty] | 41482
[37 empty] | 01/19/2026 11:31:23.3539 | 3.4940677 | 799.94409 | 1811.0697 | 0.54797006 | -2.9460976 | [10 empty] | 41482.5
[37 empty] | 01/19/2026 11:31:23.8539 | 3.4938645 | 800.12683 | 1811.4697 | 0.5479573 | -2.9459074 | [10 empty] | 41483
[37 empty] | 01/19/2026 11:31:24.3539 | 3.493835 | 799.95935 | 1811.8698 | 0.54794955 | -2.9458854 | [10 empty] | 41483.5
[37 empty] | 01/19/2026 11:31:24.8539 | 3.4938803 | 800.14209 | 1812.2698 | 0.54795313 | -2.9459271 | [10 empty] | 41484
[37 empty] | 01/19/2026 11:31:25.3539 | 3.4939382 | 800.09637 | 1812.6699 | 0.54796505 | -2.9459732 | [10 empty] | 41484.5
[37 empty] | 01/19/2026 11:31:25.8539 | 3.4939184 | 800.0202 | 1813.0699 | 0.54797643 | -2.9459419 | [10 empty] | 41485
[37 empty] | 01/19/2026 11:31:26.3539 | 3.4939458 | 800.18774 | 1813.47 | 0.54797882 | -2.945967 | [10 empty] | 41485.5
[37 empty] | 01/19/2026 11:31:26.8539 | 3.4938941 | 800.2334 | 1813.8701 | 0.54796541 | -2.9459286 | [10 empty] | 41486
[37 empty] | 01/19/2026 11:31:27.3539 | 3.4939606 | 800.14209 | 1814.2701 | 0.54795814 | -2.9460025 | [10 empty] | 41486.5
[37 empty] | 01/19/2026 11:31:27.8539 | 3.49387 | 800.12683 | 1814.6703 | 0.54795599 | -2.945914 | [10 empty] | 41487
[37 empty] | 01/19/2026 11:31:28.3539 | 3.4938905 | 800.32489 | 1815.0703 | 0.54795998 | -2.9459305 | [10 empty] | 41487.5
[37 empty] | 01/19/2026 11:31:28.8539 | 3.4939401 | 800.26392 | 1815.4705 | 0.54796308 | -2.945977 | [10 empty] | 41488
[37 empty] | 01/19/2026 11:31:29.3539 | 3.4939859 | 800.15729 | 1815.8705 | 0.54796433 | -2.9460216 | [10 empty] | 41488.5
[37 empty] | 01/19/2026 11:31:29.8539 | 3.4939129 | 800.09637 | 1816.2706 | 0.54796433 | -2.9459486 | [10 empty] | 41489
[37 empty] | 01/19/2026 11:31:30.3539 | 3.4939084 | 800.23346 | 1816.6707 | 0.54796636 | -2.9459419 | [10 empty] | 41489.5
[37 empty] | 01/19/2026 11:31:30.8539 | 3.4939001 | 800.06592 | 1817.0707 | 0.54796666 | -2.9459333 | [10 empty] | 41490
[37 empty] | 01/19/2026 11:31:31.3539 | 3.4939435 | 800.03552 | 1817.4708 | 0.54796028 | -2.9459832 | [10 empty] | 41490.5
[37 empty] | 01/19/2026 11:31:31.8539 | 3.4938715 | 800.2182 | 1817.8708 | 0.54794693 | -2.9459245 | [10 empty] | 41491
[37 empty] | 01/19/2026 11:31:32.3539 | 3.4938686 | 800.15735 | 1818.271 | 0.547934 | -2.9459345 | [10 empty] | 41491.5
[37 empty] | 01/19/2026 11:31:32.8539 | 3.4938045 | 800.203 | 1818.671 | 0.54793113 | -2.9458733 | [10 empty] | 41492
[37 empty] | 01/19/2026 11:31:33.3539 | 3.4938455 | 800.26392 | 1819.0712 | 0.54792488 | -2.9459205 | [10 empty] | 41492.5
[37 empty] | 01/19/2026 11:31:33.8539 | 3.4937723 | 800.18774 | 1819.4712 | 0.54791474 | -2.9458575 | [10 empty] | 41493
[37 empty] | 01/19/2026 11:31:34.3539 | 3.4936774 | 800.23346 | 1819.8713 | 0.54790801 | -2.9457693 | [10 empty] | 41493.5
[37 empty] | 01/19/2026 11:31:34.8539 | 3.4936564 | 800.203 | 1820.2714 | 0.54791427 | -2.9457421 | [10 empty] | 41494
[37 empty] | 01/19/2026 11:31:35.3539 | 3.4936061 | 800.24878 | 1820.6714 | 0.54791832 | -2.9456878 | [10 empty] | 41494.5
[37 empty] | 01/19/2026 11:31:35.8539 | 3.4936023 | 800.15729 | 1821.0715 | 0.54791439 | -2.945688 | [10 empty] | 41495
[37 empty] | 01/19/2026 11:31:36.3539 | 3.4934976 | 800.17255 | 1821.4716 | 0.54791003 | -2.9455876 | [10 empty] | 41495.5
[37 empty] | 01/19/2026 11:31:36.8539 | 3.4934561 | 800.26392 | 1821.8716 | 0.54789925 | -2.9455569 | [10 empty] | 41496
[37 empty] | 01/19/2026 11:31:37.3539 | 3.4935493 | 800.21826 | 1822.2717 | 0.54789776 | -2.9456515 | [10 empty] | 41496.5
[37 empty] | 01/19/2026 11:31:37.8539 | 3.4934855 | 800.27924 | 1822.6718 | 0.54790062 | -2.9455848 | [10 empty] | 41497
[37 empty] | 01/19/2026 11:31:38.3539 | 3.4934826 | 800.203 | 1823.0719 | 0.54790181 | -2.9455807 | [10 empty] | 41497.5
[37 empty] | 01/19/2026 11:31:38.8539 | 3.4934952 | 800.09637 | 1823.4719 | 0.5479064 | -2.9455888 | [10 empty] | 41498
[37 empty] | 01/19/2026 11:31:39.3539 | 3.4934745 | 800.09637 | 1823.8721 | 0.54791248 | -2.9455619 | [10 empty] | 41498.5
[37 empty] | 01/19/2026 11:31:39.8539 | 3.4934864 | 800.06592 | 1824.2721 | 0.54791248 | -2.9455738 | [10 empty] | 41499
[37 empty] | 01/19/2026 11:31:40.3539 | 3.4934604 | 800.06592 | 1824.6721 | 0.54791397 | -2.9455464 | [10 empty] | 41499.5
[37 empty] | 01/19/2026 11:31:40.8539 | 3.4934394 | 800.08118 | 1825.0723 | 0.54790789 | -2.9455316 | [10 empty] | 41500
[37 empty] | 01/19/2026 11:31:41.3539 | 3.4934506 | 800.05072 | 1825.4723 | 0.54790235 | -2.9455483 | [10 empty] | 41500.5
[37 empty] | 01/19/2026 11:31:41.8539 | 3.4933794 | 800.06592 | 1825.8724 | 0.54788357 | -2.9454958 | [10 empty] | 41501
[37 empty] | 01/19/2026 11:31:42.3539 | 3.4933317 | 800.11163 | 1826.2725 | 0.5478788 | -2.9454529 | [10 empty] | 41501.5
[37 empty] | 01/19/2026 11:31:42.8539 | 3.493398 | 800.17255 | 1826.6725 | 0.54788017 | -2.9455178 | [10 empty] | 41502
[37 empty] | 01/19/2026 11:31:43.3539 | 3.4933276 | 800.14209 | 1827.0726 | 0.5478912 | -2.9454365 | [10 empty] | 41502.5
[37 empty] | 01/19/2026 11:31:43.8539 | 3.4933486 | 800.26392 | 1827.4727 | 0.5478906 | -2.9454579 | [10 empty] | 41503
[37 empty] | 01/19/2026 11:31:44.3539 | 3.493268 | 800.09637 | 1827.8727 | 0.54789603 | -2.9453721 | [10 empty] | 41503.5
[37 empty] | 01/19/2026 11:31:44.8539 | 3.4931943 | 799.97455 | 1828.2728 | 0.54789501 | -2.9452994 | [10 empty] | 41504
[37 empty] | 01/19/2026 11:31:45.3539 | 3.4930735 | 800.09637 | 1828.6729 | 0.5478822 | -2.9451914 | [10 empty] | 41504.5
[37 empty] | 01/19/2026 11:31:45.8539 | 3.4928732 | 800.26392 | 1829.073 | 0.54786569 | -2.9450076 | [10 empty] | 41505
[37 empty] | 01/19/2026 11:31:46.3539 | 3.4928179 | 800.203 | 1829.473 | 0.54785335 | -2.9449644 | [10 empty] | 41505.5
[37 empty] | 01/19/2026 11:31:46.8539 | 3.4927278 | 800.12689 | 1829.8732 | 0.54783976 | -2.9448881 | [10 empty] | 41506
[37 empty] | 01/19/2026 11:31:47.3539 | 3.4926867 | 800.06592 | 1830.2733 | 0.54782927 | -2.9448574 | [10 empty] | 41506.5
[37 empty] | 01/19/2026 11:31:47.8539 | 3.492578 | 800.24872 | 1830.6733 | 0.54781812 | -2.9447598 | [10 empty] | 41507
[37 empty] | 01/19/2026 11:31:48.3539 | 3.4926286 | 800.26392 | 1831.0735 | 0.54781449 | -2.944814 | [10 empty] | 41507.5
[37 empty] | 01/19/2026 11:31:48.8539 | 3.4925854 | 800.27917 | 1831.4735 | 0.54779154 | -2.9447939 | [10 empty] | 41508
[37 empty] | 01/19/2026 11:31:49.3539 | 3.492559 | 800.24872 | 1831.8737 | 0.5477491 | -2.9448099 | [10 empty] | 41508.5
[37 empty] | 01/19/2026 11:31:49.8539 | 3.4925423 | 800.27917 | 1832.2737 | 0.54770213 | -2.9448402 | [10 empty] | 41509
[37 empty] | 01/19/2026 11:31:50.3539 | 3.4924908 | 800.23346 | 1832.6738 | 0.54766285 | -2.9448278 | [10 empty] | 41509.5
[37 empty] | 01/19/2026 11:31:50.8539 | 3.4924116 | 800.09637 | 1833.0739 | 0.54762733 | -2.9447844 | [10 empty] | 41510
[37 empty] | 01/19/2026 11:31:51.3539 | 3.4924731 | 800.06592 | 1833.4739 | 0.54760051 | -2.9448726 | [10 empty] | 41510.5
[37 empty] | 01/19/2026 11:31:51.8539 | 3.4925127 | 800.12689 | 1833.8739 | 0.54758418 | -2.9449286 | [10 empty] | 41511
[37 empty] | 01/19/2026 11:31:52.3539 | 3.4925718 | 800.24872 | 1834.274 | 0.54757816 | -2.9449937 | [10 empty] | 41511.5
[37 empty] | 01/19/2026 11:31:52.8539 | 3.4925678 | 800.14209 | 1834.6741 | 0.54757953 | -2.9449883 | [10 empty] | 41512
[37 empty] | 01/19/2026 11:31:53.3539 | 3.4925573 | 800.08118 | 1835.0741 | 0.54761839 | -2.9449389 | [10 empty] | 41512.5
[37 empty] | 01/19/2026 11:31:53.8539 | 3.4926901 | 800.14209 | 1835.4741 | 0.5476777 | -2.9450123 | [10 empty] | 41513
[37 empty] | 01/19/2026 11:31:54.3539 | 3.4927621 | 800.21826 | 1835.8743 | 0.54773456 | -2.9450276 | [10 empty] | 41513.5
[37 empty] | 01/19/2026 11:31:54.8539 | 3.492801 | 800.24878 | 1836.2743 | 0.5477829 | -2.9450181 | [10 empty] | 41514
[37 empty] | 01/19/2026 11:31:55.3539 | 3.4928417 | 800.12683 | 1836.6744 | 0.54781848 | -2.9450233 | [10 empty] | 41514.5
[37 empty] | 01/19/2026 11:31:55.8539 | 3.4928408 | 800.27917 | 1837.0745 | 0.54785037 | -2.9449904 | [10 empty] | 41515
[37 empty] | 01/19/2026 11:31:56.3539 | 3.4928789 | 800.203 | 1837.4746 | 0.54787463 | -2.9450042 | [10 empty] | 41515.5
[37 empty] | 01/19/2026 11:31:56.8539 | 3.4929123 | 800.2182 | 1837.8746 | 0.54789633 | -2.9450159 | [10 empty] | 41516
[37 empty] | 01/19/2026 11:31:57.3539 | 3.4929471 | 800.15735 | 1838.2748 | 0.54790699 | -2.9450402 | [10 empty] | 41516.5
[37 empty] | 01/19/2026 11:31:57.8539 | 3.4930334 | 800.05066 | 1838.6749 | 0.54791224 | -2.9451213 | [10 empty] | 41517
[37 empty] | 01/19/2026 11:31:58.3539 | 3.4930167 | 800.14209 | 1839.075 | 0.54792058 | -2.945096 | [10 empty] | 41517.5
[37 empty] | 01/19/2026 11:31:58.8539 | 3.4930089 | 800.17261 | 1839.4751 | 0.54792738 | -2.9450815 | [10 empty] | 41518
[37 empty] | 01/19/2026 11:31:59.3539 | 3.4929898 | 800.11157 | 1839.8751 | 0.54792815 | -2.9450617 | [10 empty] | 41518.5
[37 empty] | 01/19/2026 11:31:59.8539 | 3.4929714 | 800.15735 | 1840.2751 | 0.54792321 | -2.9450481 | [10 empty] | 41519
[37 empty] | 01/19/2026 11:32:00.3539 | 3.4928992 | 800.09644 | 1840.6753 | 0.54792482 | -2.9449744 | [10 empty] | 41519.5
[37 empty] | 01/19/2026 11:32:00.8539 | 3.4928625 | 800.06592 | 1841.0753 | 0.54791898 | -2.9449434 | [10 empty] | 41520
[37 empty] | 01/19/2026 11:32:01.3539 | 3.4927654 | 800.12683 | 1841.4755 | 0.54791337 | -2.9448521 | [10 empty] | 41520.5
[37 empty] | 01/19/2026 11:32:01.8539 | 3.4926987 | 800.27917 | 1841.8755 | 0.54790825 | -2.9447904 | [10 empty] | 41521
[37 empty] | 01/19/2026 11:32:02.3539 | 3.4927001 | 800.12683 | 1842.2756 | 0.54790872 | -2.9447913 | [10 empty] | 41521.5
[37 empty] | 01/19/2026 11:32:02.8539 | 3.4927852 | 800.26392 | 1842.6757 | 0.54790258 | -2.9448826 | [10 empty] | 41522
[37 empty] | 01/19/2026 11:32:03.3539 | 3.4927752 | 800.29443 | 1843.0758 | 0.5479095 | -2.9448657 | [10 empty] | 41522.5
[37 empty] | 01/19/2026 11:32:03.8539 | 3.4928422 | 800.17255 | 1843.4758 | 0.54790819 | -2.9449339 | [10 empty] | 41523
[37 empty] | 01/19/2026 11:32:04.3539 | 3.4927909 | 800.24872 | 1843.876 | 0.54789859 | -2.9448924 | [10 empty] | 41523.5
[37 empty] | 01/19/2026 11:32:04.8539 | 3.4928052 | 800.14203 | 1844.2761 | 0.54789519 | -2.94491 | [10 empty] | 41524
[37 empty] | 01/19/2026 11:32:05.3539 | 3.4927647 | 800.2182 | 1844.6761 | 0.54788464 | -2.94488 | [10 empty] | 41524.5
[37 empty] | 01/19/2026 11:32:05.8539 | 3.4927778 | 800.29437 | 1845.0763 | 0.54787272 | -2.944905 | [10 empty] | 41525
[37 empty] | 01/19/2026 11:32:06.3539 | 3.492785 | 800.29437 | 1845.4763 | 0.54786408 | -2.944921 | [10 empty] | 41525.5
[37 empty] | 01/19/2026 11:32:06.8539 | 3.4926882 | 800.14209 | 1845.8765 | 0.54785419 | -2.944834 | [10 empty] | 41526
[37 empty] | 01/19/2026 11:32:07.3539 | 3.4925871 | 800.27924 | 1846.2765 | 0.54784423 | -2.9447429 | [10 empty] | 41526.5
[37 empty] | 01/19/2026 11:32:07.8539 | 3.4926727 | 800.14209 | 1846.6766 | 0.54784542 | -2.9448273 | [10 empty] | 41527
[37 empty] | 01/19/2026 11:32:08.3539 | 3.4927266 | 800.03552 | 1847.0767 | 0.54783744 | -2.9448891 | [10 empty] | 41527.5
[37 empty] | 01/19/2026 11:32:08.8539 | 3.4927239 | 800.18774 | 1847.4768 | 0.54783213 | -2.9448919 | [10 empty] | 41528
[37 empty] | 01/19/2026 11:32:09.3539 | 3.492677 | 800.11157 | 1847.8768 | 0.5478242 | -2.9448528 | [10 empty] | 41528.5
[37 empty] | 01/19/2026 11:32:09.8539 | 3.4926212 | 800.30963 | 1848.277 | 0.54781556 | -2.9448056 | [10 empty] | 41529
[37 empty] | 01/19/2026 11:32:10.3539 | 3.4925706 | 799.92883 | 1848.677 | 0.54780823 | -2.9447625 | [10 empty] | 41529.5
[37 empty] | 01/19/2026 11:32:10.8539 | 3.4925952 | 800.12683 | 1849.0771 | 0.54779732 | -2.944798 | [10 empty] | 41530
[37 empty] | 01/19/2026 11:32:11.3539 | 3.4926 | 800.18774 | 1849.4772 | 0.54778564 | -2.9448144 | [10 empty] | 41530.5
[37 empty] | 01/19/2026 11:32:11.8539 | 3.4925754 | 800.11157 | 1849.8772 | 0.54778057 | -2.9447949 | [10 empty] | 41531
[37 empty] | 01/19/2026 11:32:12.3539 | 3.4926286 | 800.203 | 1850.2773 | 0.54777944 | -2.944849 | [10 empty] | 41531.5
[37 empty] | 01/19/2026 11:32:12.8539 | 3.4925807 | 800.09644 | 1850.6774 | 0.54777503 | -2.9448056 | [10 empty] | 41532
[37 empty] | 01/19/2026 11:32:13.3539 | 3.492543 | 800.2182 | 1851.0775 | 0.54776263 | -2.9447803 | [10 empty] | 41532.5
[37 empty] | 01/19/2026 11:32:13.8539 | 3.492512 | 800.06592 | 1851.4775 | 0.54775995 | -2.944752 | [10 empty] | 41533
[37 empty] | 01/19/2026 11:32:14.3539 | 3.4924536 | 800.06592 | 1851.8776 | 0.54774421 | -2.9447093 | [10 empty] | 41533.5
[37 empty] | 01/19/2026 11:32:14.8539 | 3.4924335 | 800.24878 | 1852.2777 | 0.5477255 | -2.9447081 | [10 empty] | 41534
[37 empty] | 01/19/2026 11:32:15.3539 | 3.4923983 | 800.09644 | 1852.6779 | 0.54772276 | -2.9446754 | [10 empty] | 41534.5
[37 empty] | 01/19/2026 11:32:15.8539 | 3.4924431 | 800.203 | 1853.0779 | 0.54771841 | -2.9447248 | [10 empty] | 41535
[37 empty] | 01/19/2026 11:32:16.3539 | 3.4923935 | 800.30963 | 1853.478 | 0.54771221 | -2.9446814 | [10 empty] | 41535.5
[37 empty] | 01/19/2026 11:32:16.8539 | 3.4923146 | 800.14209 | 1853.8782 | 0.54770321 | -2.9446113 | [10 empty] | 41536
[37 empty] | 01/19/2026 11:32:17.3539 | 3.4923568 | 800.23346 | 1854.2782 | 0.54770654 | -2.9446502 | [10 empty] | 41536.5
[37 empty] | 01/19/2026 11:32:17.8539 | 3.4924116 | 800.17255 | 1854.6783 | 0.54770672 | -2.944705 | [10 empty] | 41537
[37 empty] | 01/19/2026 11:32:18.3539 | 3.4923515 | 800.40106 | 1855.0785 | 0.54770535 | -2.9446461 | [10 empty] | 41537.5
[37 empty] | 01/19/2026 11:32:18.8539 | 3.4924307 | 800.27924 | 1855.4785 | 0.54770201 | -2.9447286 | [10 empty] | 41538
[37 empty] | 01/19/2026 11:32:19.3539 | 3.4924369 | 800.05066 | 1855.8787 | 0.54769719 | -2.9447396 | [10 empty] | 41538.5
[37 empty] | 01/19/2026 11:32:19.8539 | 3.492435 | 800.27917 | 1856.2788 | 0.54769492 | -2.9447401 | [10 empty] | 41539
[37 empty] | 01/19/2026 11:32:20.3539 | 3.4922771 | 800.17255 | 1856.6788 | 0.54768431 | -2.9445927 | [10 empty] | 41539.5
[37 empty] | 01/19/2026 11:32:20.8539 | 3.4923141 | 800.12683 | 1857.079 | 0.54768687 | -2.9446273 | [10 empty] | 41540
[37 empty] | 01/19/2026 11:32:21.3539 | 3.4923096 | 800.27917 | 1857.4791 | 0.54769051 | -2.9446189 | [10 empty] | 41540.5
[37 empty] | 01/19/2026 11:32:21.8539 | 3.4922252 | 800.15735 | 1857.8792 | 0.54768926 | -2.944536 | [10 empty] | 41541
[37 empty] | 01/19/2026 11:32:22.3539 | 3.4922447 | 800.20306 | 1858.2792 | 0.5476886 | -2.944556 | [10 empty] | 41541.5
[37 empty] | 01/19/2026 11:32:22.8539 | 3.4923077 | 800.24872 | 1858.6793 | 0.54768884 | -2.9446187 | [10 empty] | 41542
[37 empty] | 01/19/2026 11:32:23.3539 | 3.4922605 | 800.30963 | 1859.0795 | 0.54769182 | -2.9445686 | [10 empty] | 41542.5
[37 empty] | 01/19/2026 11:32:23.8539 | 3.4922104 | 800.20306 | 1859.4795 | 0.54768163 | -2.9445288 | [10 empty] | 41543
[37 empty] | 01/19/2026 11:32:24.3539 | 3.4920733 | 800.30963 | 1859.8796 | 0.54768044 | -2.9443929 | [10 empty] | 41543.5
[37 empty] | 01/19/2026 11:32:24.8539 | 3.492115 | 800.2182 | 1860.2797 | 0.54768825 | -2.9444268 | [10 empty] | 41544
[37 empty] | 01/19/2026 11:32:25.3539 | 3.4920721 | 800.20306 | 1860.6798 | 0.54770309 | -2.9443691 | [10 empty] | 41544.5
[37 empty] | 01/19/2026 11:32:25.8539 | 3.4921312 | 800.34009 | 1861.0798 | 0.54771721 | -2.9444141 | [10 empty] | 41545
[37 empty] | 01/19/2026 11:32:26.3539 | 3.4921694 | 800.14203 | 1861.48 | 0.5477246 | -2.9444447 | [10 empty] | 41545.5
[37 empty] | 01/19/2026 11:32:26.8539 | 3.4921389 | 800.05066 | 1861.88 | 0.54772913 | -2.9444098 | [10 empty] | 41546
[37 empty] | 01/19/2026 11:32:27.3539 | 3.4921763 | 800.21826 | 1862.2802 | 0.54773045 | -2.9444458 | [10 empty] | 41546.5
[37 empty] | 01/19/2026 11:32:27.8539 | 3.4921329 | 800.14209 | 1862.6802 | 0.54772449 | -2.9444084 | [10 empty] | 41547
[37 empty] | 01/19/2026 11:32:28.3539 | 3.4921842 | 800.15735 | 1863.0803 | 0.54772347 | -2.9444606 | [10 empty] | 41547.5
[37 empty] | 01/19/2026 11:32:28.8539 | 3.4922633 | 800.08118 | 1863.4803 | 0.54772836 | -2.944535 | [10 empty] | 41548
[37 empty] | 01/19/2026 11:32:29.3539 | 3.4921525 | 800.24872 | 1863.8805 | 0.54772574 | -2.9444268 | [10 empty] | 41548.5
[37 empty] | 01/19/2026 11:32:29.8539 | 3.492074 | 800.06592 | 1864.2805 | 0.54773021 | -2.9443438 | [10 empty] | 41549
[37 empty] | 01/19/2026 11:32:30.3539 | 3.4920628 | 800.11163 | 1864.6807 | 0.54773754 | -2.9443252 | [10 empty] | 41549.5
[37 empty] | 01/19/2026 11:32:30.8539 | 3.492116 | 800.14209 | 1865.0807 | 0.54774833 | -2.9443676 | [10 empty] | 41550
[37 empty] | 01/19/2026 11:32:31.3539 | 3.4921539 | 800.2334 | 1865.4808 | 0.54774475 | -2.9444091 | [10 empty] | 41550.5
[37 empty] | 01/19/2026 11:32:31.8539 | 3.492125 | 800.27917 | 1865.881 | 0.54773748 | -2.9443874 | [10 empty] | 41551
[37 empty] | 01/19/2026 11:32:32.3539 | 3.4919782 | 800.12683 | 1866.281 | 0.54773217 | -2.9442461 | [10 empty] | 41551.5
[37 empty] | 01/19/2026 11:32:32.8539 | 3.4918363 | 800.17255 | 1866.6812 | 0.54772967 | -2.9441066 | [10 empty] | 41552
[37 empty] | 01/19/2026 11:32:33.3539 | 3.4917564 | 800.12689 | 1867.0813 | 0.54772806 | -2.9440284 | [10 empty] | 41552.5
[37 empty] | 01/19/2026 11:32:33.8539 | 3.491677 | 800.2182 | 1867.4813 | 0.54772669 | -2.9439504 | [10 empty] | 41553
[37 empty] | 01/19/2026 11:32:34.3539 | 3.4915984 | 800.2334 | 1867.8815 | 0.54773277 | -2.9438655 | [10 empty] | 41553.5
[37 empty] | 01/19/2026 11:32:34.8539 | 3.4915767 | 800.06592 | 1868.2815 | 0.54773664 | -2.94384 | [10 empty] | 41554
[37 empty] | 01/19/2026 11:32:35.3539 | 3.4915967 | 800.08112 | 1868.6815 | 0.5477429 | -2.9438539 | [10 empty] | 41554.5
[37 empty] | 01/19/2026 11:32:35.8539 | 3.4915929 | 800.21826 | 1869.0817 | 0.54774845 | -2.9438443 | [10 empty] | 41555
[37 empty] | 01/19/2026 11:32:36.3539 | 3.4916682 | 800.23346 | 1869.4817 | 0.54774344 | -2.9439249 | [10 empty] | 41555.5
[37 empty] | 01/19/2026 11:32:36.8539 | 3.4916787 | 800.12689 | 1869.8818 | 0.54773855 | -2.9439402 | [10 empty] | 41556
[37 empty] | 01/19/2026 11:32:37.3539 | 3.4916482 | 800.26392 | 1870.282 | 0.54773617 | -2.943912 | [10 empty] | 41556.5
[37 empty] | 01/19/2026 11:32:37.8539 | 3.4916773 | 800.03546 | 1870.682 | 0.54773158 | -2.9439456 | [10 empty] | 41557
[37 empty] | 01/19/2026 11:32:38.3539 | 3.4915557 | 800.23346 | 1871.0822 | 0.54771578 | -2.9438398 | [10 empty] | 41557.5
[37 empty] | 01/19/2026 11:32:38.8539 | 3.4916093 | 799.98975 | 1871.4822 | 0.54771209 | -2.9438972 | [10 empty] | 41558
[37 empty] | 01/19/2026 11:32:39.3539 | 3.4915533 | 800.17255 | 1871.8823 | 0.5477109 | -2.9438424 | [10 empty] | 41558.5
[37 empty] | 01/19/2026 11:32:39.8539 | 3.4915493 | 800.06592 | 1872.2823 | 0.54771048 | -2.9438388 | [10 empty] | 41559
[37 empty] | 01/19/2026 11:32:40.3539 | 3.4915233 | 799.97449 | 1872.6825 | 0.54771185 | -2.9438114 | [10 empty] | 41559.5
[37 empty] | 01/19/2026 11:32:40.8539 | 3.4914875 | 800.09637 | 1873.0825 | 0.54770738 | -2.9437802 | [10 empty] | 41560
[37 empty] | 01/19/2026 11:32:41.3539 | 3.4914584 | 800.17261 | 1873.4825 | 0.54771191 | -2.9437466 | [10 empty] | 41560.5
[37 empty] | 01/19/2026 11:32:41.8539 | 3.4915164 | 800.2334 | 1873.8827 | 0.54771048 | -2.9438059 | [10 empty] | 41561
[37 empty] | 01/19/2026 11:32:42.3539 | 3.4913681 | 800.15729 | 1874.2827 | 0.54770184 | -2.9436662 | [10 empty] | 41561.5
[37 empty] | 01/19/2026 11:32:42.8539 | 3.4914384 | 800.2182 | 1874.6829 | 0.54769737 | -2.9437411 | [10 empty] | 41562
[37 empty] | 01/19/2026 11:32:43.3539 | 3.4914379 | 800.12683 | 1875.0829 | 0.54769629 | -2.9437416 | [10 empty] | 41562.5
[37 empty] | 01/19/2026 11:32:43.8539 | 3.4914155 | 800.18774 | 1875.4829 | 0.54770142 | -2.9437141 | [10 empty] | 41563
[37 empty] | 01/19/2026 11:32:44.3539 | 3.4913573 | 800.11157 | 1875.8831 | 0.5477044 | -2.9436529 | [10 empty] | 41563.5
[37 empty] | 01/19/2026 11:32:44.8539 | 3.4913807 | 800.08118 | 1876.2831 | 0.54771268 | -2.9436681 | [10 empty] | 41564
[37 empty] | 01/19/2026 11:32:45.3539 | 3.4913778 | 800.14209 | 1876.6832 | 0.54771018 | -2.9436677 | [10 empty] | 41564.5
[37 empty] | 01/19/2026 11:32:45.8539 | 3.4914742 | 800.17255 | 1877.0833 | 0.54770541 | -2.9437687 | [10 empty] | 41565
[37 empty] | 01/19/2026 11:32:46.3539 | 3.4914293 | 800.203 | 1877.4834 | 0.54769343 | -2.9437358 | [10 empty] | 41565.5
[37 empty] | 01/19/2026 11:32:46.8539 | 3.4914558 | 800.26392 | 1877.8834 | 0.54768103 | -2.9437747 | [10 empty] | 41566
[37 empty] | 01/19/2026 11:32:47.3539 | 3.4914107 | 800.17261 | 1878.2836 | 0.54767716 | -2.9437335 | [10 empty] | 41566.5
[37 empty] | 01/19/2026 11:32:47.8539 | 3.4914119 | 800.17255 | 1878.6836 | 0.54767299 | -2.9437389 | [10 empty] | 41567
[37 empty] | 01/19/2026 11:32:48.3539 | 3.4913411 | 800.24872 | 1879.0837 | 0.54767382 | -2.9436674 | [10 empty] | 41567.5
[37 empty] | 01/19/2026 11:32:48.8539 | 3.4912503 | 800.18774 | 1879.4839 | 0.54767138 | -2.943579 | [10 empty] | 41568
[37 empty] | 01/19/2026 11:32:49.3539 | 3.4912183 | 800.2182 | 1879.8839 | 0.54766566 | -2.9435527 | [10 empty] | 41568.5
[37 empty] | 01/19/2026 11:32:49.8539 | 3.4910977 | 800.12689 | 1880.2841 | 0.54765528 | -2.9434423 | [10 empty] | 41569
[37 empty] | 01/19/2026 11:32:50.3539 | 3.4910533 | 800.11157 | 1880.6841 | 0.54763967 | -2.9434137 | [10 empty] | 41569.5
[37 empty] | 01/19/2026 11:32:50.8539 | 3.490973 | 800.23346 | 1881.0841 | 0.54762864 | -2.9433444 | [10 empty] | 41570
[37 empty] | 01/19/2026 11:32:51.3539 | 3.4910359 | 800.12683 | 1881.4843 | 0.54762423 | -2.9434118 | [10 empty] | 41570.5
[37 empty] | 01/19/2026 11:32:51.8539 | 3.4911458 | 800.203 | 1881.8843 | 0.5476203 | -2.9435256 | [10 empty] | 41571
[37 empty] | 01/19/2026 11:32:52.3539 | 3.4911346 | 800.08118 | 1882.2844 | 0.54762292 | -2.9435117 | [10 empty] | 41571.5
[37 empty] | 01/19/2026 11:32:52.8539 | 3.4911475 | 800.26392 | 1882.6844 | 0.54763037 | -2.9435172 | [10 empty] | 41572
[37 empty] | 01/19/2026 11:32:53.3539 | 3.4911518 | 800.2182 | 1883.0845 | 0.54762638 | -2.9435256 | [10 empty] | 41572.5
[37 empty] | 01/19/2026 11:32:53.8539 | 3.4911489 | 799.97449 | 1883.4846 | 0.54761839 | -2.9435306 | [10 empty] | 41573
[37 empty] | 01/19/2026 11:32:54.3539 | 3.4911451 | 800.17261 | 1883.8846 | 0.54762542 | -2.9435196 | [10 empty] | 41573.5
[37 empty] | 01/19/2026 11:32:54.8539 | 3.4910698 | 800.03552 | 1884.2848 | 0.54762435 | -2.9434454 | [10 empty] | 41574
[37 empty] | 01/19/2026 11:32:55.3539 | 3.4910283 | 800.17255 | 1884.6848 | 0.54761922 | -2.943409 | [10 empty] | 41574.5
[37 empty] | 01/19/2026 11:32:55.8539 | 3.490916 | 800.12683 | 1885.0848 | 0.54761201 | -2.9433041 | [10 empty] | 41575
[37 empty] | 01/19/2026 11:32:56.3539 | 3.4908636 | 800.09637 | 1885.485 | 0.54761583 | -2.9432478 | [10 empty] | 41575.5
[37 empty] | 01/19/2026 11:32:56.8539 | 3.4908829 | 800.08118 | 1885.885 | 0.5476265 | -2.9432564 | [10 empty] | 41576
[37 empty] | 01/19/2026 11:32:57.3539 | 3.4908588 | 800.15735 | 1886.285 | 0.54763573 | -2.943223 | [10 empty] | 41576.5
[37 empty] | 01/19/2026 11:32:57.8539 | 3.4908955 | 800.05072 | 1886.6851 | 0.54763919 | -2.9432564 | [10 empty] | 41577
[37 empty] | 01/19/2026 11:32:58.3539 | 3.4907665 | 800.0202 | 1887.0852 | 0.5476284 | -2.9431381 | [10 empty] | 41577.5
[37 empty] | 01/19/2026 11:32:58.8539 | 3.4906135 | 799.95935 | 1887.4852 | 0.54760832 | -2.9430051 | [10 empty] | 41578
[37 empty] | 01/19/2026 11:32:59.3539 | 3.4906101 | 800.24872 | 1887.8853 | 0.54762065 | -2.9429896 | [10 empty] | 41578.5
[37 empty] | 01/19/2026 11:32:59.8539 | 3.490591 | 800.12683 | 1888.2853 | 0.5476163 | -2.9429748 | [10 empty] | 41579
[37 empty] | 01/19/2026 11:33:00.3539 | 3.4906313 | 800.09637 | 1888.6854 | 0.54761642 | -2.9430149 | [10 empty] | 41579.5
[37 empty] | 01/19/2026 11:33:00.8539 | 3.4907827 | 800.17261 | 1889.0854 | 0.54765439 | -2.9431283 | [10 empty] | 41580
[37 empty] | 01/19/2026 11:33:01.3539 | 3.4908442 | 800.11157 | 1889.4856 | 0.54769588 | -2.9431484 | [10 empty] | 41580.5
[37 empty] | 01/19/2026 11:33:01.8539 | 3.4909914 | 800.05072 | 1889.8856 | 0.54773182 | -2.9432595 | [10 empty] | 41581
[37 empty] | 01/19/2026 11:33:02.3539 | 3.491107 | 800.11157 | 1890.2856 | 0.54776442 | -2.9433427 | [10 empty] | 41581.5
[37 empty] | 01/19/2026 11:33:02.8539 | 3.4911213 | 800.12689 | 1890.6858 | 0.54777962 | -2.9433417 | [10 empty] | 41582
[37 empty] | 01/19/2026 11:33:03.3539 | 3.4911618 | 800.2182 | 1891.0858 | 0.54779631 | -2.9433656 | [10 empty] | 41582.5
[37 empty] | 01/19/2026 11:33:03.8539 | 3.4911392 | 800.12689 | 1891.4858 | 0.54780334 | -2.9433358 | [10 empty] | 41583
[37 empty] | 01/19/2026 11:33:04.3539 | 3.4912417 | 799.98975 | 1891.8859 | 0.54781121 | -2.9434304 | [10 empty] | 41583.5
[37 empty] | 01/19/2026 11:33:04.8539 | 3.4912591 | 800.08118 | 1892.286 | 0.54780829 | -2.9434509 | [10 empty] | 41584
[37 empty] | 01/19/2026 11:33:05.3539 | 3.4913485 | 800.11157 | 1892.686 | 0.54780912 | -2.9435394 | [10 empty] | 41584.5
[37 empty] | 01/19/2026 11:33:05.8539 | 3.4913321 | 800.08118 | 1893.0861 | 0.54780924 | -2.9435229 | [10 empty] | 41585
[37 empty] | 01/19/2026 11:33:06.3539 | 3.49123 | 800.2182 | 1893.4862 | 0.54780734 | -2.9434228 | [10 empty] | 41585.5
[37 empty] | 01/19/2026 11:33:06.8539 | 3.4911771 | 800.32495 | 1893.8862 | 0.54779971 | -2.9433775 | [10 empty] | 41586
[37 empty] | 01/19/2026 11:33:07.3539 | 3.4911499 | 800.2182 | 1894.2864 | 0.54779929 | -2.9433506 | [10 empty] | 41586.5
[37 empty] | 01/19/2026 11:33:07.8539 | 3.4911342 | 799.97449 | 1894.6864 | 0.54780209 | -2.943332 | [10 empty] | 41587
[37 empty] | 01/19/2026 11:33:08.3539 | 3.4911377 | 800.18774 | 1895.0865 | 0.54780513 | -2.9433327 | [10 empty] | 41587.5
[37 empty] | 01/19/2026 11:33:08.8539 | 3.491205 | 800.12683 | 1895.4866 | 0.54780811 | -2.9433968 | [10 empty] | 41588
[37 empty] | 01/19/2026 11:33:09.3539 | 3.4912446 | 800.11157 | 1895.8866 | 0.54780632 | -2.9434383 | [10 empty] | 41588.5
[37 empty] | 01/19/2026 11:33:09.8539 | 3.4912245 | 800.06592 | 1896.2867 | 0.54780096 | -2.9434235 | [10 empty] | 41589
[37 empty] | 01/19/2026 11:33:10.3539 | 3.4912844 | 800.17261 | 1896.6868 | 0.54779744 | -2.9434869 | [10 empty] | 41589.5
[37 empty] | 01/19/2026 11:33:10.8539 | 3.4912405 | 800.203 | 1897.0869 | 0.54779553 | -2.943445 | [10 empty] | 41590
[37 empty] | 01/19/2026 11:33:11.3539 | 3.4912443 | 800.18774 | 1897.4869 | 0.54779673 | -2.9434476 | [10 empty] | 41590.5
[37 empty] | 01/19/2026 11:33:11.8539 | 3.4912271 | 800.12689 | 1897.8871 | 0.54780644 | -2.9434206 | [10 empty] | 41591
[37 empty] | 01/19/2026 11:33:12.3539 | 3.4912372 | 800.09644 | 1898.2871 | 0.54781425 | -2.9434228 | [10 empty] | 41591.5
[37 empty] | 01/19/2026 11:33:12.8539 | 3.4912345 | 800.03552 | 1898.6871 | 0.54780525 | -2.9434292 | [10 empty] | 41592
[37 empty] | 01/19/2026 11:33:13.3539 | 3.4912601 | 800.21826 | 1899.0873 | 0.54780328 | -2.9434569 | [10 empty] | 41592.5
[37 empty] | 01/19/2026 11:33:13.8539 | 3.4911606 | 800.0202 | 1899.4873 | 0.54779696 | -2.9433637 | [10 empty] | 41593
[37 empty] | 01/19/2026 11:33:14.3539 | 3.4911826 | 800.17255 | 1899.8873 | 0.54778415 | -2.9433985 | [10 empty] | 41593.5
[37 empty] | 01/19/2026 11:33:14.8539 | 3.4911721 | 800.15735 | 1900.2875 | 0.54777879 | -2.9433932 | [10 empty] | 41594
[37 empty] | 01/19/2026 11:33:15.3539 | 3.4911163 | 800.23346 | 1900.6875 | 0.54777759 | -2.9433386 | [10 empty] | 41594.5
[37 empty] | 01/19/2026 11:33:15.8539 | 3.4910247 | 800.17261 | 1901.0875 | 0.54776818 | -2.9432566 | [10 empty] | 41595
[37 empty] | 01/19/2026 11:33:16.3539 | 3.491035 | 799.95935 | 1901.4877 | 0.54776013 | -2.9432747 | [10 empty] | 41595.5
[37 empty] | 01/19/2026 11:33:16.8539 | 3.4910879 | 800.14209 | 1901.8877 | 0.54775733 | -2.9433305 | [10 empty] | 41596
[37 empty] | 01/19/2026 11:33:17.3539 | 3.4910369 | 800.06592 | 1902.2878 | 0.54774767 | -2.9432893 | [10 empty] | 41596.5
[37 empty] | 01/19/2026 11:33:17.8539 | 3.4910049 | 800.08118 | 1902.6879 | 0.54776263 | -2.9432423 | [10 empty] | 41597
[37 empty] | 01/19/2026 11:33:18.3539 | 3.4909041 | 800.18774 | 1903.088 | 0.54776961 | -2.9431345 | [10 empty] | 41597.5
[37 empty] | 01/19/2026 11:33:18.8539 | 3.4909129 | 800.03546 | 1903.488 | 0.5477798 | -2.9431331 | [10 empty] | 41598
[37 empty] | 01/19/2026 11:33:19.3539 | 3.4909949 | 800.20306 | 1903.8882 | 0.5478093 | -2.9431856 | [10 empty] | 41598.5
[37 empty] | 01/19/2026 11:33:19.8539 | 3.4909697 | 800.2182 | 1904.2882 | 0.54782236 | -2.9431474 | [10 empty] | 41599
[37 empty] | 01/19/2026 11:33:20.3539 | 3.4909837 | 800.26392 | 1904.6882 | 0.54783601 | -2.9431477 | [10 empty] | 41599.5
[37 empty] | 01/19/2026 11:33:20.8539 | 3.4909625 | 800.15729 | 1905.0884 | 0.54783881 | -2.9431238 | [10 empty] | 41600
[37 empty] | 01/19/2026 11:33:21.3539 | 3.4908929 | 800.12689 | 1905.4884 | 0.54783469 | -2.9430583 | [10 empty] | 41600.5
[37 empty] | 01/19/2026 11:33:21.8539 | 3.4908578 | 799.98975 | 1905.8885 | 0.54783028 | -2.9430275 | [10 empty] | 41601
[37 empty] | 01/19/2026 11:33:22.3539 | 3.4908094 | 800.03546 | 1906.2886 | 0.54782498 | -2.9429843 | [10 empty] | 41601.5
[37 empty] | 01/19/2026 11:33:22.8539 | 3.4907732 | 800.18774 | 1906.6887 | 0.54781604 | -2.9429572 | [10 empty] | 41602
[37 empty] | 01/19/2026 11:33:23.3539 | 3.4907272 | 800.27924 | 1907.0887 | 0.54779714 | -2.94293 | [10 empty] | 41602.5
[37 empty] | 01/19/2026 11:33:23.8539 | 3.4906909 | 800.08118 | 1907.4889 | 0.5477922 | -2.9428988 | [10 empty] | 41603
[37 empty] | 01/19/2026 11:33:24.3539 | 3.4906073 | 800.12683 | 1907.8889 | 0.54779148 | -2.9428158 | [10 empty] | 41603.5
[37 empty] | 01/19/2026 11:33:24.8539 | 3.4905686 | 800.11157 | 1908.2891 | 0.54779381 | -2.9427748 | [10 empty] | 41604
[37 empty] | 01/19/2026 11:33:25.3539 | 3.4905417 | 800.15735 | 1908.6891 | 0.54779291 | -2.9427488 | [10 empty] | 41604.5
[37 empty] | 01/19/2026 11:33:25.8539 | 3.490386 | 800.18781 | 1909.0892 | 0.54779828 | -2.9425879 | [10 empty] | 41605
[37 empty] | 01/19/2026 11:33:26.3539 | 3.4904177 | 800.05066 | 1909.4893 | 0.54781038 | -2.9426074 | [10 empty] | 41605.5
[37 empty] | 01/19/2026 11:33:26.8539 | 3.4903979 | 800.2182 | 1909.8894 | 0.54780906 | -2.9425888 | [10 empty] | 41606
[37 empty] | 01/19/2026 11:33:27.3539 | 3.4903703 | 800.24878 | 1910.2894 | 0.54780596 | -2.9425642 | [10 empty] | 41606.5
[37 empty] | 01/19/2026 11:33:27.8539 | 3.4903536 | 800.15729 | 1910.6895 | 0.54779935 | -2.9425542 | [10 empty] | 41607
[37 empty] | 01/19/2026 11:33:28.3539 | 3.4903786 | 800.203 | 1911.0896 | 0.54779285 | -2.9425857 | [10 empty] | 41607.5
[37 empty] | 01/19/2026 11:33:28.8539 | 3.4903328 | 800.17261 | 1911.4896 | 0.54778981 | -2.942543 | [10 empty] | 41608
[37 empty] | 01/19/2026 11:33:29.3539 | 3.4902978 | 800.18774 | 1911.8898 | 0.54778951 | -2.9425082 | [10 empty] | 41608.5
[37 empty] | 01/19/2026 11:33:29.8539 | 3.490293 | 800.32489 | 1912.2898 | 0.54778904 | -2.9425039 | [10 empty] | 41609
[37 empty] | 01/19/2026 11:33:30.3539 | 3.4902515 | 800.005 | 1912.6899 | 0.54778147 | -2.9424701 | [10 empty] | 41609.5
[37 empty] | 01/19/2026 11:33:30.8539 | 3.4902382 | 800.06592 | 1913.09 | 0.54778123 | -2.942457 | [10 empty] | 41610
[37 empty] | 01/19/2026 11:33:31.3539 | 3.4902096 | 800.17255 | 1913.49 | 0.54777503 | -2.9424345 | [10 empty] | 41610.5
[37 empty] | 01/19/2026 11:33:31.8539 | 3.4901121 | 800.09637 | 1913.8901 | 0.54777688 | -2.9423351 | [10 empty] | 41611
[37 empty] | 01/19/2026 11:33:32.3539 | 3.4901056 | 800.17255 | 1914.2902 | 0.54777974 | -2.9423258 | [10 empty] | 41611.5
[37 empty] | 01/19/2026 11:33:32.8539 | 3.4900599 | 800.12683 | 1914.6903 | 0.54778612 | -2.9422736 | [10 empty] | 41612
[37 empty] | 01/19/2026 11:33:33.3539 | 3.4900868 | 800.32495 | 1915.0903 | 0.54778528 | -2.9423015 | [10 empty] | 41612.5
[37 empty] | 01/19/2026 11:33:33.8539 | 3.4899859 | 800.11157 | 1915.4904 | 0.54778224 | -2.9422038 | [10 empty] | 41613
[37 empty] | 01/19/2026 11:33:34.3539 | 3.4899445 | 800.29443 | 1915.8905 | 0.54778332 | -2.9421611 | [10 empty] | 41613.5
[37 empty] | 01/19/2026 11:33:34.8539 | 3.489953 | 800.17255 | 1916.2905 | 0.54779303 | -2.9421601 | [10 empty] | 41614
[37 empty] | 01/19/2026 11:33:35.3539 | 3.4899185 | 800.11157 | 1916.6907 | 0.54779738 | -2.942121 | [10 empty] | 41614.5
[37 empty] | 01/19/2026 11:33:35.8539 | 3.489882 | 800.2334 | 1917.0907 | 0.54779881 | -2.9420831 | [10 empty] | 41615
[37 empty] | 01/19/2026 11:33:36.3539 | 3.4899173 | 800.30963 | 1917.4908 | 0.54780066 | -2.9421165 | [10 empty] | 41615.5
[37 empty] | 01/19/2026 11:33:36.8539 | 3.489923 | 800.15735 | 1917.8909 | 0.54779422 | -2.9421287 | [10 empty] | 41616
[37 empty] | 01/19/2026 11:33:37.3539 | 3.489794 | 800.2334 | 1918.291 | 0.54779524 | -2.9419987 | [10 empty] | 41616.5
[37 empty] | 01/19/2026 11:33:37.8539 | 3.4898124 | 800.08112 | 1918.6912 | 0.54779696 | -2.9420154 | [10 empty] | 41617
[37 empty] | 01/19/2026 11:33:38.3539 | 3.4897618 | 800.18774 | 1919.0912 | 0.54780608 | -2.9419558 | [10 empty] | 41617.5
[37 empty] | 01/19/2026 11:33:38.8539 | 3.4897561 | 800.2182 | 1919.4912 | 0.54780984 | -2.9419463 | [10 empty] | 41618
[37 empty] | 01/19/2026 11:33:39.3539 | 3.4897408 | 800.09637 | 1919.8914 | 0.5478211 | -2.9419198 | [10 empty] | 41618.5
[37 empty] | 01/19/2026 11:33:39.8539 | 3.4897244 | 800.11157 | 1920.2914 | 0.54783088 | -2.9418936 | [10 empty] | 41619
[37 empty] | 01/19/2026 11:33:40.3539 | 3.4896922 | 800.15735 | 1920.6914 | 0.54783422 | -2.9418581 | [10 empty] | 41619.5
[37 empty] | 01/19/2026 11:33:40.8539 | 3.4896805 | 800.26392 | 1921.0916 | 0.54783684 | -2.9418437 | [10 empty] | 41620
[37 empty] | 01/19/2026 11:33:41.3539 | 3.4897482 | 800.18774 | 1921.4916 | 0.54783612 | -2.9419122 | [10 empty] | 41620.5
[37 empty] | 01/19/2026 11:33:41.8539 | 3.4896619 | 800.35529 | 1921.8916 | 0.54784578 | -2.9418161 | [10 empty] | 41621
[37 empty] | 01/19/2026 11:33:42.3539 | 3.4896383 | 800.14209 | 1922.2917 | 0.54784989 | -2.9417884 | [10 empty] | 41621.5
[37 empty] | 01/19/2026 11:33:42.8539 | 3.4896955 | 800.15735 | 1922.6918 | 0.5478605 | -2.9418349 | [10 empty] | 41622
[37 empty] | 01/19/2026 11:33:43.3539 | 3.4896936 | 800.26392 | 1923.0919 | 0.54786527 | -2.9418283 | [10 empty] | 41622.5
[37 empty] | 01/19/2026 11:33:43.8539 | 3.4896972 | 800.09644 | 1923.4921 | 0.54786366 | -2.9418335 | [10 empty] | 41623
[37 empty] | 01/19/2026 11:33:44.3539 | 3.4896719 | 800.14209 | 1923.8921 | 0.5478707 | -2.9418013 | [10 empty] | 41623.5
[37 empty] | 01/19/2026 11:33:44.8539 | 3.4896541 | 800.37061 | 1924.2922 | 0.54788357 | -2.9417706 | [10 empty] | 41624
[37 empty] | 01/19/2026 11:33:45.3539 | 3.4895754 | 800.14209 | 1924.6923 | 0.54790026 | -2.9416752 | [10 empty] | 41624.5
[37 empty] | 01/19/2026 11:33:45.8539 | 3.4895074 | 800.15735 | 1925.0924 | 0.5478937 | -2.9416137 | [10 empty] | 41625
[37 empty] | 01/19/2026 11:33:46.3539 | 3.4894285 | 800.20306 | 1925.4924 | 0.54790032 | -2.9415283 | [10 empty] | 41625.5
[37 empty] | 01/19/2026 11:33:46.8539 | 3.4893622 | 800.21826 | 1925.8925 | 0.54790455 | -2.9414577 | [10 empty] | 41626
[37 empty] | 01/19/2026 11:33:47.3539 | 3.4893479 | 800.17255 | 1926.2926 | 0.54790795 | -2.9414401 | [10 empty] | 41626.5
[37 empty] | 01/19/2026 11:33:47.8539 | 3.489347 | 800.17261 | 1926.6926 | 0.54792273 | -2.9414244 | [10 empty] | 41627
[37 empty] | 01/19/2026 11:33:48.3539 | 3.4893556 | 800.20306 | 1927.0928 | 0.54793453 | -2.941421 | [10 empty] | 41627.5
[37 empty] | 01/19/2026 11:33:48.8539 | 3.4893484 | 800.20306 | 1927.4928 | 0.54794085 | -2.9414074 | [10 empty] | 41628
[37 empty] | 01/19/2026 11:33:49.3539 | 3.4893124 | 800.23346 | 1927.8928 | 0.54794461 | -2.9413679 | [10 empty] | 41628.5
[37 empty] | 01/19/2026 11:33:49.8539 | 3.4892073 | 800.03552 | 1928.293 | 0.54795569 | -2.9412515 | [10 empty] | 41629
[37 empty] | 01/19/2026 11:33:50.3539 | 3.489223 | 800.2334 | 1928.693 | 0.54796636 | -2.9412565 | [10 empty] | 41629.5
[37 empty] | 01/19/2026 11:33:50.8539 | 3.4892268 | 800.18774 | 1929.0931 | 0.54797637 | -2.9412503 | [10 empty] | 41630
[37 empty] | 01/19/2026 11:33:51.3539 | 3.4892123 | 800.2182 | 1929.4932 | 0.54798001 | -2.9412322 | [10 empty] | 41630.5
[37 empty] | 01/19/2026 11:33:51.8539 | 3.4891117 | 800.20306 | 1929.8932 | 0.54797316 | -2.9411385 | [10 empty] | 41631
[37 empty] | 01/19/2026 11:33:52.3539 | 3.4891348 | 799.97455 | 1930.2933 | 0.5479818 | -2.941153 | [10 empty] | 41631.5
[37 empty] | 01/19/2026 11:33:52.8539 | 3.4891703 | 800.14209 | 1930.6934 | 0.5479939 | -2.9411764 | [10 empty] | 41632
[37 empty] | 01/19/2026 11:33:53.3539 | 3.4891715 | 800.26392 | 1931.0935 | 0.54800338 | -2.9411681 | [10 empty] | 41632.5
[37 empty] | 01/19/2026 11:33:53.8539 | 3.4891603 | 800.23346 | 1931.4935 | 0.54801005 | -2.9411502 | [10 empty] | 41633
[37 empty] | 01/19/2026 11:33:54.3539 | 3.4891307 | 800.2334 | 1931.8937 | 0.54802299 | -2.9411077 | [10 empty] | 41633.5
[37 empty] | 01/19/2026 11:33:54.8539 | 3.4891524 | 800.12683 | 1932.2937 | 0.54803514 | -2.9411173 | [10 empty] | 41634
[37 empty] | 01/19/2026 11:33:55.3539 | 3.4890811 | 800.30963 | 1932.6938 | 0.54804033 | -2.9410408 | [10 empty] | 41634.5
[37 empty] | 01/19/2026 11:33:55.8539 | 3.4890342 | 800.18774 | 1933.0939 | 0.5480476 | -2.9409866 | [10 empty] | 41635
[37 empty] | 01/19/2026 11:33:56.3539 | 3.4890308 | 800.17261 | 1933.494 | 0.54804945 | -2.9409814 | [10 empty] | 41635.5
[37 empty] | 01/19/2026 11:33:56.8539 | 3.4890718 | 800.06592 | 1933.894 | 0.54804581 | -2.941026 | [10 empty] | 41636
[37 empty] | 01/19/2026 11:33:57.3539 | 3.4892306 | 800.09637 | 1934.2941 | 0.54804534 | -2.9411852 | [10 empty] | 41636.5
[37 empty] | 01/19/2026 11:33:57.8539 | 3.4891527 | 800.15735 | 1934.6942 | 0.54805231 | -2.9411004 | [10 empty] | 41637
[37 empty] | 01/19/2026 11:33:58.3539 | 3.4891706 | 800.09644 | 1935.0942 | 0.54805219 | -2.9411182 | [10 empty] | 41637.5
[37 empty] | 01/19/2026 11:33:58.8539 | 3.4890766 | 800.23346 | 1935.4944 | 0.54804885 | -2.9410279 | [10 empty] | 41638
[37 empty] | 01/19/2026 11:33:59.3539 | 3.4890985 | 800.14209 | 1935.8944 | 0.54804403 | -2.9410546 | [10 empty] | 41638.5
[37 empty] | 01/19/2026 11:33:59.8539 | 3.4890213 | 800.17261 | 1936.2946 | 0.54804862 | -2.9409728 | [10 empty] | 41639
[37 empty] | 01/19/2026 11:34:00.3539 | 3.4889359 | 800.26392 | 1936.6946 | 0.54805291 | -2.9408829 | [10 empty] | 41639.5
[37 empty] | 01/19/2026 11:34:00.8539 | 3.4889233 | 800.26392 | 1937.0947 | 0.54805899 | -2.9408643 | [10 empty] | 41640
[37 empty] | 01/19/2026 11:34:01.3539 | 3.4889088 | 800.21826 | 1937.4948 | 0.54806906 | -2.9408398 | [10 empty] | 41640.5
[37 empty] | 01/19/2026 11:34:01.8539 | 3.4888403 | 800.24872 | 1937.8949 | 0.54806906 | -2.9407713 | [10 empty] | 41641
[37 empty] | 01/19/2026 11:34:02.3539 | 3.4887969 | 800.27924 | 1938.295 | 0.5480662 | -2.9407308 | [10 empty] | 41641.5
[37 empty] | 01/19/2026 11:34:02.8539 | 3.4887989 | 800.30957 | 1938.6952 | 0.54807043 | -2.9407284 | [10 empty] | 41642
[37 empty] | 01/19/2026 11:34:03.3539 | 3.4886975 | 800.2334 | 1939.0952 | 0.54807246 | -2.940625 | [10 empty] | 41642.5
[37 empty] | 01/19/2026 11:34:03.8539 | 3.4886446 | 800.2334 | 1939.4954 | 0.54807782 | -2.9405668 | [10 empty] | 41643
[37 empty] | 01/19/2026 11:34:04.3539 | 3.4886472 | 800.12683 | 1939.8955 | 0.54809308 | -2.9405541 | [10 empty] | 41643.5
[37 empty] | 01/19/2026 11:34:04.8539 | 3.488579 | 800.35529 | 1940.2955 | 0.54810244 | -2.9404767 | [10 empty] | 41644
[37 empty] | 01/19/2026 11:34:05.3539 | 3.4884777 | 800.29443 | 1940.6957 | 0.54811531 | -2.9403625 | [10 empty] | 41644.5
[37 empty] | 01/19/2026 11:34:05.8539 | 3.4884055 | 800.15729 | 1941.0957 | 0.54812878 | -2.9402766 | [10 empty] | 41645
[37 empty] | 01/19/2026 11:34:06.3539 | 3.4883733 | 800.12689 | 1941.4958 | 0.54813421 | -2.9402392 | [10 empty] | 41645.5
[37 empty] | 01/19/2026 11:34:06.8539 | 3.4883094 | 800.27917 | 1941.896 | 0.54812747 | -2.940182 | [10 empty] | 41646
[37 empty] | 01/19/2026 11:34:07.3539 | 3.4881697 | 800.27924 | 1942.2961 | 0.54811037 | -2.9400592 | [10 empty] | 41646.5
[37 empty] | 01/19/2026 11:34:07.8539 | 3.4881229 | 800.17261 | 1942.6962 | 0.54809654 | -2.9400263 | [10 empty] | 41647
[37 empty] | 01/19/2026 11:34:08.3539 | 3.4881561 | 800.23346 | 1943.0963 | 0.54810089 | -2.9400551 | [10 empty] | 41647.5
[37 empty] | 01/19/2026 11:34:08.8539 | 3.4881601 | 800.29443 | 1943.4965 | 0.54811299 | -2.9400473 | [10 empty] | 41648
[37 empty] | 01/19/2026 11:34:09.3539 | 3.4881361 | 800.29443 | 1943.8966 | 0.5481239 | -2.9400122 | [10 empty] | 41648.5
[37 empty] | 01/19/2026 11:34:09.8539 | 3.4880865 | 800.21826 | 1944.2966 | 0.54813021 | -2.9399562 | [10 empty] | 41649
[37 empty] | 01/19/2026 11:34:10.3539 | 3.4881191 | 800.29443 | 1944.6968 | 0.54814088 | -2.9399784 | [10 empty] | 41649.5
[37 empty] | 01/19/2026 11:34:10.8539 | 3.4880943 | 800.12683 | 1945.0968 | 0.54814661 | -2.9399476 | [10 empty] | 41650
[37 empty] | 01/19/2026 11:34:11.3539 | 3.4880476 | 800.2182 | 1945.4968 | 0.54814219 | -2.9399054 | [10 empty] | 41650.5
[37 empty] | 01/19/2026 11:34:11.8539 | 3.4880161 | 800.2182 | 1945.897 | 0.54814059 | -2.9398756 | [10 empty] | 41651
[37 empty] | 01/19/2026 11:34:12.3539 | 3.4878736 | 800.14209 | 1946.297 | 0.54813468 | -2.939739 | [10 empty] | 41651.5
[37 empty] | 01/19/2026 11:34:12.8539 | 3.4877954 | 800.24872 | 1946.6971 | 0.54813725 | -2.9396582 | [10 empty] | 41652
[37 empty] | 01/19/2026 11:34:13.3539 | 3.4877048 | 800.12689 | 1947.0972 | 0.54814148 | -2.9395633 | [10 empty] | 41652.5
[37 empty] | 01/19/2026 11:34:13.8539 | 3.4877443 | 800.21826 | 1947.4973 | 0.54815757 | -2.9395869 | [10 empty] | 41653
[37 empty] | 01/19/2026 11:34:14.3539 | 3.4876976 | 800.26392 | 1947.8973 | 0.54816258 | -2.9395349 | [10 empty] | 41653.5
[37 empty] | 01/19/2026 11:34:14.8539 | 3.4877114 | 800.23346 | 1948.2975 | 0.5481683 | -2.939543 | [10 empty] | 41654
[37 empty] | 01/19/2026 11:34:15.3539 | 3.4877586 | 800.15735 | 1948.6975 | 0.54818356 | -2.9395752 | [10 empty] | 41654.5
[37 empty] | 01/19/2026 11:34:15.8539 | 3.4876437 | 799.98975 | 1949.0977 | 0.54817498 | -2.9394686 | [10 empty] | 41655
[37 empty] | 01/19/2026 11:34:16.3539 | 3.4875641 | 800.26392 | 1949.4977 | 0.54815823 | -2.9394059 | [10 empty] | 41655.5
[37 empty] | 01/19/2026 11:34:16.8539 | 3.4875207 | 800.21826 | 1949.8978 | 0.54815114 | -2.9393697 | [10 empty] | 41656
[37 empty] | 01/19/2026 11:34:17.3539 | 3.4874616 | 800.203 | 1950.2979 | 0.54815841 | -2.9393032 | [10 empty] | 41656.5
[37 empty] | 01/19/2026 11:34:17.8539 | 3.4874353 | 800.29443 | 1950.698 | 0.54816633 | -2.9392691 | [10 empty] | 41657
[37 empty] | 01/19/2026 11:34:18.3539 | 3.4873991 | 800.34009 | 1951.098 | 0.54817635 | -2.9392228 | [10 empty] | 41657.5
[37 empty] | 01/19/2026 11:34:18.8539 | 3.4873505 | 800.08118 | 1951.4982 | 0.54816878 | -2.9391818 | [10 empty] | 41658
[37 empty] | 01/19/2026 11:34:19.3539 | 3.487325 | 800.44678 | 1951.8982 | 0.54816175 | -2.9391632 | [10 empty] | 41658.5
[37 empty] | 01/19/2026 11:34:19.8539 | 3.4872866 | 800.30957 | 1952.2983 | 0.54817235 | -2.9391141 | [10 empty] | 41659
[37 empty] | 01/19/2026 11:34:20.3539 | 3.4871683 | 800.203 | 1952.6984 | 0.54818374 | -2.9389846 | [10 empty] | 41659.5
[37 empty] | 01/19/2026 11:34:20.8539 | 3.4872341 | 800.0202 | 1953.0985 | 0.5481931 | -2.9390411 | [10 empty] | 41660
[37 empty] | 01/19/2026 11:34:21.3539 | 3.4872208 | 799.98975 | 1953.4985 | 0.5481981 | -2.9390225 | [10 empty] | 41660.5
[37 empty] | 01/19/2026 11:34:21.8539 | 3.4871287 | 800.20306 | 1953.8987 | 0.54820263 | -2.9389262 | [10 empty] | 41661
[37 empty] | 01/19/2026 11:34:22.3539 | 3.4871252 | 800.29437 | 1954.2987 | 0.54819709 | -2.9389281 | [10 empty] | 41661.5
[37 empty] | 01/19/2026 11:34:22.8539 | 3.4870205 | 800.23346 | 1954.6989 | 0.54819107 | -2.9388294 | [10 empty] | 41662
[37 empty] | 01/19/2026 11:34:23.3539 | 3.4869807 | 799.98975 | 1955.099 | 0.54819006 | -2.9387906 | [10 empty] | 41662.5
[37 empty] | 01/19/2026 11:34:23.8539 | 3.4869726 | 800.05072 | 1955.499 | 0.54819399 | -2.9387786 | [10 empty] | 41663
[37 empty] | 01/19/2026 11:34:24.3539 | 3.4869418 | 800.06592 | 1955.8992 | 0.54819149 | -2.9387503 | [10 empty] | 41663.5
[37 empty] | 01/19/2026 11:34:24.8539 | 3.4869452 | 800.14209 | 1956.2992 | 0.54820418 | -2.938741 | [10 empty] | 41664
[37 empty] | 01/19/2026 11:34:25.3539 | 3.4870863 | 800.203 | 1956.6993 | 0.5482263 | -2.9388599 | [10 empty] | 41664.5
[37 empty] | 01/19/2026 11:34:25.8539 | 3.4871123 | 800.06592 | 1957.0994 | 0.54824591 | -2.9388664 | [10 empty] | 41665
[37 empty] | 01/19/2026 11:34:26.3539 | 3.4870801 | 800.24878 | 1957.4995 | 0.54825413 | -2.9388261 | [10 empty] | 41665.5
[37 empty] | 01/19/2026 11:34:26.8539 | 3.4870958 | 800.30963 | 1957.8995 | 0.54825842 | -2.9388375 | [10 empty] | 41666
[37 empty] | 01/19/2026 11:34:27.3539 | 3.4871509 | 800.2334 | 1958.2997 | 0.54825878 | -2.9388921 | [10 empty] | 41666.5
[37 empty] | 01/19/2026 11:34:27.8539 | 3.4871347 | 800.26392 | 1958.6998 | 0.54826403 | -2.9388707 | [10 empty] | 41667
[37 empty] | 01/19/2026 11:34:28.3539 | 3.4871821 | 800.17255 | 1959.0999 | 0.54826206 | -2.93892 | [10 empty] | 41667.5
[37 empty] | 01/19/2026 11:34:28.8539 | 3.487226 | 800.27924 | 1959.5 | 0.54827332 | -2.9389527 | [10 empty] | 41668
[37 empty] | 01/19/2026 11:34:29.3539 | 3.4870536 | 800.2182 | 1959.9001 | 0.54828763 | -2.938766 | [10 empty] | 41668.5
[37 empty] | 01/19/2026 11:34:29.8539 | 3.4869978 | 800.24878 | 1960.3002 | 0.54830474 | -2.938693 | [10 empty] | 41669
[37 empty] | 01/19/2026 11:34:30.3539 | 3.4870892 | 800.06592 | 1960.7003 | 0.54831147 | -2.9387777 | [10 empty] | 41669.5
[37 empty] | 01/19/2026 11:34:30.8539 | 3.4870052 | 800.14209 | 1961.1005 | 0.54831094 | -2.9386942 | [10 empty] | 41670
[37 empty] | 01/19/2026 11:34:31.3539 | 3.4869604 | 800.12689 | 1961.5005 | 0.54832315 | -2.9386373 | [10 empty] | 41670.5
[37 empty] | 01/19/2026 11:34:31.8539 | 3.4869888 | 800.203 | 1961.9006 | 0.54833335 | -2.9386554 | [10 empty] | 41671
[37 empty] | 01/19/2026 11:34:32.3539 | 3.4870319 | 800.09644 | 1962.3008 | 0.54833853 | -2.9386935 | [10 empty] | 41671.5
[37 empty] | 01/19/2026 11:34:32.8539 | 3.4869468 | 800.17255 | 1962.7008 | 0.54833609 | -2.9386108 | [10 empty] | 41672
[37 empty] | 01/19/2026 11:34:33.3539 | 3.4869037 | 800.17261 | 1963.101 | 0.54834765 | -2.938556 | [10 empty] | 41672.5
[37 empty] | 01/19/2026 11:34:33.8539 | 3.4869981 | 800.08118 | 1963.5011 | 0.54835999 | -2.9386382 | [10 empty] | 41673
[37 empty] | 01/19/2026 11:34:34.3539 | 3.4869099 | 800.203 | 1963.9011 | 0.54836112 | -2.9385488 | [10 empty] | 41673.5
[37 empty] | 01/19/2026 11:34:34.8539 | 3.4868522 | 800.17261 | 1964.3013 | 0.54835975 | -2.9384923 | [10 empty] | 41674
[37 empty] | 01/19/2026 11:34:35.3539 | 3.4868698 | 800.26392 | 1964.7014 | 0.54834914 | -2.9385207 | [10 empty] | 41674.5
[37 empty] | 01/19/2026 11:34:35.8539 | 3.4868844 | 800.11157 | 1965.1016 | 0.54834944 | -2.938535 | [10 empty] | 41675
[37 empty] | 01/19/2026 11:34:36.3539 | 3.4868517 | 800.12689 | 1965.5017 | 0.54836118 | -2.9384906 | [10 empty] | 41675.5
[37 empty] | 01/19/2026 11:34:36.8539 | 3.4868524 | 800.203 | 1965.9019 | 0.54836917 | -2.9384832 | [10 empty] | 41676
[37 empty] | 01/19/2026 11:34:37.3539 | 3.486886 | 800.21826 | 1966.3019 | 0.54837811 | -2.938508 | [10 empty] | 41676.5
[37 empty] | 01/19/2026 11:34:37.8539 | 3.486953 | 800.40106 | 1966.702 | 0.54838687 | -2.9385662 | [10 empty] | 41677
[37 empty] | 01/19/2026 11:34:38.3539 | 3.4869356 | 800.26392 | 1967.1022 | 0.54839039 | -2.9385452 | [10 empty] | 41677.5
[37 empty] | 01/19/2026 11:34:38.8539 | 3.4868715 | 800.20306 | 1967.5023 | 0.54838997 | -2.9384816 | [10 empty] | 41678
[37 empty] | 01/19/2026 11:34:39.3539 | 3.486835 | 800.17255 | 1967.9025 | 0.54838341 | -2.9384515 | [10 empty] | 41678.5
[37 empty] | 01/19/2026 11:34:39.8539 | 3.4868348 | 800.30957 | 1968.3026 | 0.54837757 | -2.9384573 | [10 empty] | 41679
[37 empty] | 01/19/2026 11:34:40.3539 | 3.486799 | 800.27924 | 1968.7028 | 0.54837781 | -2.9384212 | [10 empty] | 41679.5
[37 empty] | 01/19/2026 11:34:40.8539 | 3.4867678 | 800.203 | 1969.1029 | 0.54838234 | -2.9383855 | [10 empty] | 41680
[37 empty] | 01/19/2026 11:34:41.3539 | 3.4867535 | 800.37054 | 1969.5029 | 0.54838252 | -2.9383709 | [10 empty] | 41680.5
[37 empty] | 01/19/2026 11:34:41.8539 | 3.4866786 | 800.43152 | 1969.9031 | 0.54837584 | -2.9383028 | [10 empty] | 41681
[37 empty] | 01/19/2026 11:34:42.3539 | 3.4865999 | 800.37054 | 1970.3032 | 0.54837555 | -2.9382243 | [10 empty] | 41681.5
[37 empty] | 01/19/2026 11:34:42.8539 | 3.4864523 | 800.34009 | 1970.7034 | 0.5483759 | -2.9380765 | [10 empty] | 41682
[37 empty] | 01/19/2026 11:34:43.3539 | 3.4863575 | 800.34009 | 1971.1035 | 0.54837322 | -2.9379842 | [10 empty] | 41682.5
[37 empty] | 01/19/2026 11:34:43.8539 | 3.4863508 | 800.24878 | 1971.5037 | 0.54837793 | -2.9379728 | [10 empty] | 41683
[37 empty] | 01/19/2026 11:34:44.3539 | 3.4863493 | 800.12689 | 1971.9038 | 0.5483849 | -2.9379644 | [10 empty] | 41683.5
[37 empty] | 01/19/2026 11:34:44.8539 | 3.4864023 | 800.18774 | 1972.304 | 0.54839593 | -2.9380064 | [10 empty] | 41684
[37 empty] | 01/19/2026 11:34:45.3539 | 3.4864235 | 800.37061 | 1972.7041 | 0.54839998 | -2.9380236 | [10 empty] | 41684.5
[37 empty] | 01/19/2026 11:34:45.8539 | 3.486367 | 800.35535 | 1973.1042 | 0.54839677 | -2.9379702 | [10 empty] | 41685
[37 empty] | 01/19/2026 11:34:46.3539 | 3.4863174 | 800.23346 | 1973.5044 | 0.54839128 | -2.9379261 | [10 empty] | 41685.5
[37 empty] | 01/19/2026 11:34:46.8539 | 3.4862504 | 800.2334 | 1973.9045 | 0.54840302 | -2.9378474 | [10 empty] | 41686
[37 empty] | 01/19/2026 11:34:47.3539 | 3.4863374 | 800.23346 | 1974.3046 | 0.5484159 | -2.9379215 | [10 empty] | 41686.5
[37 empty] | 01/19/2026 11:34:47.8539 | 3.486388 | 800.27924 | 1974.7047 | 0.5484243 | -2.9379637 | [10 empty] | 41687
[37 empty] | 01/19/2026 11:34:48.3539 | 3.4863768 | 800.08118 | 1975.1049 | 0.54842889 | -2.9379478 | [10 empty] | 41687.5
[37 empty] | 01/19/2026 11:34:48.8539 | 3.4863605 | 800.15735 | 1975.505 | 0.54843724 | -2.9379232 | [10 empty] | 41688
[37 empty] | 01/19/2026 11:34:49.3539 | 3.4863572 | 800.21826 | 1975.9052 | 0.54845452 | -2.9379027 | [10 empty] | 41688.5
[37 empty] | 01/19/2026 11:34:49.8539 | 3.4863482 | 800.27917 | 1976.3052 | 0.54845893 | -2.9378893 | [10 empty] | 41689
[37 empty] | 01/19/2026 11:34:50.3539 | 3.4863188 | 800.32489 | 1976.7053 | 0.54847163 | -2.9378471 | [10 empty] | 41689.5
[37 empty] | 01/19/2026 11:34:50.8539 | 3.4863689 | 800.12683 | 1977.1055 | 0.54848307 | -2.9378858 | [10 empty] | 41690
[37 empty] | 01/19/2026 11:34:51.3539 | 3.4863486 | 800.26392 | 1977.5056 | 0.54848945 | -2.9378593 | [10 empty] | 41690.5
[37 empty] | 01/19/2026 11:34:51.8539 | 3.4862235 | 800.18774 | 1977.9056 | 0.54848075 | -2.9377427 | [10 empty] | 41691
[37 empty] | 01/19/2026 11:34:52.3539 | 3.4862046 | 800.18774 | 1978.3058 | 0.54847533 | -2.9377294 | [10 empty] | 41691.5
[37 empty] | 01/19/2026 11:34:52.8539 | 3.4861665 | 800.21826 | 1978.7059 | 0.5484786 | -2.9376879 | [10 empty] | 41692
[37 empty] | 01/19/2026 11:34:53.3539 | 3.4861872 | 800.2182 | 1979.1061 | 0.54847699 | -2.9377103 | [10 empty] | 41692.5
[37 empty] | 01/19/2026 11:34:53.8539 | 3.486176 | 800.37061 | 1979.5062 | 0.54847091 | -2.937705 | [10 empty] | 41693
[37 empty] | 01/19/2026 11:34:54.3539 | 3.4860477 | 800.2334 | 1979.9063 | 0.54845774 | -2.9375901 | [10 empty] | 41693.5
[37 empty] | 01/19/2026 11:34:54.8539 | 3.4860852 | 800.21826 | 1980.3064 | 0.54844922 | -2.9376359 | [10 empty] | 41694
[37 empty] | 01/19/2026 11:34:55.3539 | 3.4860849 | 800.24878 | 1980.7065 | 0.54844588 | -2.937639 | [10 empty] | 41694.5
[37 empty] | 01/19/2026 11:34:55.8539 | 3.4860666 | 800.47717 | 1981.1067 | 0.54845327 | -2.9376132 | [10 empty] | 41695
[37 empty] | 01/19/2026 11:34:56.3539 | 3.4860296 | 800.50763 | 1981.5068 | 0.54845738 | -2.9375722 | [10 empty] | 41695.5
[37 empty] | 01/19/2026 11:34:56.8539 | 3.4859614 | 800.24878 | 1981.907 | 0.54845369 | -2.9375079 | [10 empty] | 41696
[37 empty] | 01/19/2026 11:34:57.3539 | 3.4858756 | 800.12683 | 1982.307 | 0.5484525 | -2.937423 | [10 empty] | 41696.5
[37 empty] | 01/19/2026 11:34:57.8539 | 3.485878 | 800.41626 | 1982.7072 | 0.54844964 | -2.9374285 | [10 empty] | 41697
[37 empty] | 01/19/2026 11:34:58.3539 | 3.4859252 | 800.18774 | 1983.1073 | 0.5484575 | -2.9374676 | [10 empty] | 41697.5
[37 empty] | 01/19/2026 11:34:58.8539 | 3.4859495 | 800.37061 | 1983.5074 | 0.54846472 | -2.9374847 | [10 empty] | 41698
[37 empty] | 01/19/2026 11:34:59.3539 | 3.4859862 | 800.27924 | 1983.9075 | 0.5484826 | -2.9375036 | [10 empty] | 41698.5
[37 empty] | 01/19/2026 11:34:59.8539 | 3.4859684 | 800.203 | 1984.3076 | 0.54849505 | -2.9374733 | [10 empty] | 41699
[37 empty] | 01/19/2026 11:35:00.3539 | 3.4860239 | 800.30957 | 1984.7078 | 0.54849601 | -2.9375279 | [10 empty] | 41699.5
[37 empty] | 01/19/2026 11:35:00.8539 | 3.4859831 | 800.24878 | 1985.1079 | 0.54849881 | -2.9374843 | [10 empty] | 41700
[37 empty] | 01/19/2026 11:35:01.3539 | 3.485961 | 800.26398 | 1985.5081 | 0.5484888 | -2.9374721 | [10 empty] | 41700.5
[37 empty] | 01/19/2026 11:35:01.8539 | 3.4858947 | 800.05066 | 1985.9081 | 0.54848045 | -2.9374142 | [10 empty] | 41701
[37 empty] | 01/19/2026 11:35:02.3539 | 3.4858162 | 800.2334 | 1986.3082 | 0.54849666 | -2.9373195 | [10 empty] | 41701.5
[37 empty] | 01/19/2026 11:35:02.8539 | 3.4858692 | 800.09637 | 1986.7084 | 0.54851055 | -2.9373586 | [10 empty] | 41702
[37 empty] | 01/19/2026 11:35:03.3539 | 3.4859431 | 800.24878 | 1987.1085 | 0.54853201 | -2.9374111 | [10 empty] | 41702.5
[37 empty] | 01/19/2026 11:35:03.8539 | 3.4859784 | 800.24872 | 1987.5087 | 0.54854459 | -2.9374337 | [10 empty] | 41703
[37 empty] | 01/19/2026 11:35:04.3539 | 3.4858928 | 800.26392 | 1987.9087 | 0.54854661 | -2.9373462 | [10 empty] | 41703.5
[37 empty] | 01/19/2026 11:35:04.8539 | 3.4858963 | 800.09637 | 1988.3088 | 0.54854327 | -2.9373531 | [10 empty] | 41704
[37 empty] | 01/19/2026 11:35:05.3539 | 3.4858961 | 800.17255 | 1988.709 | 0.5485307 | -2.9373653 | [10 empty] | 41704.5
[37 empty] | 01/19/2026 11:35:05.8539 | 3.4858782 | 800.17255 | 1989.1091 | 0.54852253 | -2.9373558 | [10 empty] | 41705
[37 empty] | 01/19/2026 11:35:06.3539 | 3.4858413 | 800.11157 | 1989.5092 | 0.54851335 | -2.9373279 | [10 empty] | 41705.5
[37 empty] | 01/19/2026 11:35:06.8539 | 3.4858043 | 800.12689 | 1989.9093 | 0.54851884 | -2.9372854 | [10 empty] | 41706
[37 empty] | 01/19/2026 11:35:07.3539 | 3.485707 | 800.14203 | 1990.3094 | 0.5485189 | -2.9371881 | [10 empty] | 41706.5
[37 empty] | 01/19/2026 11:35:07.8539 | 3.4857006 | 800.203 | 1990.7096 | 0.54853189 | -2.9371688 | [10 empty] | 41707
[37 empty] | 01/19/2026 11:35:08.3539 | 3.4856749 | 800.21826 | 1991.1096 | 0.54853618 | -2.9371388 | [10 empty] | 41707.5
[37 empty] | 01/19/2026 11:35:08.8539 | 3.4856467 | 800.12683 | 1991.5098 | 0.54854852 | -2.9370983 | [10 empty] | 41708
[37 empty] | 01/19/2026 11:35:09.3539 | 3.4856617 | 800.20306 | 1991.9099 | 0.5485658 | -2.9370959 | [10 empty] | 41708.5
[37 empty] | 01/19/2026 11:35:09.8539 | 3.4856796 | 800.29443 | 1992.3101 | 0.54857117 | -2.9371085 | [10 empty] | 41709
[37 empty] | 01/19/2026 11:35:10.3539 | 3.4856036 | 800.37061 | 1992.7102 | 0.5485602 | -2.9370434 | [10 empty] | 41709.5
[37 empty] | 01/19/2026 11:35:10.8539 | 3.485611 | 800.29437 | 1993.1104 | 0.5485605 | -2.9370506 | [10 empty] | 41710
[37 empty] | 01/19/2026 11:35:11.3539 | 3.4855742 | 800.17255 | 1993.5105 | 0.54856288 | -2.9370115 | [10 empty] | 41710.5
[37 empty] | 01/19/2026 11:35:11.8539 | 3.4855824 | 800.12689 | 1993.9105 | 0.54856217 | -2.9370203 | [10 empty] | 41711
[37 empty] | 01/19/2026 11:35:12.3539 | 3.4855533 | 800.29437 | 1994.3107 | 0.54856253 | -2.9369907 | [10 empty] | 41711.5
[37 empty] | 01/19/2026 11:35:12.8539 | 3.4855967 | 800.34009 | 1994.7108 | 0.54857415 | -2.9370224 | [10 empty] | 41712
[37 empty] | 01/19/2026 11:35:13.3539 | 3.4856126 | 800.17261 | 1995.111 | 0.54858708 | -2.9370255 | [10 empty] | 41712.5
[37 empty] | 01/19/2026 11:35:13.8539 | 3.4856544 | 800.08118 | 1995.5111 | 0.5486117 | -2.9370427 | [10 empty] | 41713
[37 empty] | 01/19/2026 11:35:14.3539 | 3.4856303 | 800.17255 | 1995.9113 | 0.54863709 | -2.9369931 | [10 empty] | 41713.5
[37 empty] | 01/19/2026 11:35:14.8539 | 3.485626 | 800.34009 | 1996.3114 | 0.54865545 | -2.9369705 | [10 empty] | 41714
[37 empty] | 01/19/2026 11:35:15.3539 | 3.4856853 | 800.40106 | 1996.7114 | 0.54866529 | -2.9370201 | [10 empty] | 41714.5
[37 empty] | 01/19/2026 11:35:15.8539 | 3.4856048 | 800.26392 | 1997.1116 | 0.54867041 | -2.9369342 | [10 empty] | 41715
[37 empty] | 01/19/2026 11:35:16.3539 | 3.4855516 | 800.34009 | 1997.5117 | 0.54868084 | -2.9368708 | [10 empty] | 41715.5
[37 empty] | 01/19/2026 11:35:16.8539 | 3.4855616 | 800.29437 | 1997.9119 | 0.54870158 | -2.9368601 | [10 empty] | 41716
[37 empty] | 01/19/2026 11:35:17.3539 | 3.4856296 | 800.29437 | 1998.312 | 0.5487166 | -2.936913 | [10 empty] | 41716.5
[37 empty] | 01/19/2026 11:35:17.8539 | 3.4855163 | 800.29443 | 1998.7122 | 0.5487206 | -2.9367957 | [10 empty] | 41717
[37 empty] | 01/19/2026 11:35:18.3539 | 3.4853952 | 800.12689 | 1999.1122 | 0.54871958 | -2.9366755 | [10 empty] | 41717.5
[37 empty] | 01/19/2026 11:35:18.8539 | 3.4852688 | 800.14203 | 1999.5123 | 0.54871917 | -2.9365497 | [10 empty] | 41718
[37 empty] | 01/19/2026 11:35:19.3539 | 3.4852126 | 800.12689 | 1999.9125 | 0.54872674 | -2.9364858 | [10 empty] | 41718.5
[37 empty] | 01/19/2026 11:35:19.8539 | 3.4851336 | 800.05066 | 2000.3126 | 0.54875809 | -2.9363756 | [10 empty] | 41719
[37 empty] | 01/19/2026 11:35:20.3539 | 3.4852762 | 800.23346 | 2000.7128 | 0.5488013 | -2.936475 | [10 empty] | 41719.5
[37 empty] | 01/19/2026 11:35:20.8539 | 3.4853203 | 799.92883 | 2001.1128 | 0.54884362 | -2.9364767 | [10 empty] | 41720
[37 empty] | 01/19/2026 11:35:21.3539 | 3.4853575 | 800.30963 | 2001.5129 | 0.54887986 | -2.9364777 | [10 empty] | 41720.5
[37 empty] | 01/19/2026 11:35:21.8539 | 3.4854662 | 800.26392 | 2001.9131 | 0.54892498 | -2.9365413 | [10 empty] | 41721
[37 empty] | 01/19/2026 11:35:22.3539 | 3.4854841 | 800.203 | 2002.3131 | 0.5489552 | -2.9365289 | [10 empty] | 41721.5
[37 empty] | 01/19/2026 11:35:22.8539 | 3.4854584 | 800.3858 | 2002.7133 | 0.54896778 | -2.9364905 | [10 empty] | 41722
[37 empty] | 01/19/2026 11:35:23.3539 | 3.4855547 | 800.2334 | 2003.1134 | 0.54899919 | -2.9365554 | [10 empty] | 41722.5
[37 empty] | 01/19/2026 11:35:23.8539 | 3.4856026 | 800.17255 | 2003.5135 | 0.5490222 | -2.9365804 | [10 empty] | 41723
[37 empty] | 01/19/2026 11:35:24.3539 | 3.4855676 | 800.27924 | 2003.9137 | 0.5490436 | -2.9365239 | [10 empty] | 41723.5
[37 empty] | 01/19/2026 11:35:24.8539 | 3.4855165 | 800.24872 | 2004.3137 | 0.54906327 | -2.9364533 | [10 empty] | 41724
[37 empty] | 01/19/2026 11:35:25.3539 | 3.4856272 | 800.12689 | 2004.7139 | 0.54908007 | -2.936547 | [10 empty] | 41724.5
[37 empty] | 01/19/2026 11:35:25.8539 | 3.4856918 | 800.24872 | 2005.114 | 0.54910582 | -2.9365859 | [10 empty] | 41725
[37 empty] | 01/19/2026 11:35:26.3539 | 3.4856989 | 800.203 | 2005.5142 | 0.54913217 | -2.9365668 | [10 empty] | 41725.5
[37 empty] | 01/19/2026 11:35:26.8539 | 3.485708 | 800.11163 | 2005.9142 | 0.54915786 | -2.9365501 | [10 empty] | 41726
[37 empty] | 01/19/2026 11:35:27.3539 | 3.4857864 | 800.23346 | 2006.3143 | 0.54917139 | -2.936615 | [10 empty] | 41726.5
[37 empty] | 01/19/2026 11:35:27.8539 | 3.485786 | 800.38574 | 2006.7145 | 0.54919684 | -2.936589 | [10 empty] | 41727
[37 empty] | 01/19/2026 11:35:28.3539 | 3.4857545 | 800.29437 | 2007.1146 | 0.54920965 | -2.9365449 | [10 empty] | 41727.5
[37 empty] | 01/19/2026 11:35:28.8539 | 3.4857225 | 800.24878 | 2007.5148 | 0.54921579 | -2.9365067 | [10 empty] | 41728
[37 empty] | 01/19/2026 11:35:29.3539 | 3.4857008 | 800.11157 | 2007.9148 | 0.5492242 | -2.9364767 | [10 empty] | 41728.5
[37 empty] | 01/19/2026 11:35:29.8539 | 3.4856744 | 800.15735 | 2008.3149 | 0.54923618 | -2.9364381 | [10 empty] | 41729
[37 empty] | 01/19/2026 11:35:30.3539 | 3.4856694 | 800.12683 | 2008.7151 | 0.54924232 | -2.9364271 | [10 empty] | 41729.5
[37 empty] | 01/19/2026 11:35:30.8539 | 3.4855506 | 800.17255 | 2009.1152 | 0.54925448 | -2.9362962 | [10 empty] | 41730
[37 empty] | 01/19/2026 11:35:31.3539 | 3.4854465 | 800.26392 | 2009.5153 | 0.54925942 | -2.936187 | [10 empty] | 41730.5
[37 empty] | 01/19/2026 11:35:31.8539 | 3.4854057 | 800.30957 | 2009.9154 | 0.5492661 | -2.9361396 | [10 empty] | 41731
[37 empty] | 01/19/2026 11:35:32.3539 | 3.4854004 | 800.26392 | 2010.3156 | 0.54927319 | -2.9361272 | [10 empty] | 41731.5
[37 empty] | 01/19/2026 11:35:32.8539 | 3.4852943 | 800.18781 | 2010.7157 | 0.54927462 | -2.9360197 | [10 empty] | 41732
[37 empty] | 01/19/2026 11:35:33.3539 | 3.4852657 | 800.17255 | 2011.1157 | 0.54926783 | -2.935998 | [10 empty] | 41732.5
[37 empty] | 01/19/2026 11:35:33.8539 | 3.4852061 | 800.24872 | 2011.5159 | 0.54926842 | -2.9359376 | [10 empty] | 41733
[37 empty] | 01/19/2026 11:35:34.3539 | 3.4852448 | 800.26392 | 2011.916 | 0.54927754 | -2.9359672 | [10 empty] | 41733.5
[37 empty] | 01/19/2026 11:35:34.8539 | 3.4851718 | 800.29443 | 2012.316 | 0.54928845 | -2.9358833 | [10 empty] | 41734
[37 empty] | 01/19/2026 11:35:35.3539 | 3.4851964 | 800.21826 | 2012.7162 | 0.54929358 | -2.9359028 | [10 empty] | 41734.5
[37 empty] | 01/19/2026 11:35:35.8539 | 3.4851646 | 800.37061 | 2013.1163 | 0.54930413 | -2.9358604 | [10 empty] | 41735
[37 empty] | 01/19/2026 11:35:36.3539 | 3.4851775 | 800.03546 | 2013.5165 | 0.54930604 | -2.9358716 | [10 empty] | 41735.5
[37 empty] | 01/19/2026 11:35:36.8539 | 3.4852366 | 800.43146 | 2013.9165 | 0.54930758 | -2.9359291 | [10 empty] | 41736
[37 empty] | 01/19/2026 11:35:37.3539 | 3.4851503 | 800.20306 | 2014.3167 | 0.54932463 | -2.9358258 | [10 empty] | 41736.5
[37 empty] | 01/19/2026 11:35:37.8539 | 3.4852588 | 800.09644 | 2014.7168 | 0.54934317 | -2.9359157 | [10 empty] | 41737
[37 empty] | 01/19/2026 11:35:38.3539 | 3.4851348 | 800.21826 | 2015.1169 | 0.54936385 | -2.935771 | [10 empty] | 41737.5
[37 empty] | 01/19/2026 11:35:38.8539 | 3.4851143 | 800.23346 | 2015.5171 | 0.5493691 | -2.9357452 | [10 empty] | 41738
[37 empty] | 01/19/2026 11:35:39.3539 | 3.4850976 | 800.32489 | 2015.9171 | 0.54938936 | -2.9357083 | [10 empty] | 41738.5
[37 empty] | 01/19/2026 11:35:39.8539 | 3.4850771 | 800.18774 | 2016.3173 | 0.54940653 | -2.9356706 | [10 empty] | 41739
[37 empty] | 01/19/2026 11:35:40.3539 | 3.4850578 | 800.27924 | 2016.7174 | 0.54942048 | -2.9356372 | [10 empty] | 41739.5
[37 empty] | 01/19/2026 11:35:40.8539 | 3.4849145 | 800.203 | 2017.1176 | 0.54942513 | -2.9354894 | [10 empty] | 41740
[37 empty] | 01/19/2026 11:35:41.3539 | 3.4849813 | 800.18774 | 2017.5177 | 0.54943627 | -2.935545 | [10 empty] | 41740.5
[37 empty] | 01/19/2026 11:35:41.8539 | 3.4849644 | 800.203 | 2017.9177 | 0.54945976 | -2.9355047 | [10 empty] | 41741
[37 empty] | 01/19/2026 11:35:42.3539 | 3.4848776 | 800.17261 | 2018.3179 | 0.54947901 | -2.9353986 | [10 empty] | 41741.5
[37 empty] | 01/19/2026 11:35:42.8539 | 3.4848347 | 800.14209 | 2018.718 | 0.54949033 | -2.9353445 | [10 empty] | 41742
[37 empty] | 01/19/2026 11:35:43.3539 | 3.4848642 | 800.2182 | 2019.118 | 0.54950702 | -2.9353571 | [10 empty] | 41742.5
[37 empty] | 01/19/2026 11:35:43.8539 | 3.4848783 | 800.18774 | 2019.5182 | 0.54951984 | -2.9353585 | [10 empty] | 41743
[37 empty] | 01/19/2026 11:35:44.3539 | 3.4847946 | 800.14209 | 2019.9183 | 0.54953015 | -2.9352646 | [10 empty] | 41743.5
[37 empty] | 01/19/2026 11:35:44.8539 | 3.4847796 | 800.15729 | 2020.3184 | 0.54954797 | -2.9352317 | [10 empty] | 41744
[37 empty] | 01/19/2026 11:35:45.3539 | 3.4848294 | 800.09637 | 2020.7185 | 0.54956484 | -2.9352646 | [10 empty] | 41744.5
[37 empty] | 01/19/2026 11:35:45.8539 | 3.4848237 | 800.15729 | 2021.1187 | 0.54957962 | -2.9352441 | [10 empty] | 41745
[37 empty] | 01/19/2026 11:35:46.3539 | 3.4847765 | 800.30957 | 2021.5187 | 0.54960215 | -2.9351745 | [10 empty] | 41745.5
[37 empty] | 01/19/2026 11:35:46.8539 | 3.4847572 | 800.17255 | 2021.9188 | 0.54961258 | -2.9351447 | [10 empty] | 41746
[37 empty] | 01/19/2026 11:35:47.3539 | 3.4847939 | 800.18774 | 2022.319 | 0.54961473 | -2.9351792 | [10 empty] | 41746.5
[37 empty] | 01/19/2026 11:35:47.8539 | 3.4847708 | 800.203 | 2022.719 | 0.54962063 | -2.9351501 | [10 empty] | 41747
[37 empty] | 01/19/2026 11:35:48.3539 | 3.4848213 | 800.27917 | 2023.1191 | 0.5496406 | -2.9351807 | [10 empty] | 41747.5
[37 empty] | 01/19/2026 11:35:48.8539 | 3.484889 | 800.11163 | 2023.5193 | 0.54966521 | -2.9352238 | [10 empty] | 41748
[37 empty] | 01/19/2026 11:35:49.3539 | 3.4847536 | 800.14209 | 2023.9194 | 0.54968226 | -2.9350715 | [10 empty] | 41748.5
[37 empty] | 01/19/2026 11:35:49.8539 | 3.4846931 | 800.14209 | 2024.3195 | 0.54967678 | -2.9350162 | [10 empty] | 41749
[37 empty] | 01/19/2026 11:35:50.3539 | 3.4845824 | 800.2334 | 2024.7196 | 0.54967535 | -2.934907 | [10 empty] | 41749.5
[37 empty] | 01/19/2026 11:35:50.8539 | 3.4846191 | 800.44672 | 2025.1198 | 0.54967463 | -2.9349444 | [10 empty] | 41750
[37 empty] | 01/19/2026 11:35:51.3539 | 3.4846065 | 800.34009 | 2025.5199 | 0.54967397 | -2.9349325 | [10 empty] | 41750.5
[37 empty] | 01/19/2026 11:35:51.8539 | 3.4845805 | 800.30957 | 2025.92 | 0.54968107 | -2.9348996 | [10 empty] | 41751
[37 empty] | 01/19/2026 11:35:52.3539 | 3.4844863 | 800.18774 | 2026.3202 | 0.54969978 | -2.9347866 | [10 empty] | 41751.5
[37 empty] | 01/19/2026 11:35:52.8539 | 3.4845376 | 800.30963 | 2026.7202 | 0.54971778 | -2.9348199 | [10 empty] | 41752
[37 empty] | 01/19/2026 11:35:53.3539 | 3.4844377 | 800.21826 | 2027.1204 | 0.54972595 | -2.9347117 | [10 empty] | 41752.5
[37 empty] | 01/19/2026 11:35:53.8539 | 3.484405 | 800.26392 | 2027.5205 | 0.54973507 | -2.93467 | [10 empty] | 41753
[37 empty] | 01/19/2026 11:35:54.3539 | 3.4845011 | 800.21826 | 2027.9207 | 0.54975742 | -2.9347436 | [10 empty] | 41753.5
[37 empty] | 01/19/2026 11:35:54.8539 | 3.4844766 | 800.20306 | 2028.3208 | 0.54976869 | -2.9347079 | [10 empty] | 41754
[37 empty] | 01/19/2026 11:35:55.3539 | 3.484436 | 800.27924 | 2028.7209 | 0.54978406 | -2.9346519 | [10 empty] | 41754.5
[37 empty] | 01/19/2026 11:35:55.8539 | 3.4843712 | 800.32489 | 2029.121 | 0.54980648 | -2.9345646 | [10 empty] | 41755
[37 empty] | 01/19/2026 11:35:56.3539 | 3.4843714 | 800.29437 | 2029.5211 | 0.54982829 | -2.9345431 | [10 empty] | 41755.5
[37 empty] | 01/19/2026 11:35:56.8539 | 3.4843256 | 800.23346 | 2029.9213 | 0.54983711 | -2.9344885 | [10 empty] | 41756
[37 empty] | 01/19/2026 11:35:57.3539 | 3.484386 | 800.2334 | 2030.3214 | 0.54984844 | -2.9345376 | [10 empty] | 41756.5
[37 empty] | 01/19/2026 11:35:57.8539 | 3.4843006 | 800.203 | 2030.7216 | 0.5498668 | -2.9344339 | [10 empty] | 41757
[37 empty] | 01/19/2026 11:35:58.3539 | 3.4843018 | 800.17255 | 2031.1217 | 0.54987907 | -2.9344227 | [10 empty] | 41757.5
[37 empty] | 01/19/2026 11:35:58.8539 | 3.4842823 | 800.26392 | 2031.5219 | 0.5498907 | -2.9343915 | [10 empty] | 41758
[37 empty] | 01/19/2026 11:35:59.3539 | 3.4842737 | 800.15729 | 2031.922 | 0.54989678 | -2.934377 | [10 empty] | 41758.5
[37 empty] | 01/19/2026 11:35:59.8539 | 3.4841988 | 800.24872 | 2032.322 | 0.54990721 | -2.9342916 | [10 empty] | 41759
[37 empty] | 01/19/2026 11:36:00.3539 | 3.4841659 | 800.18774 | 2032.7222 | 0.54992437 | -2.9342415 | [10 empty] | 41759.5
[37 empty] | 01/19/2026 11:36:00.8539 | 3.4842687 | 800.203 | 2033.1223 | 0.54994196 | -2.9343266 | [10 empty] | 41760
[37 empty] | 01/19/2026 11:36:01.3539 | 3.4841576 | 800.2334 | 2033.5225 | 0.5499559 | -2.9342017 | [10 empty] | 41760.5
[37 empty] | 01/19/2026 11:36:01.8539 | 3.4841404 | 800.26392 | 2033.9225 | 0.54996043 | -2.93418 | [10 empty] | 41761
[37 empty] | 01/19/2026 11:36:02.3539 | 3.484081 | 800.2182 | 2034.3226 | 0.549968 | -2.934113 | [10 empty] | 41761.5
[37 empty] | 01/19/2026 11:36:02.8539 | 3.4841526 | 800.2182 | 2034.7228 | 0.5499723 | -2.9341803 | [10 empty] | 41762
[37 empty] | 01/19/2026 11:36:03.3539 | 3.4841757 | 800.49243 | 2035.1229 | 0.54998147 | -2.9341941 | [10 empty] | 41762.5
[37 empty] | 01/19/2026 11:36:03.8539 | 3.4841132 | 800.20306 | 2035.5231 | 0.54998457 | -2.9341288 | [10 empty] | 41763
[37 empty] | 01/19/2026 11:36:04.3539 | 3.4841013 | 800.34009 | 2035.9231 | 0.54999804 | -2.9341033 | [10 empty] | 41763.5
[37 empty] | 01/19/2026 11:36:04.8539 | 3.4840655 | 800.12689 | 2036.3232 | 0.5500077 | -2.9340577 | [10 empty] | 41764
[37 empty] | 01/19/2026 11:36:05.3539 | 3.4840808 | 800.32489 | 2036.7234 | 0.55001527 | -2.9340656 | [10 empty] | 41764.5
[37 empty] | 01/19/2026 11:36:05.8539 | 3.4840465 | 800.20306 | 2037.1234 | 0.55002677 | -2.9340196 | [10 empty] | 41765
[37 empty] | 01/19/2026 11:36:06.3539 | 3.4840581 | 800.18774 | 2037.5236 | 0.55003262 | -2.9340255 | [10 empty] | 41765.5
[37 empty] | 01/19/2026 11:36:06.8539 | 3.4840081 | 800.2334 | 2037.9237 | 0.55004531 | -2.9339628 | [10 empty] | 41766
[37 empty] | 01/19/2026 11:36:07.3539 | 3.483952 | 800.21826 | 2038.3239 | 0.55005795 | -2.9338942 | [10 empty] | 41766.5
[37 empty] | 01/19/2026 11:36:07.8539 | 3.4838905 | 800.08118 | 2038.7239 | 0.55005974 | -2.9338307 | [10 empty] | 41767
[37 empty] | 01/19/2026 11:36:08.3539 | 3.4838204 | 800.23346 | 2039.124 | 0.55004793 | -2.9337726 | [10 empty] | 41767.5
[37 empty] | 01/19/2026 11:36:08.8539 | 3.4838088 | 800.30963 | 2039.5242 | 0.55004358 | -2.9337652 | [10 empty] | 41768
[37 empty] | 01/19/2026 11:36:09.3539 | 3.483829 | 800.08118 | 2039.9243 | 0.55005413 | -2.9337749 | [10 empty] | 41768.5
[37 empty] | 01/19/2026 11:36:09.8539 | 3.483855 | 800.26392 | 2040.3243 | 0.5500614 | -2.9337935 | [10 empty] | 41769
[37 empty] | 01/19/2026 11:36:10.3539 | 3.4837983 | 800.12683 | 2040.7245 | 0.55006909 | -2.9337292 | [10 empty] | 41769.5
[37 empty] | 01/19/2026 11:36:10.8539 | 3.4837494 | 800.24878 | 2041.1246 | 0.55007547 | -2.9336739 | [10 empty] | 41770
[37 empty] | 01/19/2026 11:36:11.3539 | 3.4836605 | 800.32495 | 2041.5248 | 0.5500769 | -2.9335835 | [10 empty] | 41770.5
[37 empty] | 01/19/2026 11:36:11.8539 | 3.4836016 | 800.34009 | 2041.9249 | 0.55007988 | -2.9335217 | [10 empty] | 41771
[37 empty] | 01/19/2026 11:36:12.3539 | 3.4836099 | 800.29437 | 2042.3251 | 0.55007792 | -2.933532 | [10 empty] | 41771.5
[37 empty] | 01/19/2026 11:36:12.8539 | 3.4835887 | 800.05072 | 2042.7252 | 0.55007619 | -2.9335124 | [10 empty] | 41772
[37 empty] | 01/19/2026 11:36:13.3539 | 3.4836612 | 800.21826 | 2043.1252 | 0.5500766 | -2.9335845 | [10 empty] | 41772.5
[37 empty] | 01/19/2026 11:36:13.8539 | 3.4835997 | 800.35535 | 2043.5254 | 0.55009115 | -2.9335084 | [10 empty] | 41773
[37 empty] | 01/19/2026 11:36:14.3539 | 3.4835336 | 800.34009 | 2043.9255 | 0.55010766 | -2.9334259 | [10 empty] | 41773.5
[37 empty] | 01/19/2026 11:36:14.8539 | 3.4835191 | 800.20306 | 2044.3257 | 0.55012876 | -2.9333904 | [10 empty] | 41774
[37 empty] | 01/19/2026 11:36:15.3539 | 3.4835491 | 800.27924 | 2044.7258 | 0.5501458 | -2.9334033 | [10 empty] | 41774.5
[37 empty] | 01/19/2026 11:36:15.8539 | 3.4835327 | 800.24872 | 2045.126 | 0.55015916 | -2.9333735 | [10 empty] | 41775
[37 empty] | 01/19/2026 11:36:16.3539 | 3.4834838 | 800.17261 | 2045.5261 | 0.55017018 | -2.9333136 | [10 empty] | 41775.5
[37 empty] | 01/19/2026 11:36:16.8539 | 3.4834471 | 800.09644 | 2045.9263 | 0.55017197 | -2.9332752 | [10 empty] | 41776
[37 empty] | 01/19/2026 11:36:17.3539 | 3.4834714 | 800.26392 | 2046.3264 | 0.55016303 | -2.9333084 | [10 empty] | 41776.5
[37 empty] | 01/19/2026 11:36:17.8539 | 3.4834037 | 800.17261 | 2046.7266 | 0.55015343 | -2.9332502 | [10 empty] | 41777
[37 empty] | 01/19/2026 11:36:18.3539 | 3.4834163 | 800.26392 | 2047.1266 | 0.55014706 | -2.9332693 | [10 empty] | 41777.5
[37 empty] | 01/19/2026 11:36:18.8539 | 3.4833603 | 800.12683 | 2047.5267 | 0.55014122 | -2.933219 | [10 empty] | 41778
[37 empty] | 01/19/2026 11:36:19.3539 | 3.4834092 | 800.24872 | 2047.9269 | 0.55014735 | -2.9332619 | [10 empty] | 41778.5
[37 empty] | 01/19/2026 11:36:19.8539 | 3.4833491 | 800.06592 | 2048.3271 | 0.5501461 | -2.933203 | [10 empty] | 41779
[37 empty] | 01/19/2026 11:36:20.3539 | 3.4832106 | 800.37061 | 2048.7271 | 0.55014628 | -2.9330642 | [10 empty] | 41779.5
[37 empty] | 01/19/2026 11:36:20.8539 | 3.4832447 | 800.03552 | 2049.1272 | 0.55015701 | -2.9330876 | [10 empty] | 41780
[37 empty] | 01/19/2026 11:36:21.3539 | 3.4831612 | 800.27917 | 2049.5273 | 0.55016118 | -2.9330001 | [10 empty] | 41780.5
[37 empty] | 01/19/2026 11:36:21.8539 | 3.4832082 | 800.30963 | 2049.9275 | 0.55017954 | -2.9330287 | [10 empty] | 41781
[37 empty] | 01/19/2026 11:36:22.3539 | 3.4832442 | 800.18774 | 2050.3276 | 0.55019021 | -2.933054 | [10 empty] | 41781.5
[37 empty] | 01/19/2026 11:36:22.8539 | 3.4831457 | 800.52295 | 2050.7278 | 0.5502044 | -2.9329414 | [10 empty] | 41782
[37 empty] | 01/19/2026 11:36:23.3539 | 3.4832125 | 800.35529 | 2051.1279 | 0.5502336 | -2.9329789 | [10 empty] | 41782.5
[37 empty] | 01/19/2026 11:36:23.8539 | 3.4832592 | 800.12683 | 2051.5281 | 0.55025923 | -2.9329998 | [10 empty] | 41783
[37 empty] | 01/19/2026 11:36:24.3539 | 3.4832273 | 800.203 | 2051.9282 | 0.55027562 | -2.9329517 | [10 empty] | 41783.5
[37 empty] | 01/19/2026 11:36:24.8539 | 3.4832168 | 800.03546 | 2052.3284 | 0.55027819 | -2.9329386 | [10 empty] | 41784
[37 empty] | 01/19/2026 11:36:25.3539 | 3.4830995 | 800.11157 | 2052.7285 | 0.55027723 | -2.9328222 | [10 empty] | 41784.5
[37 empty] | 01/19/2026 11:36:25.8539 | 3.4831235 | 800.12683 | 2053.1287 | 0.55029362 | -2.9328299 | [10 empty] | 41785
[37 empty] | 01/19/2026 11:36:26.3539 | 3.4831376 | 800.44678 | 2053.5286 | 0.55030954 | -2.9328279 | [10 empty] | 41785.5
[37 empty] | 01/19/2026 11:36:26.8539 | 3.4831302 | 800.12689 | 2053.9287 | 0.55031472 | -2.9328156 | [10 empty] | 41786
[37 empty] | 01/19/2026 11:36:27.3539 | 3.4830315 | 800.30957 | 2054.3289 | 0.55031496 | -2.9327166 | [10 empty] | 41786.5
[37 empty] | 01/19/2026 11:36:27.8539 | 3.4830036 | 800.27924 | 2054.729 | 0.55032313 | -2.9326806 | [10 empty] | 41787
[37 empty] | 01/19/2026 11:36:28.3539 | 3.4829745 | 800.26392 | 2055.1292 | 0.55033219 | -2.9326425 | [10 empty] | 41787.5
[37 empty] | 01/19/2026 11:36:28.8539 | 3.4829998 | 800.40106 | 2055.5293 | 0.55033791 | -2.932662 | [10 empty] | 41788
[37 empty] | 01/19/2026 11:36:29.3539 | 3.4830091 | 800.27917 | 2055.9294 | 0.55033571 | -2.9326735 | [10 empty] | 41788.5
[37 empty] | 01/19/2026 11:36:29.8539 | 3.4829586 | 800.14203 | 2056.3296 | 0.55034918 | -2.9326093 | [10 empty] | 41789
[37 empty] | 01/19/2026 11:36:30.3539 | 3.4828787 | 800.20306 | 2056.7297 | 0.55035168 | -2.9325271 | [10 empty] | 41789.5
[37 empty] | 01/19/2026 11:36:30.8539 | 3.4827693 | 800.20306 | 2057.1299 | 0.55035973 | -2.9324095 | [10 empty] | 41790
[37 empty] | 01/19/2026 11:36:31.3539 | 3.4827738 | 800.24878 | 2057.53 | 0.55037481 | -2.932399 | [10 empty] | 41790.5
[37 empty] | 01/19/2026 11:36:31.8539 | 3.4829354 | 800.41626 | 2057.9302 | 0.55039763 | -2.9325378 | [10 empty] | 41791
[37 empty] | 01/19/2026 11:36:32.3539 | 3.4830065 | 800.41626 | 2058.3303 | 0.55041683 | -2.9325895 | [10 empty] | 41791.5
[37 empty] | 01/19/2026 11:36:32.8539 | 3.4829555 | 800.43152 | 2058.7302 | 0.55042207 | -2.9325335 | [10 empty] | 41792
[37 empty] | 01/19/2026 11:36:33.3539 | 3.4829135 | 800.32495 | 2059.1304 | 0.55040872 | -2.9325049 | [10 empty] | 41792.5
[37 empty] | 01/19/2026 11:36:33.8539 | 3.4828207 | 800.21826 | 2059.5305 | 0.55039835 | -2.9324224 | [10 empty] | 41793
[37 empty] | 01/19/2026 11:36:34.3539 | 3.4827719 | 800.11157 | 2059.9307 | 0.55039817 | -2.9323738 | [10 empty] | 41793.5
[37 empty] | 01/19/2026 11:36:34.8539 | 3.4827259 | 800.17261 | 2060.3308 | 0.55040795 | -2.932318 | [10 empty] | 41794
[37 empty] | 01/19/2026 11:36:35.3539 | 3.4827552 | 800.20306 | 2060.731 | 0.55042064 | -2.9323344 | [10 empty] | 41794.5
[37 empty] | 01/19/2026 11:36:35.8539 | 3.4828086 | 800.203 | 2061.1311 | 0.55043274 | -2.9323759 | [10 empty] | 41795
[37 empty] | 01/19/2026 11:36:36.3539 | 3.4826984 | 800.30963 | 2061.5313 | 0.55043572 | -2.9322627 | [10 empty] | 41795.5
[37 empty] | 01/19/2026 11:36:36.8539 | 3.482657 | 800.2334 | 2061.9312 | 0.55044097 | -2.9322159 | [10 empty] | 41796
[37 empty] | 01/19/2026 11:36:37.3539 | 3.482558 | 800.27917 | 2062.3313 | 0.55045384 | -2.9321041 | [10 empty] | 41796.5
[37 empty] | 01/19/2026 11:36:37.8539 | 3.4824138 | 800.34009 | 2062.7314 | 0.55047357 | -2.9319403 | [10 empty] | 41797
[37 empty] | 01/19/2026 11:36:38.3539 | 3.4823518 | 800.29443 | 2063.1316 | 0.55046946 | -2.9318824 | [10 empty] | 41797.5
[37 empty] | 01/19/2026 11:36:38.8539 | 3.4823933 | 800.06592 | 2063.5317 | 0.55046749 | -2.9319258 | [10 empty] | 41798
[37 empty] | 01/19/2026 11:36:39.3539 | 3.4824202 | 800.02026 | 2063.9319 | 0.55048275 | -2.9319375 | [10 empty] | 41798.5
[37 empty] | 01/19/2026 11:36:39.8539 | 3.4824827 | 800.203 | 2064.332 | 0.55051297 | -2.9319696 | [10 empty] | 41799
[37 empty] | 01/19/2026 11:36:40.3539 | 3.4824948 | 800.12683 | 2064.7322 | 0.55055189 | -2.9319429 | [10 empty] | 41799.5
[37 empty] | 01/19/2026 11:36:40.8539 | 3.4825358 | 800.03552 | 2065.1323 | 0.55058676 | -2.9319491 | [10 empty] | 41800
[37 empty] | 01/19/2026 11:36:41.3539 | 3.4825556 | 800.24878 | 2065.5325 | 0.55060309 | -2.9319525 | [10 empty] | 41800.5
[37 empty] | 01/19/2026 11:36:41.8539 | 3.4825599 | 800.37061 | 2065.9324 | 0.55061418 | -2.9319458 | [10 empty] | 41801
[37 empty] | 01/19/2026 11:36:42.3539 | 3.4825604 | 800.27917 | 2066.3325 | 0.55063385 | -2.9319265 | [10 empty] | 41801.5
[37 empty] | 01/19/2026 11:36:42.8539 | 3.4825537 | 800.29443 | 2066.7327 | 0.55065411 | -2.9318995 | [10 empty] | 41802
[37 empty] | 01/19/2026 11:36:43.3539 | 3.4825718 | 800.26392 | 2067.1328 | 0.55067664 | -2.9318953 | [10 empty] | 41802.5
[37 empty] | 01/19/2026 11:36:43.8539 | 3.4825537 | 800.21826 | 2067.533 | 0.5507049 | -2.9318488 | [10 empty] | 41803
[37 empty] | 01/19/2026 11:36:44.3539 | 3.4824615 | 800.40106 | 2067.9331 | 0.55073708 | -2.9317243 | [10 empty] | 41803.5
[37 empty] | 01/19/2026 11:36:44.8539 | 3.4824677 | 800.17255 | 2068.3333 | 0.55076241 | -2.9317052 | [10 empty] | 41804
[37 empty] | 01/19/2026 11:36:45.3539 | 3.4824333 | 800.15735 | 2068.7334 | 0.5507834 | -2.9316499 | [10 empty] | 41804.5
[37 empty] | 01/19/2026 11:36:45.8539 | 3.4824541 | 800.21826 | 2069.1335 | 0.55080503 | -2.931649 | [10 empty] | 41805
[37 empty] | 01/19/2026 11:36:46.3539 | 3.482363 | 800.29443 | 2069.5337 | 0.5508194 | -2.9315436 | [10 empty] | 41805.5
[37 empty] | 01/19/2026 11:36:46.8539 | 3.4823434 | 800.15735 | 2069.9336 | 0.55083221 | -2.9315112 | [10 empty] | 41806
[37 empty] | 01/19/2026 11:36:47.3539 | 3.4823546 | 800.27917 | 2070.3337 | 0.55084181 | -2.9315128 | [10 empty] | 41806.5
[37 empty] | 01/19/2026 11:36:47.8539 | 3.4823558 | 800.23346 | 2070.7339 | 0.5508604 | -2.9314954 | [10 empty] | 41807
[37 empty] | 01/19/2026 11:36:48.3539 | 3.4823372 | 800.29443 | 2071.134 | 0.55088687 | -2.9314504 | [10 empty] | 41807.5
[37 empty] | 01/19/2026 11:36:48.8539 | 3.4823649 | 800.12683 | 2071.5342 | 0.55091053 | -2.9314544 | [10 empty] | 41808
[37 empty] | 01/19/2026 11:36:49.3539 | 3.4823248 | 800.12689 | 2071.9343 | 0.55092341 | -2.9314015 | [10 empty] | 41808.5
[37 empty] | 01/19/2026 11:36:49.8539 | 3.4823105 | 800.05066 | 2072.3345 | 0.5509308 | -2.9313798 | [10 empty] | 41809
[37 empty] | 01/19/2026 11:36:50.3539 | 3.482223 | 800.14209 | 2072.7346 | 0.55093259 | -2.9312904 | [10 empty] | 41809.5
[37 empty] | 01/19/2026 11:36:50.8539 | 3.4822664 | 800.17255 | 2073.1345 | 0.55094314 | -2.9313233 | [10 empty] | 41810
[37 empty] | 01/19/2026 11:36:51.3539 | 3.4822898 | 800.08118 | 2073.5347 | 0.55095917 | -2.9313307 | [10 empty] | 41810.5
[37 empty] | 01/19/2026 11:36:51.8539 | 3.482336 | 800.24872 | 2073.9348 | 0.55098641 | -2.9313498 | [10 empty] | 41811
[37 empty] | 01/19/2026 11:36:52.3539 | 3.4823275 | 800.27924 | 2074.335 | 0.55100667 | -2.9313207 | [10 empty] | 41811.5
[37 empty] | 01/19/2026 11:36:52.8539 | 3.4823573 | 800.23346 | 2074.7351 | 0.55101818 | -2.931339 | [10 empty] | 41812
[37 empty] | 01/19/2026 11:36:53.3539 | 3.4822941 | 800.03552 | 2075.135 | 0.55102545 | -2.9312687 | [10 empty] | 41812.5
[37 empty] | 01/19/2026 11:36:53.8539 | 3.4823201 | 800.18774 | 2075.5352 | 0.551027 | -2.931293 | [10 empty] | 41813
[37 empty] | 01/19/2026 11:36:54.3539 | 3.4823048 | 800.14209 | 2075.9353 | 0.55103284 | -2.931272 | [10 empty] | 41813.5
[37 empty] | 01/19/2026 11:36:54.8539 | 3.4823523 | 800.17261 | 2076.3354 | 0.55104816 | -2.9313042 | [10 empty] | 41814
[37 empty] | 01/19/2026 11:36:55.3539 | 3.4823675 | 800.09637 | 2076.7356 | 0.55107039 | -2.9312971 | [10 empty] | 41814.5
[37 empty] | 01/19/2026 11:36:55.8539 | 3.4823911 | 800.24872 | 2077.1355 | 0.55108714 | -2.931304 | [10 empty] | 41815
[37 empty] | 01/19/2026 11:36:56.3539 | 3.4822645 | 800.14209 | 2077.5356 | 0.55110437 | -2.9311602 | [10 empty] | 41815.5
[37 empty] | 01/19/2026 11:36:56.8539 | 3.4822376 | 800.23346 | 2077.9358 | 0.55112219 | -2.9311154 | [10 empty] | 41816
[37 empty] | 01/19/2026 11:36:57.3539 | 3.4821692 | 800.30957 | 2078.3359 | 0.55113763 | -2.9310315 | [10 empty] | 41816.5
[37 empty] | 01/19/2026 11:36:57.8539 | 3.482198 | 800.30957 | 2078.7361 | 0.55114961 | -2.9310484 | [10 empty] | 41817
[37 empty] | 01/19/2026 11:36:58.3539 | 3.4821465 | 800.2334 | 2079.136 | 0.55115944 | -2.9309871 | [10 empty] | 41817.5
[37 empty] | 01/19/2026 11:36:58.8539 | 3.4821756 | 800.03552 | 2079.5361 | 0.55116576 | -2.9310098 | [10 empty] | 41818
[37 empty] | 01/19/2026 11:36:59.3539 | 3.4821897 | 800.15735 | 2079.9363 | 0.55118299 | -2.9310067 | [10 empty] | 41818.5
[37 empty] | 01/19/2026 11:36:59.8539 | 3.4821124 | 800.203 | 2080.3364 | 0.55119157 | -2.9309208 | [10 empty] | 41819
[37 empty] | 01/19/2026 11:37:00.3539 | 3.481998 | 800.29443 | 2080.7363 | 0.55119407 | -2.930804 | [10 empty] | 41819.5
[37 empty] | 01/19/2026 11:37:00.8539 | 3.4819779 | 800.15729 | 2081.1365 | 0.55120862 | -2.9307694 | [10 empty] | 41820
[37 empty] | 01/19/2026 11:37:01.3539 | 3.48208 | 800.03552 | 2081.5366 | 0.55122012 | -2.9308598 | [10 empty] | 41820.5
[37 empty] | 01/19/2026 11:37:01.8539 | 3.4821563 | 800.27917 | 2081.9368 | 0.55123329 | -2.930923 | [10 empty] | 41821
[37 empty] | 01/19/2026 11:37:02.3539 | 3.4820819 | 800.203 | 2082.3367 | 0.55124545 | -2.9308364 | [10 empty] | 41821.5
[37 empty] | 01/19/2026 11:37:02.8539 | 3.4820628 | 800.15735 | 2082.7368 | 0.55126131 | -2.9308016 | [10 empty] | 41822
[37 empty] | 01/19/2026 11:37:03.3539 | 3.48208 | 800.15735 | 2083.137 | 0.55127364 | -2.9308064 | [10 empty] | 41822.5
[37 empty] | 01/19/2026 11:37:03.8539 | 3.4819241 | 800.11157 | 2083.5371 | 0.55128956 | -2.9306345 | [10 empty] | 41823
[37 empty] | 01/19/2026 11:37:04.3539 | 3.4819813 | 800.20306 | 2083.937 | 0.55132276 | -2.9306586 | [10 empty] | 41823.5
[37 empty] | 01/19/2026 11:37:04.8539 | 3.4820352 | 800.18774 | 2084.3372 | 0.55135435 | -2.9306808 | [10 empty] | 41824
[37 empty] | 01/19/2026 11:37:05.3539 | 3.4821489 | 800.24872 | 2084.7373 | 0.55138206 | -2.9307668 | [10 empty] | 41824.5
[37 empty] | 01/19/2026 11:37:05.8539 | 3.4822779 | 800.08118 | 2085.1375 | 0.5514065 | -2.9308715 | [10 empty] | 41825
[37 empty] | 01/19/2026 11:37:06.3539 | 3.482295 | 800.0202 | 2085.5374 | 0.55142844 | -2.9308665 | [10 empty] | 41825.5
[37 empty] | 01/19/2026 11:37:06.8539 | 3.4822788 | 800.08118 | 2085.9375 | 0.55144441 | -2.9308345 | [10 empty] | 41826
[37 empty] | 01/19/2026 11:37:07.3539 | 3.4823532 | 800.20306 | 2086.3376 | 0.55145359 | -2.9308996 | [10 empty] | 41826.5
[37 empty] | 01/19/2026 11:37:07.8539 | 3.4823759 | 799.92889 | 2086.7375 | 0.55146462 | -2.9309113 | [10 empty] | 41827
[37 empty] | 01/19/2026 11:37:08.3539 | 3.4823749 | 800.30963 | 2087.1377 | 0.55148822 | -2.9308867 | [10 empty] | 41827.5
[37 empty] | 01/19/2026 11:37:08.8539 | 3.4823308 | 800.12683 | 2087.5378 | 0.55150735 | -2.9308236 | [10 empty] | 41828
[37 empty] | 01/19/2026 11:37:09.3539 | 3.482275 | 800.08118 | 2087.938 | 0.55152547 | -2.9307497 | [10 empty] | 41828.5
[37 empty] | 01/19/2026 11:37:09.8539 | 3.4821529 | 800.12683 | 2088.3379 | 0.55154049 | -2.9306126 | [10 empty] | 41829
[37 empty] | 01/19/2026 11:37:10.3539 | 3.482142 | 800.30957 | 2088.738 | 0.55155361 | -2.9305882 | [10 empty] | 41829.5
[37 empty] | 01/19/2026 11:37:10.8539 | 3.4821465 | 800.27917 | 2089.1382 | 0.55156201 | -2.9305844 | [10 empty] | 41830
[37 empty] | 01/19/2026 11:37:11.3539 | 3.4821606 | 800.06592 | 2089.5383 | 0.55157828 | -2.9305823 | [10 empty] | 41830.5
[37 empty] | 01/19/2026 11:37:11.8539 | 3.4821701 | 800.03546 | 2089.9382 | 0.5515998 | -2.9305704 | [10 empty] | 41831
[37 empty] | 01/19/2026 11:37:12.3539 | 3.4821689 | 800.18774 | 2090.3384 | 0.55161977 | -2.9305491 | [10 empty] | 41831.5
[37 empty] | 01/19/2026 11:37:12.8539 | 3.4821739 | 800.11157 | 2090.7385 | 0.55163556 | -2.9305384 | [10 empty] | 41832
[37 empty] | 01/19/2026 11:37:13.3539 | 3.4821584 | 800.17255 | 2091.1387 | 0.5516448 | -2.9305136 | [10 empty] | 41832.5
[37 empty] | 01/19/2026 11:37:13.8539 | 3.482255 | 800.18774 | 2091.5386 | 0.55165422 | -2.9306006 | [10 empty] | 41833
[37 empty] | 01/19/2026 11:37:14.3539 | 3.4822545 | 800.08118 | 2091.9387 | 0.55167478 | -2.9305797 | [10 empty] | 41833.5
[37 empty] | 01/19/2026 11:37:14.8539 | 3.482203 | 800.15729 | 2092.3389 | 0.55168259 | -2.9305205 | [10 empty] | 41834
[37 empty] | 01/19/2026 11:37:15.3539 | 3.4821341 | 800.32489 | 2092.7388 | 0.55168885 | -2.9304452 | [10 empty] | 41834.5
[37 empty] | 01/19/2026 11:37:15.8539 | 3.4822102 | 800.2334 | 2093.1389 | 0.55169857 | -2.9305115 | [10 empty] | 41835
[37 empty] | 01/19/2026 11:37:16.3539 | 3.4822347 | 800.11163 | 2093.5391 | 0.55171472 | -2.9305201 | [10 empty] | 41835.5
[37 empty] | 01/19/2026 11:37:16.8539 | 3.4823353 | 800.15729 | 2093.9392 | 0.55173349 | -2.9306018 | [10 empty] | 41836
[37 empty] | 01/19/2026 11:37:17.3539 | 3.4823167 | 800.03552 | 2094.3391 | 0.55175376 | -2.930563 | [10 empty] | 41836.5
[37 empty] | 01/19/2026 11:37:17.8539 | 3.4822693 | 800.21826 | 2094.7393 | 0.55176175 | -2.9305074 | [10 empty] | 41837
[37 empty] | 01/19/2026 11:37:18.3539 | 3.4821582 | 800.12683 | 2095.1394 | 0.55177456 | -2.9303837 | [10 empty] | 41837.5
[37 empty] | 01/19/2026 11:37:18.8539 | 3.4820189 | 800.27917 | 2095.5393 | 0.55178899 | -2.9302299 | [10 empty] | 41838
[37 empty] | 01/19/2026 11:37:19.3539 | 3.481957 | 800.24872 | 2095.9395 | 0.55180252 | -2.9301543 | [10 empty] | 41838.5
[37 empty] | 01/19/2026 11:37:19.8539 | 3.4820261 | 800.18774 | 2096.3396 | 0.5518266 | -2.9301994 | [10 empty] | 41839
[37 empty] | 01/19/2026 11:37:20.3539 | 3.4819672 | 799.95929 | 2096.7395 | 0.55185217 | -2.930115 | [10 empty] | 41839.5
[37 empty] | 01/19/2026 11:37:20.8539 | 3.4818828 | 800.37061 | 2097.1396 | 0.55187488 | -2.9300079 | [10 empty] | 41840
[37 empty] | 01/19/2026 11:37:21.3539 | 3.4818056 | 800.05066 | 2097.5398 | 0.551898 | -2.9299076 | [10 empty] | 41840.5
[37 empty] | 01/19/2026 11:37:21.8539 | 3.4817781 | 800.17255 | 2097.9399 | 0.55191928 | -2.9298589 | [10 empty] | 41841
[37 empty] | 01/19/2026 11:37:22.3539 | 3.4817863 | 800.203 | 2098.3398 | 0.55193508 | -2.9298511 | [10 empty] | 41841.5
[37 empty] | 01/19/2026 11:37:22.8539 | 3.4817924 | 800.11157 | 2098.74 | 0.55195135 | -2.929841 | [10 empty] | 41842
[37 empty] | 01/19/2026 11:37:23.3539 | 3.4818583 | 800.11163 | 2099.1401 | 0.55196786 | -2.9298904 | [10 empty] | 41842.5
[37 empty] | 01/19/2026 11:37:23.8539 | 3.4817691 | 800.18774 | 2099.5403 | 0.55198145 | -2.9297876 | [10 empty] | 41843
[37 empty] | 01/19/2026 11:37:24.3539 | 3.4817169 | 800.17255 | 2099.9402 | 0.55199164 | -2.9297252 | [10 empty] | 41843.5
[37 empty] | 01/19/2026 11:37:24.8539 | 3.4817207 | 800.23346 | 2100.3403 | 0.55200523 | -2.9297154 | [10 empty] | 41844
[37 empty] | 01/19/2026 11:37:25.3539 | 3.4816904 | 800.05072 | 2100.7405 | 0.55202347 | -2.929667 | [10 empty] | 41844.5
[37 empty] | 01/19/2026 11:37:25.8539 | 3.4816322 | 800.09637 | 2101.1404 | 0.55204171 | -2.9295905 | [10 empty] | 41845
[37 empty] | 01/19/2026 11:37:26.3539 | 3.4815862 | 800.14203 | 2101.5405 | 0.55205768 | -2.9295285 | [10 empty] | 41845.5
[37 empty] | 01/19/2026 11:37:26.8539 | 3.4815779 | 800.09644 | 2101.9407 | 0.55207592 | -2.929502 | [10 empty] | 41846
[37 empty] | 01/19/2026 11:37:27.3539 | 3.4815788 | 800.2182 | 2102.3406 | 0.5520829 | -2.9294958 | [10 empty] | 41846.5
[37 empty] | 01/19/2026 11:37:27.8539 | 3.4816656 | 800.17261 | 2102.7407 | 0.55209893 | -2.9295666 | [10 empty] | 41847
[37 empty] | 01/19/2026 11:37:28.3539 | 3.4816098 | 800.17261 | 2103.1406 | 0.55211139 | -2.9294984 | [10 empty] | 41847.5
[37 empty] | 01/19/2026 11:37:28.8539 | 3.4816532 | 799.98975 | 2103.5408 | 0.55212992 | -2.9295232 | [10 empty] | 41848
[37 empty] | 01/19/2026 11:37:29.3539 | 3.4815819 | 799.86786 | 2103.9409 | 0.55214745 | -2.9294345 | [10 empty] | 41848.5
[37 empty] | 01/19/2026 11:37:29.8539 | 3.4815209 | 800.27917 | 2104.3408 | 0.55215853 | -2.9293623 | [10 empty] | 41849
[37 empty] | 01/19/2026 11:37:30.3539 | 3.4815028 | 800.06592 | 2104.741 | 0.55217415 | -2.9293287 | [10 empty] | 41849.5
[37 empty] | 01/19/2026 11:37:30.8539 | 3.4814935 | 800.08118 | 2105.1411 | 0.55218494 | -2.9293087 | [10 empty] | 41850
[37 empty] | 01/19/2026 11:37:31.3539 | 3.4815261 | 799.95935 | 2105.541 | 0.55220437 | -2.9293218 | [10 empty] | 41850.5
[37 empty] | 01/19/2026 11:37:31.8539 | 3.4815447 | 800.32489 | 2105.9412 | 0.55222923 | -2.9293156 | [10 empty] | 41851
[37 empty] | 01/19/2026 11:37:32.3539 | 3.4815679 | 800.06592 | 2106.3413 | 0.5522458 | -2.929322 | [10 empty] | 41851.5
[37 empty] | 01/19/2026 11:37:32.8539 | 3.4815245 | 800.15735 | 2106.7412 | 0.55226004 | -2.9292645 | [10 empty] | 41852
[37 empty] | 01/19/2026 11:37:33.3539 | 3.4814246 | 800.05066 | 2107.1414 | 0.55227226 | -2.9291523 | [10 empty] | 41852.5
[37 empty] | 01/19/2026 11:37:33.8539 | 3.4814353 | 800.03552 | 2107.5415 | 0.55229384 | -2.9291415 | [10 empty] | 41853
[37 empty] | 01/19/2026 11:37:34.3539 | 3.4814639 | 800.20306 | 2107.9414 | 0.55231422 | -2.9291496 | [10 empty] | 41853.5
[37 empty] | 01/19/2026 11:37:34.8539 | 3.481468 | 800.17261 | 2108.3416 | 0.55233103 | -2.929137 | [10 empty] | 41854
[37 empty] | 01/19/2026 11:37:35.3539 | 3.4814467 | 800.24872 | 2108.7415 | 0.55235004 | -2.9290967 | [10 empty] | 41854.5
[37 empty] | 01/19/2026 11:37:35.8539 | 3.4813766 | 800.06592 | 2109.1416 | 0.55235833 | -2.9290183 | [10 empty] | 41855
[37 empty] | 01/19/2026 11:37:36.3539 | 3.4813559 | 800.08118 | 2109.5417 | 0.55237794 | -2.928978 | [10 empty] | 41855.5
[37 empty] | 01/19/2026 11:37:36.8539 | 3.4813585 | 800.005 | 2109.9417 | 0.55240047 | -2.9289579 | [10 empty] | 41856
[37 empty] | 01/19/2026 11:37:37.3539 | 3.4813457 | 799.98975 | 2110.3418 | 0.55241525 | -2.9289303 | [10 empty] | 41856.5
[37 empty] | 01/19/2026 11:37:37.8539 | 3.4813511 | 800.12683 | 2110.7419 | 0.55243129 | -2.9289198 | [10 empty] | 41857
[37 empty] | 01/19/2026 11:37:38.3539 | 3.4813409 | 800.34009 | 2111.1418 | 0.55245095 | -2.92889 | [10 empty] | 41857.5
[37 empty] | 01/19/2026 11:37:38.8539 | 3.4813519 | 800.17261 | 2111.542 | 0.55245495 | -2.9288969 | [10 empty] | 41858
[37 empty] | 01/19/2026 11:37:39.3539 | 3.4813204 | 800.05066 | 2111.9421 | 0.55246508 | -2.9288554 | [10 empty] | 41858.5
[37 empty] | 01/19/2026 11:37:39.8539 | 3.4813502 | 800.23346 | 2112.342 | 0.5524841 | -2.9288661 | [10 empty] | 41859
[37 empty] | 01/19/2026 11:37:40.3539 | 3.4812646 | 799.91364 | 2112.7422 | 0.55250114 | -2.9287634 | [10 empty] | 41859.5
[37 empty] | 01/19/2026 11:37:40.8539 | 3.4812677 | 800.06592 | 2113.1421 | 0.55251336 | -2.9287543 | [10 empty] | 41860
[37 empty] | 01/19/2026 11:37:41.3539 | 3.4812453 | 800.29437 | 2113.5422 | 0.55253124 | -2.928714 | [10 empty] | 41860.5
[37 empty] | 01/19/2026 11:37:41.8539 | 3.4811342 | 800.08118 | 2113.9424 | 0.55254388 | -2.9285903 | [10 empty] | 41861
[37 empty] | 01/19/2026 11:37:42.3539 | 3.4809732 | 800.0202 | 2114.3423 | 0.552549 | -2.9284244 | [10 empty] | 41861.5
[37 empty] | 01/19/2026 11:37:42.8539 | 3.4808071 | 800.18774 | 2114.7424 | 0.55256325 | -2.9282439 | [10 empty] | 41862
[37 empty] | 01/19/2026 11:37:43.3539 | 3.4808326 | 799.98975 | 2115.1426 | 0.55258697 | -2.9282455 | [10 empty] | 41862.5
[37 empty] | 01/19/2026 11:37:43.8539 | 3.4807761 | 800.17255 | 2115.5425 | 0.55260348 | -2.9281726 | [10 empty] | 41863
[37 empty] | 01/19/2026 11:37:44.3539 | 3.4807448 | 800.15735 | 2115.9426 | 0.55262166 | -2.9281232 | [10 empty] | 41863.5
[37 empty] | 01/19/2026 11:37:44.8539 | 3.4805887 | 800.06592 | 2116.3428 | 0.55263489 | -2.9279537 | [10 empty] | 41864
[37 empty] | 01/19/2026 11:37:45.3539 | 3.4806278 | 800.24872 | 2116.7427 | 0.55265164 | -2.9279761 | [10 empty] | 41864.5
[37 empty] | 01/19/2026 11:37:45.8539 | 3.4805472 | 800.18774 | 2117.1428 | 0.55266905 | -2.9278781 | [10 empty] | 41865
[37 empty] | 01/19/2026 11:37:46.3539 | 3.4804921 | 800.17255 | 2117.543 | 0.55269206 | -2.9277999 | [10 empty] | 41865.5
[37 empty] | 01/19/2026 11:37:46.8539 | 3.4805696 | 800.14209 | 2117.9431 | 0.55270648 | -2.9278631 | [10 empty] | 41866
[37 empty] | 01/19/2026 11:37:47.3539 | 3.4804864 | 800.08118 | 2118.343 | 0.55272692 | -2.9277594 | [10 empty] | 41866.5
[37 empty] | 01/19/2026 11:37:47.8539 | 3.4804902 | 800.11157 | 2118.7432 | 0.55274826 | -2.927742 | [10 empty] | 41867
[37 empty] | 01/19/2026 11:37:48.3539 | 3.4805059 | 800.02026 | 2119.1433 | 0.55277091 | -2.9277351 | [10 empty] | 41867.5
[37 empty] | 01/19/2026 11:37:48.8539 | 3.4804771 | 800.05072 | 2119.5432 | 0.55279022 | -2.9276869 | [10 empty] | 41868
[37 empty] | 01/19/2026 11:37:49.3539 | 3.4805441 | 800.2182 | 2119.9434 | 0.55281419 | -2.9277298 | [10 empty] | 41868.5
[37 empty] | 01/19/2026 11:37:49.8539 | 3.4805934 | 800.14209 | 2120.3435 | 0.5528385 | -2.9277549 | [10 empty] | 41869
[37 empty] | 01/19/2026 11:37:50.3539 | 3.4807146 | 800.18774 | 2120.7434 | 0.55285668 | -2.9278579 | [10 empty] | 41869.5
[37 empty] | 01/19/2026 11:37:50.8539 | 3.480696 | 800.18781 | 2121.1436 | 0.55286676 | -2.9278293 | [10 empty] | 41870
[37 empty] | 01/19/2026 11:37:51.3539 | 3.4806261 | 800.17255 | 2121.5437 | 0.55287683 | -2.9277492 | [10 empty] | 41870.5
[37 empty] | 01/19/2026 11:37:51.8539 | 3.4806437 | 800.14209 | 2121.9436 | 0.55289543 | -2.9277484 | [10 empty] | 41871
[37 empty] | 01/19/2026 11:37:52.3539 | 3.4805963 | 800.14209 | 2122.3438 | 0.55291128 | -2.927685 | [10 empty] | 41871.5
[37 empty] | 01/19/2026 11:37:52.8539 | 3.4806814 | 800.21826 | 2122.7439 | 0.55293012 | -2.9277513 | [10 empty] | 41872
[37 empty] | 01/19/2026 11:37:53.3539 | 3.4806919 | 800.12689 | 2123.1438 | 0.55295575 | -2.9277363 | [10 empty] | 41872.5
[37 empty] | 01/19/2026 11:37:53.8539 | 3.4806938 | 800.24872 | 2123.5439 | 0.55297065 | -2.9277232 | [10 empty] | 41873
[37 empty] | 01/19/2026 11:37:54.3539 | 3.4806478 | 800.23346 | 2123.9441 | 0.55297762 | -2.9276702 | [10 empty] | 41873.5
[37 empty] | 01/19/2026 11:37:54.8539 | 3.4806066 | 800.06592 | 2124.3442 | 0.55298507 | -2.9276216 | [10 empty] | 41874
[37 empty] | 01/19/2026 11:37:55.3539 | 3.4806259 | 800.09637 | 2124.7441 | 0.55300409 | -2.9276218 | [10 empty] | 41874.5
[37 empty] | 01/19/2026 11:37:55.8539 | 3.4806125 | 800.14209 | 2125.1443 | 0.55301619 | -2.9275963 | [10 empty] | 41875
[37 empty] | 01/19/2026 11:37:56.3539 | 3.4806914 | 800.26392 | 2125.5444 | 0.55303586 | -2.9276555 | [10 empty] | 41875.5
[37 empty] | 01/19/2026 11:37:56.8539 | 3.4806015 | 800.06592 | 2125.9443 | 0.55305076 | -2.9275508 | [10 empty] | 41876
[37 empty] | 01/19/2026 11:37:57.3539 | 3.4806051 | 800.12683 | 2126.3445 | 0.55307245 | -2.9275327 | [10 empty] | 41876.5
[37 empty] | 01/19/2026 11:37:57.8539 | 3.4806061 | 800.21826 | 2126.7446 | 0.55308861 | -2.9275174 | [10 empty] | 41877
[37 empty] | 01/19/2026 11:37:58.3539 | 3.4805946 | 800.12683 | 2127.1448 | 0.55309749 | -2.9274971 | [10 empty] | 41877.5
[37 empty] | 01/19/2026 11:37:58.8539 | 3.4804976 | 800.30963 | 2127.5449 | 0.55311257 | -2.9273851 | [10 empty] | 41878
[37 empty] | 01/19/2026 11:37:59.3539 | 3.4804492 | 800.09637 | 2127.9448 | 0.55312157 | -2.9273276 | [10 empty] | 41878.5
[37 empty] | 01/19/2026 11:37:59.8539 | 3.4805145 | 800.005 | 2128.345 | 0.55313373 | -2.9273808 | [10 empty] | 41879
[37 empty] | 01/19/2026 11:38:00.3539 | 3.4805195 | 800.26392 | 2128.7451 | 0.55314535 | -2.9273741 | [10 empty] | 41879.5
[37 empty] | 01/19/2026 11:38:00.8539 | 3.4803505 | 800.24872 | 2129.1453 | 0.55315012 | -2.9272003 | [10 empty] | 41880
[37 empty] | 01/19/2026 11:38:01.3539 | 3.4803388 | 800.03552 | 2129.5454 | 0.55316252 | -2.9271762 | [10 empty] | 41880.5
[37 empty] | 01/19/2026 11:38:01.8539 | 3.4802935 | 800.203 | 2129.9453 | 0.55318075 | -2.9271128 | [10 empty] | 41881
[37 empty] | 01/19/2026 11:38:02.3539 | 3.4802365 | 800.29437 | 2130.3455 | 0.55319917 | -2.9270372 | [10 empty] | 41881.5
[37 empty] | 01/19/2026 11:38:02.8539 | 3.4802704 | 800.32495 | 2130.7456 | 0.553213 | -2.9270575 | [10 empty] | 41882
[37 empty] | 01/19/2026 11:38:03.3539 | 3.4803076 | 800.09644 | 2131.1458 | 0.55322957 | -2.927078 | [10 empty] | 41882.5
[37 empty] | 01/19/2026 11:38:03.8539 | 3.4803114 | 800.20306 | 2131.5459 | 0.55324209 | -2.9270694 | [10 empty] | 41883
[37 empty] | 01/19/2026 11:38:04.3539 | 3.4803445 | 800.17255 | 2131.946 | 0.5532555 | -2.927089 | [10 empty] | 41883.5
[37 empty] | 01/19/2026 11:38:04.8539 | 3.4803104 | 800.32489 | 2132.3459 | 0.5532698 | -2.9270406 | [10 empty] | 41884
[37 empty] | 01/19/2026 11:38:05.3539 | 3.4802971 | 800.18774 | 2132.7461 | 0.55329168 | -2.9270055 | [10 empty] | 41884.5
[37 empty] | 01/19/2026 11:38:05.8539 | 3.4802513 | 800.30957 | 2133.1462 | 0.55330598 | -2.9269454 | [10 empty] | 41885
[37 empty] | 01/19/2026 11:38:06.3539 | 3.4802272 | 800.17255 | 2133.5464 | 0.55331415 | -2.926913 | [10 empty] | 41885.5
[37 empty] | 01/19/2026 11:38:06.8539 | 3.4802179 | 800.15735 | 2133.9465 | 0.55333668 | -2.9268813 | [10 empty] | 41886
[37 empty] | 01/19/2026 11:38:07.3539 | 3.4802842 | 800.35529 | 2134.3467 | 0.55335456 | -2.9269297 | [10 empty] | 41886.5
[37 empty] | 01/19/2026 11:38:07.8539 | 3.480294 | 800.11157 | 2134.7466 | 0.55337453 | -2.9269195 | [10 empty] | 41887
[37 empty] | 01/19/2026 11:38:08.3539 | 3.4803526 | 800.11157 | 2135.1467 | 0.55339479 | -2.9269578 | [10 empty] | 41887.5
[37 empty] | 01/19/2026 11:38:08.8539 | 3.48036 | 800.23346 | 2135.5469 | 0.55340993 | -2.9269502 | [10 empty] | 41888
[37 empty] | 01/19/2026 11:38:09.3539 | 3.4803114 | 800.14203 | 2135.947 | 0.5534218 | -2.9268897 | [10 empty] | 41888.5
[37 empty] | 01/19/2026 11:38:09.8539 | 3.4801629 | 800.05072 | 2136.3472 | 0.5534336 | -2.9267292 | [10 empty] | 41889
[37 empty] | 01/19/2026 11:38:10.3539 | 3.4802442 | 800.18774 | 2136.7471 | 0.55344474 | -2.9267995 | [10 empty] | 41889.5
[37 empty] | 01/19/2026 11:38:10.8539 | 3.4801617 | 799.98975 | 2137.1472 | 0.55345488 | -2.9267068 | [10 empty] | 41890
[37 empty] | 01/19/2026 11:38:11.3539 | 3.4801397 | 800.34009 | 2137.5474 | 0.55346966 | -2.9266701 | [10 empty] | 41890.5
[37 empty] | 01/19/2026 11:38:11.8539 | 3.480123 | 800.20306 | 2137.9475 | 0.55348074 | -2.9266424 | [10 empty] | 41891
[37 empty] | 01/19/2026 11:38:12.3539 | 3.4802101 | 800.12683 | 2138.3474 | 0.55349451 | -2.9267156 | [10 empty] | 41891.5
[37 empty] | 01/19/2026 11:38:12.8539 | 3.4801772 | 800.09637 | 2138.7476 | 0.55350924 | -2.9266679 | [10 empty] | 41892
[37 empty] | 01/19/2026 11:38:13.3539 | 3.4801447 | 800.23346 | 2139.1477 | 0.55352348 | -2.9266212 | [10 empty] | 41892.5
[37 empty] | 01/19/2026 11:38:13.8539 | 3.480108 | 800.24872 | 2139.5479 | 0.55354279 | -2.9265652 | [10 empty] | 41893
[37 empty] | 01/19/2026 11:38:14.3539 | 3.4802227 | 800.30957 | 2139.948 | 0.55356634 | -2.9266565 | [10 empty] | 41893.5
[37 empty] | 01/19/2026 11:38:14.8539 | 3.4802692 | 800.14209 | 2140.3479 | 0.55358392 | -2.9266853 | [10 empty] | 41894
[37 empty] | 01/19/2026 11:38:15.3539 | 3.4801702 | 800.2334 | 2140.748 | 0.55360389 | -2.9265664 | [10 empty] | 41894.5
[37 empty] | 01/19/2026 11:38:15.8539 | 3.4801915 | 800.35535 | 2141.1482 | 0.55361849 | -2.926573 | [10 empty] | 41895
[37 empty] | 01/19/2026 11:38:16.3539 | 3.480036 | 800.14209 | 2141.5483 | 0.55363494 | -2.9264011 | [10 empty] | 41895.5
[37 empty] | 01/19/2026 11:38:16.8539 | 3.4800196 | 800.18774 | 2141.9482 | 0.55364925 | -2.9263704 | [10 empty] | 41896
[37 empty] | 01/19/2026 11:38:17.3539 | 3.4799848 | 800.27917 | 2142.3484 | 0.5536685 | -2.9263163 | [10 empty] | 41896.5
[37 empty] | 01/19/2026 11:38:17.8539 | 3.4799297 | 800.30957 | 2142.7485 | 0.55368203 | -2.9262476 | [10 empty] | 41897
[37 empty] | 01/19/2026 11:38:18.3539 | 3.4799712 | 800.23346 | 2143.1487 | 0.55369717 | -2.9262741 | [10 empty] | 41897.5
[37 empty] | 01/19/2026 11:38:18.8539 | 3.4798801 | 800.12683 | 2143.5486 | 0.55370712 | -2.926173 | [10 empty] | 41898
[37 empty] | 01/19/2026 11:38:19.3539 | 3.4798152 | 800.26392 | 2143.9487 | 0.55370682 | -2.9261084 | [10 empty] | 41898.5
[37 empty] | 01/19/2026 11:38:19.8539 | 3.4798193 | 800.08112 | 2144.3489 | 0.55372077 | -2.9260986 | [10 empty] | 41899
[37 empty] | 01/19/2026 11:38:20.3539 | 3.4798269 | 800.11157 | 2144.749 | 0.55374879 | -2.9260781 | [10 empty] | 41899.5
[37 empty] | 01/19/2026 11:38:20.8539 | 3.4797878 | 800.05072 | 2145.1489 | 0.55377495 | -2.9260128 | [10 empty] | 41900
[37 empty] | 01/19/2026 11:38:21.3539 | 3.479697 | 800.203 | 2145.5491 | 0.55377775 | -2.9259193 | [10 empty] | 41900.5
[37 empty] | 01/19/2026 11:38:21.8539 | 3.4796507 | 800.15729 | 2145.9492 | 0.55378348 | -2.9258673 | [10 empty] | 41901
[37 empty] | 01/19/2026 11:38:22.3539 | 3.4796014 | 800.24872 | 2146.3494 | 0.55378723 | -2.9258142 | [10 empty] | 41901.5
[37 empty] | 01/19/2026 11:38:22.8539 | 3.4795899 | 800.203 | 2146.7493 | 0.55379081 | -2.9257991 | [10 empty] | 41902
[37 empty] | 01/19/2026 11:38:23.3539 | 3.4795737 | 800.03552 | 2147.1494 | 0.55379808 | -2.9257755 | [10 empty] | 41902.5
[37 empty] | 01/19/2026 11:38:23.8539 | 3.4795549 | 799.97449 | 2147.5496 | 0.55380815 | -2.9257467 | [10 empty] | 41903
[37 empty] | 01/19/2026 11:38:24.3539 | 3.4795399 | 800.09637 | 2147.9495 | 0.55382168 | -2.9257181 | [10 empty] | 41903.5
[37 empty] | 01/19/2026 11:38:24.8539 | 3.4794922 | 800.17255 | 2148.3496 | 0.55383617 | -2.9256561 | [10 empty] | 41904
[37 empty] | 01/19/2026 11:38:25.3539 | 3.4794347 | 799.95929 | 2148.7498 | 0.55384272 | -2.9255919 | [10 empty] | 41904.5
[37 empty] | 01/19/2026 11:38:25.8539 | 3.4793682 | 800.21826 | 2149.1497 | 0.55384934 | -2.9255188 | [10 empty] | 41905
[37 empty] | 01/19/2026 11:38:26.3539 | 3.4794016 | 800.005 | 2149.5498 | 0.55385768 | -2.925544 | [10 empty] | 41905.5
[37 empty] | 01/19/2026 11:38:26.8539 | 3.4793973 | 800.17255 | 2149.95 | 0.55386716 | -2.9255302 | [10 empty] | 41906
[37 empty] | 01/19/2026 11:38:27.3539 | 3.4793606 | 800.06592 | 2150.3499 | 0.55388302 | -2.9254775 | [10 empty] | 41906.5
[37 empty] | 01/19/2026 11:38:27.8539 | 3.4793515 | 800.203 | 2150.75 | 0.55390352 | -2.9254479 | [10 empty] | 41907
[37 empty] | 01/19/2026 11:38:28.3539 | 3.4793918 | 799.91364 | 2151.1501 | 0.55392647 | -2.9254653 | [10 empty] | 41907.5
[37 empty] | 01/19/2026 11:38:28.8539 | 3.4793675 | 800.12683 | 2151.5503 | 0.55394602 | -2.9254215 | [10 empty] | 41908
[37 empty] | 01/19/2026 11:38:29.3539 | 3.4794521 | 800.11163 | 2151.9502 | 0.55396414 | -2.925488 | [10 empty] | 41908.5
[37 empty] | 01/19/2026 11:38:29.8539 | 3.4794297 | 800.15735 | 2152.3503 | 0.55396688 | -2.9254627 | [10 empty] | 41909
[37 empty] | 01/19/2026 11:38:30.3539 | 3.4793377 | 800.05066 | 2152.7505 | 0.55397522 | -2.9253623 | [10 empty] | 41909.5
[37 empty] | 01/19/2026 11:38:30.8539 | 3.4793496 | 800.06592 | 2153.1504 | 0.55399245 | -2.9253571 | [10 empty] | 41910
[37 empty] | 01/19/2026 11:38:31.3539 | 3.4793854 | 800.11157 | 2153.5505 | 0.55401409 | -2.9253712 | [10 empty] | 41910.5
[37 empty] | 01/19/2026 11:38:31.8539 | 3.4793479 | 800.17255 | 2153.9507 | 0.55404115 | -2.9253068 | [10 empty] | 41911
[37 empty] | 01/19/2026 11:38:32.3539 | 3.4793644 | 800.24872 | 2154.3508 | 0.55406308 | -2.9253013 | [10 empty] | 41911.5
[37 empty] | 01/19/2026 11:38:32.8539 | 3.4792862 | 800.18774 | 2154.7507 | 0.55407679 | -2.9252095 | [10 empty] | 41912
[37 empty] | 01/19/2026 11:38:33.3539 | 3.4792483 | 800.09637 | 2155.1509 | 0.55408573 | -2.9251626 | [10 empty] | 41912.5
[37 empty] | 01/19/2026 11:38:33.8539 | 3.4793506 | 800.12689 | 2155.551 | 0.55409372 | -2.9252567 | [10 empty] | 41913
[37 empty] | 01/19/2026 11:38:34.3539 | 3.4792731 | 800.17255 | 2155.9512 | 0.55410987 | -2.9251633 | [10 empty] | 41913.5
[37 empty] | 01/19/2026 11:38:34.8539 | 3.4791815 | 800.12689 | 2156.3511 | 0.5541265 | -2.925055 | [10 empty] | 41914
[37 empty] | 01/19/2026 11:38:35.3539 | 3.4791505 | 800.11157 | 2156.7512 | 0.55414087 | -2.9250097 | [10 empty] | 41914.5
[37 empty] | 01/19/2026 11:38:35.8539 | 3.4792509 | 800.34009 | 2157.1514 | 0.55415696 | -2.9250939 | [10 empty] | 41915
[37 empty] | 01/19/2026 11:38:36.3539 | 3.4793117 | 800.11157 | 2157.5515 | 0.55418319 | -2.9251285 | [10 empty] | 41915.5
[37 empty] | 01/19/2026 11:38:36.8539 | 3.4794238 | 800.14209 | 2157.9517 | 0.55420882 | -2.925215 | [10 empty] | 41916
[37 empty] | 01/19/2026 11:38:37.3539 | 3.4794984 | 800.18774 | 2158.3518 | 0.55422908 | -2.9252694 | [10 empty] | 41916.5
[37 empty] | 01/19/2026 11:38:37.8539 | 3.4793611 | 800.24872 | 2158.7517 | 0.55423272 | -2.9251285 | [10 empty] | 41917
[37 empty] | 01/19/2026 11:38:38.3539 | 3.4792316 | 800.08118 | 2159.1519 | 0.55423671 | -2.9249949 | [10 empty] | 41917.5
[37 empty] | 01/19/2026 11:38:38.8539 | 3.4791322 | 800.17255 | 2159.552 | 0.55424893 | -2.9248831 | [10 empty] | 41918
[37 empty] | 01/19/2026 11:38:39.3539 | 3.4791408 | 800.18774 | 2159.9521 | 0.55425602 | -2.9248848 | [10 empty] | 41918.5
[37 empty] | 01/19/2026 11:38:39.8539 | 3.4791522 | 799.98975 | 2160.3523 | 0.55426669 | -2.9248855 | [10 empty] | 41919
[37 empty] | 01/19/2026 11:38:40.3539 | 3.4790576 | 800.05072 | 2160.7522 | 0.55427724 | -2.9247804 | [10 empty] | 41919.5
[37 empty] | 01/19/2026 11:38:40.8539 | 3.4789166 | 800.23346 | 2161.1523 | 0.55428708 | -2.9246297 | [10 empty] | 41920
[37 empty] | 01/19/2026 11:38:41.3539 | 3.4789224 | 800.18774 | 2161.5525 | 0.55430472 | -2.9246175 | [10 empty] | 41920.5
[37 empty] | 01/19/2026 11:38:41.8539 | 3.4790323 | 800.26392 | 2161.9526 | 0.55432361 | -2.9247086 | [10 empty] | 41921
[37 empty] | 01/19/2026 11:38:42.3539 | 3.4790683 | 800.17261 | 2162.3528 | 0.55434006 | -2.9247282 | [10 empty] | 41921.5
[37 empty] | 01/19/2026 11:38:42.8539 | 3.4790232 | 800.32495 | 2162.7527 | 0.55435365 | -2.9246695 | [10 empty] | 41922
[37 empty] | 01/19/2026 11:38:43.3539 | 3.4790564 | 800.20306 | 2163.1528 | 0.55436027 | -2.924696 | [10 empty] | 41922.5
[37 empty] | 01/19/2026 11:38:43.8539 | 3.4791112 | 800.15735 | 2163.553 | 0.55436778 | -2.9247434 | [10 empty] | 41923
[37 empty] | 01/19/2026 11:38:44.3539 | 3.4792385 | 800.17255 | 2163.9531 | 0.55438966 | -2.9248488 | [10 empty] | 41923.5
[37 empty] | 01/19/2026 11:38:44.8539 | 3.4792571 | 800.03546 | 2164.3533 | 0.55440843 | -2.9248488 | [10 empty] | 41924
[37 empty] | 01/19/2026 11:38:45.3539 | 3.4792423 | 800.40112 | 2164.7534 | 0.554425 | -2.9248173 | [10 empty] | 41924.5
[37 empty] | 01/19/2026 11:38:45.8539 | 3.4792356 | 800.24878 | 2165.1533 | 0.55444229 | -2.9247935 | [10 empty] | 41925
[37 empty] | 01/19/2026 11:38:46.3539 | 3.4792857 | 800.21826 | 2165.5535 | 0.55446243 | -2.9248233 | [10 empty] | 41925.5
[37 empty] | 01/19/2026 11:38:46.8539 | 3.4792154 | 800.203 | 2165.9536 | 0.55448365 | -2.9247317 | [10 empty] | 41926
[37 empty] | 01/19/2026 11:38:47.3539 | 3.4791465 | 800.18774 | 2166.3538 | 0.55450052 | -2.9246459 | [10 empty] | 41926.5
[37 empty] | 01/19/2026 11:38:47.8539 | 3.4791317 | 800.18781 | 2166.7539 | 0.55451453 | -2.9246171 | [10 empty] | 41927
[37 empty] | 01/19/2026 11:38:48.3539 | 3.4791965 | 800.15735 | 2167.1541 | 0.55453289 | -2.9246638 | [10 empty] | 41927.5
[37 empty] | 01/19/2026 11:38:48.8539 | 3.4791427 | 800.34009 | 2167.554 | 0.5545578 | -2.9245849 | [10 empty] | 41928
[37 empty] | 01/19/2026 11:38:49.3539 | 3.4790814 | 800.11157 | 2167.9541 | 0.5545814 | -2.9245 | [10 empty] | 41928.5
[37 empty] | 01/19/2026 11:38:49.8539 | 3.4791272 | 800.17255 | 2168.3542 | 0.55460316 | -2.9245241 | [10 empty] | 41929
[37 empty] | 01/19/2026 11:38:50.3539 | 3.4791656 | 800.24872 | 2168.7544 | 0.55461943 | -2.9245462 | [10 empty] | 41929.5
[37 empty] | 01/19/2026 11:38:50.8539 | 3.4792085 | 800.14209 | 2169.1545 | 0.55463755 | -2.924571 | [10 empty] | 41930
[37 empty] | 01/19/2026 11:38:51.3539 | 3.4791331 | 800.27924 | 2169.5547 | 0.55466735 | -2.9244657 | [10 empty] | 41930.5
[37 empty] | 01/19/2026 11:38:51.8539 | 3.4790277 | 800.26392 | 2169.9548 | 0.55468756 | -2.9243402 | [10 empty] | 41931
[37 empty] | 01/19/2026 11:38:52.3539 | 3.4790401 | 800.24878 | 2170.355 | 0.55469859 | -2.9243417 | [10 empty] | 41931.5
[37 empty] | 01/19/2026 11:38:52.8539 | 3.4790354 | 800.30963 | 2170.7551 | 0.55470735 | -2.9243281 | [10 empty] | 41932
[37 empty] | 01/19/2026 11:38:53.3539 | 3.4788835 | 800.05072 | 2171.1553 | 0.55471057 | -2.9241729 | [10 empty] | 41932.5
[37 empty] | 01/19/2026 11:38:53.8539 | 3.4789212 | 800.203 | 2171.5554 | 0.55471629 | -2.9242048 | [10 empty] | 41933
[37 empty] | 01/19/2026 11:38:54.3539 | 3.478929 | 800.27917 | 2171.9553 | 0.55472976 | -2.9241993 | [10 empty] | 41933.5
[37 empty] | 01/19/2026 11:38:54.8539 | 3.4789035 | 800.18774 | 2172.3555 | 0.55474359 | -2.92416 | [10 empty] | 41934
[37 empty] | 01/19/2026 11:38:55.3539 | 3.4789295 | 800.203 | 2172.7556 | 0.55475926 | -2.9241703 | [10 empty] | 41934.5
[37 empty] | 01/19/2026 11:38:55.8539 | 3.4789407 | 800.30963 | 2173.1558 | 0.55478483 | -2.924156 | [10 empty] | 41935
[37 empty] | 01/19/2026 11:38:56.3539 | 3.4789348 | 800.14209 | 2173.5559 | 0.55480516 | -2.9241295 | [10 empty] | 41935.5
[37 empty] | 01/19/2026 11:38:56.8539 | 3.4788918 | 800.40106 | 2173.9561 | 0.55482543 | -2.9240665 | [10 empty] | 41936
[37 empty] | 01/19/2026 11:38:57.3539 | 3.4789498 | 800.18774 | 2174.3562 | 0.5548479 | -2.9241018 | [10 empty] | 41936.5
[37 empty] | 01/19/2026 11:38:57.8539 | 3.4789348 | 800.24872 | 2174.7563 | 0.5548631 | -2.9240716 | [10 empty] | 41937
[37 empty] | 01/19/2026 11:38:58.3539 | 3.478888 | 800.27917 | 2175.1565 | 0.55487686 | -2.9240112 | [10 empty] | 41937.5
[37 empty] | 01/19/2026 11:38:58.8539 | 3.4788773 | 800.41626 | 2175.5566 | 0.55488759 | -2.9239898 | [10 empty] | 41938
[37 empty] | 01/19/2026 11:38:59.3539 | 3.478941 | 800.34009 | 2175.9568 | 0.55490392 | -2.924037 | [10 empty] | 41938.5
[37 empty] | 01/19/2026 11:38:59.8539 | 3.4789777 | 800.26392 | 2176.3569 | 0.55492961 | -2.9240479 | [10 empty] | 41939
[37 empty] | 01/19/2026 11:39:00.3539 | 3.4789932 | 800.14209 | 2176.7571 | 0.55496055 | -2.9240327 | [10 empty] | 41939.5
[37 empty] | 01/19/2026 11:39:00.8539 | 3.4789627 | 800.15735 | 2177.1572 | 0.55498141 | -2.9239812 | [10 empty] | 41940
[37 empty] | 01/19/2026 11:39:01.3539 | 3.4789569 | 800.35535 | 2177.5571 | 0.55499774 | -2.9239593 | [10 empty] | 41940.5
[37 empty] | 01/19/2026 11:39:01.8539 | 3.478934 | 800.35535 | 2177.9573 | 0.55501455 | -2.9239194 | [10 empty] | 41941
[37 empty] | 01/19/2026 11:39:02.3539 | 3.4789252 | 800.05072 | 2178.3574 | 0.55503041 | -2.9238949 | [10 empty] | 41941.5
[37 empty] | 01/19/2026 11:39:02.8539 | 3.4789138 | 800.24878 | 2178.7576 | 0.55503839 | -2.9238753 | [10 empty] | 41942
[37 empty] | 01/19/2026 11:39:03.3539 | 3.4788852 | 800.26392 | 2179.1577 | 0.55504954 | -2.9238355 | [10 empty] | 41942.5
[37 empty] | 01/19/2026 11:39:03.8539 | 3.4788265 | 800.12689 | 2179.5576 | 0.55506569 | -2.9237609 | [10 empty] | 41943
[37 empty] | 01/19/2026 11:39:04.3539 | 3.4787784 | 800.53809 | 2179.9578 | 0.55508006 | -2.9236982 | [10 empty] | 41943.5
[37 empty] | 01/19/2026 11:39:04.8539 | 3.4788134 | 800.21826 | 2180.3579 | 0.55508947 | -2.9237239 | [10 empty] | 41944
[37 empty] | 01/19/2026 11:39:05.3539 | 3.4787669 | 800.32489 | 2180.7581 | 0.55510634 | -2.9236605 | [10 empty] | 41944.5
[37 empty] | 01/19/2026 11:39:05.8539 | 3.4787385 | 800.24872 | 2181.1582 | 0.55512571 | -2.9236128 | [10 empty] | 41945
[37 empty] | 01/19/2026 11:39:06.3539 | 3.478756 | 800.14203 | 2181.5583 | 0.55514395 | -2.9236119 | [10 empty] | 41945.5
[37 empty] | 01/19/2026 11:39:06.8539 | 3.478766 | 800.14203 | 2181.9583 | 0.55515468 | -2.9236112 | [10 empty] | 41946
[37 empty] | 01/19/2026 11:39:07.3539 | 3.4787865 | 800.37054 | 2182.3584 | 0.55516863 | -2.9236178 | [10 empty] | 41946.5
[37 empty] | 01/19/2026 11:39:07.8539 | 3.478755 | 800.23346 | 2182.7585 | 0.5551908 | -2.9235642 | [10 empty] | 41947
[37 empty] | 01/19/2026 11:39:08.3539 | 3.4787548 | 800.03546 | 2183.1587 | 0.55520344 | -2.9235513 | [10 empty] | 41947.5
[37 empty] | 01/19/2026 11:39:08.8539 | 3.478802 | 800.203 | 2183.5588 | 0.55521917 | -2.9235828 | [10 empty] | 41948
[37 empty] | 01/19/2026 11:39:09.3539 | 3.4788175 | 800.21826 | 2183.9587 | 0.55523133 | -2.9235861 | [10 empty] | 41948.5
[37 empty] | 01/19/2026 11:39:09.8539 | 3.4788425 | 800.17255 | 2184.3589 | 0.55525404 | -2.9235885 | [10 empty] | 41949
[37 empty] | 01/19/2026 11:39:10.3539 | 3.4788222 | 800.11157 | 2184.759 | 0.55528033 | -2.923542 | [10 empty] | 41949.5
[37 empty] | 01/19/2026 11:39:10.8539 | 3.4788167 | 800.3858 | 2185.1592 | 0.55530828 | -2.9235084 | [10 empty] | 41950
[37 empty] | 01/19/2026 11:39:11.3539 | 3.4788275 | 800.26392 | 2185.5593 | 0.5553391 | -2.9234884 | [10 empty] | 41950.5
[37 empty] | 01/19/2026 11:39:11.8539 | 3.4788342 | 800.20306 | 2185.9595 | 0.55536729 | -2.9234669 | [10 empty] | 41951
[37 empty] | 01/19/2026 11:39:12.3539 | 3.4788744 | 800.21826 | 2186.3594 | 0.55539775 | -2.9234767 | [10 empty] | 41951.5
[37 empty] | 01/19/2026 11:39:12.8539 | 3.4789348 | 800.15735 | 2186.7595 | 0.55542344 | -2.9235113 | [10 empty] | 41952
[37 empty] | 01/19/2026 11:39:13.3539 | 3.4789417 | 800.26392 | 2187.1597 | 0.55544418 | -2.9234974 | [10 empty] | 41952.5
[37 empty] | 01/19/2026 11:39:13.8539 | 3.4788537 | 800.17255 | 2187.5598 | 0.55546242 | -2.9233913 | [10 empty] | 41953
[37 empty] | 01/19/2026 11:39:14.3539 | 3.4788656 | 800.27917 | 2187.96 | 0.55548465 | -2.9233811 | [10 empty] | 41953.5
[37 empty] | 01/19/2026 11:39:14.8539 | 3.4788995 | 800.14209 | 2188.3599 | 0.55550361 | -2.9233959 | [10 empty] | 41954
[37 empty] | 01/19/2026 11:39:15.3539 | 3.4788966 | 800.34009 | 2188.76 | 0.55552232 | -2.9233742 | [10 empty] | 41954.5
[37 empty] | 01/19/2026 11:39:15.8539 | 3.4788435 | 800.05072 | 2189.1602 | 0.55553955 | -2.9233038 | [10 empty] | 41955
[37 empty] | 01/19/2026 11:39:16.3539 | 3.4788406 | 800.09637 | 2189.5603 | 0.55555803 | -2.9232826 | [10 empty] | 41955.5
[37 empty] | 01/19/2026 11:39:16.8539 | 3.4787416 | 800.17261 | 2189.9604 | 0.55558127 | -2.9231603 | [10 empty] | 41956
[37 empty] | 01/19/2026 11:39:17.3539 | 3.4786587 | 800.08118 | 2190.3604 | 0.55559623 | -2.9230626 | [10 empty] | 41956.5
[37 empty] | 01/19/2026 11:39:17.8539 | 3.4786093 | 800.17261 | 2190.7605 | 0.55562037 | -2.9229889 | [10 empty] | 41957
[37 empty] | 01/19/2026 11:39:18.3539 | 3.4786491 | 800.18774 | 2191.1606 | 0.55565131 | -2.922998 | [10 empty] | 41957.5
[37 empty] | 01/19/2026 11:39:18.8539 | 3.4786491 | 800.2182 | 2191.5608 | 0.55567139 | -2.9229777 | [10 empty] | 41958
[37 empty] | 01/19/2026 11:39:19.3539 | 3.4786308 | 800.08118 | 2191.9609 | 0.5556826 | -2.9229481 | [10 empty] | 41958.5
[37 empty] | 01/19/2026 11:39:19.8539 | 3.478744 | 800.23346 | 2192.3608 | 0.55570138 | -2.9230428 | [10 empty] | 41959
[37 empty] | 01/19/2026 11:39:20.3539 | 3.4787078 | 800.17255 | 2192.761 | 0.55572093 | -2.9229867 | [10 empty] | 41959.5
[37 empty] | 01/19/2026 11:39:20.8539 | 3.4786255 | 800.09637 | 2193.1611 | 0.55574107 | -2.9228845 | [10 empty] | 41960
[37 empty] | 01/19/2026 11:39:21.3539 | 3.4784832 | 800.17261 | 2193.5613 | 0.55575073 | -2.9227324 | [10 empty] | 41960.5
[37 empty] | 01/19/2026 11:39:21.8539 | 3.478457 | 800.34009 | 2193.9614 | 0.55576211 | -2.9226949 | [10 empty] | 41961
[37 empty] | 01/19/2026 11:39:22.3539 | 3.4784901 | 800.24872 | 2194.3613 | 0.55578929 | -2.9227009 | [10 empty] | 41961.5
[37 empty] | 01/19/2026 11:39:22.8539 | 3.4785507 | 800.203 | 2194.7615 | 0.55582291 | -2.9227278 | [10 empty] | 41962
[37 empty] | 01/19/2026 11:39:23.3539 | 3.4785328 | 800.15735 | 2195.1616 | 0.55585635 | -2.9226766 | [10 empty] | 41962.5
[37 empty] | 01/19/2026 11:39:23.8539 | 3.4784834 | 800.12689 | 2195.5618 | 0.55587918 | -2.9226043 | [10 empty] | 41963
[37 empty] | 01/19/2026 11:39:24.3539 | 3.4785383 | 800.30963 | 2195.9619 | 0.55590647 | -2.9226317 | [10 empty] | 41963.5
[37 empty] | 01/19/2026 11:39:24.8539 | 3.4785719 | 800.0202 | 2196.3618 | 0.55593598 | -2.9226358 | [10 empty] | 41964
[37 empty] | 01/19/2026 11:39:25.3539 | 3.4786248 | 800.44672 | 2196.762 | 0.55597103 | -2.9226539 | [10 empty] | 41964.5
[37 empty] | 01/19/2026 11:39:25.8539 | 3.4786983 | 800.27917 | 2197.1621 | 0.55600697 | -2.9226913 | [10 empty] | 41965
[37 empty] | 01/19/2026 11:39:26.3539 | 3.478745 | 800.37061 | 2197.5623 | 0.55603951 | -2.9227054 | [10 empty] | 41965.5
[37 empty] | 01/19/2026 11:39:26.8539 | 3.4787464 | 800.17255 | 2197.9624 | 0.55607069 | -2.9226756 | [10 empty] | 41966
[37 empty] | 01/19/2026 11:39:27.3539 | 3.4787116 | 800.27917 | 2198.3625 | 0.55609381 | -2.9226179 | [10 empty] | 41966.5
[37 empty] | 01/19/2026 11:39:27.8539 | 3.478689 | 800.203 | 2198.7627 | 0.55611593 | -2.9225731 | [10 empty] | 41967
[37 empty] | 01/19/2026 11:39:28.3539 | 3.4786491 | 800.11157 | 2199.1626 | 0.55613172 | -2.9225173 | [10 empty] | 41967.5
[37 empty] | 01/19/2026 11:39:28.8539 | 3.4785998 | 800.11157 | 2199.5627 | 0.55614656 | -2.9224532 | [10 empty] | 41968
[37 empty] | 01/19/2026 11:39:29.3539 | 3.4785929 | 800.35535 | 2199.9629 | 0.55616528 | -2.9224277 | [10 empty] | 41968.5
[37 empty] | 01/19/2026 11:39:29.8539 | 3.4786096 | 800.40106 | 2200.363 | 0.55618602 | -2.9224236 | [10 empty] | 41969
[37 empty] | 01/19/2026 11:39:30.3539 | 3.4786677 | 800.2334 | 2200.7632 | 0.55620652 | -2.9224613 | [10 empty] | 41969.5
[37 empty] | 01/19/2026 11:39:30.8539 | 3.4787612 | 800.26392 | 2201.1633 | 0.55623329 | -2.922528 | [10 empty] | 41970
[37 empty] | 01/19/2026 11:39:31.3539 | 3.4788089 | 800.14209 | 2201.5635 | 0.55625713 | -2.9225519 | [10 empty] | 41970.5
[37 empty] | 01/19/2026 11:39:31.8539 | 3.4788451 | 800.15735 | 2201.9636 | 0.55627769 | -2.9225674 | [10 empty] | 41971
[37 empty] | 01/19/2026 11:39:32.3539 | 3.4788461 | 800.30963 | 2202.3638 | 0.55631012 | -2.9225359 | [10 empty] | 41971.5
[37 empty] | 01/19/2026 11:39:32.8539 | 3.4788888 | 800.23346 | 2202.7639 | 0.55634063 | -2.9225481 | [10 empty] | 41972
[37 empty] | 01/19/2026 11:39:33.3539 | 3.478874 | 800.29443 | 2203.1638 | 0.55636597 | -2.922508 | [10 empty] | 41972.5
[37 empty] | 01/19/2026 11:39:33.8539 | 3.4788935 | 800.29437 | 2203.564 | 0.55639261 | -2.9225008 | [10 empty] | 41973
[37 empty] | 01/19/2026 11:39:34.3539 | 3.4788837 | 800.11157 | 2203.9641 | 0.55641288 | -2.9224708 | [10 empty] | 41973.5
[37 empty] | 01/19/2026 11:39:34.8539 | 3.4788096 | 800.29437 | 2204.3643 | 0.55642581 | -2.9223838 | [10 empty] | 41974
[37 empty] | 01/19/2026 11:39:35.3539 | 3.4787903 | 800.26392 | 2204.7644 | 0.55644238 | -2.9223478 | [10 empty] | 41974.5
[37 empty] | 01/19/2026 11:39:35.8539 | 3.4788151 | 800.24872 | 2205.1646 | 0.55645418 | -2.9223609 | [10 empty] | 41975
[37 empty] | 01/19/2026 11:39:36.3539 | 3.4788294 | 800.34009 | 2205.5647 | 0.55647278 | -2.9223566 | [10 empty] | 41975.5
[37 empty] | 01/19/2026 11:39:36.8539 | 3.4786844 | 800.37061 | 2205.9648 | 0.55649412 | -2.9221902 | [10 empty] | 41976
[37 empty] | 01/19/2026 11:39:37.3539 | 3.4785721 | 800.29443 | 2206.3647 | 0.55650836 | -2.9220638 | [10 empty] | 41976.5
[37 empty] | 01/19/2026 11:39:37.8539 | 3.4785788 | 800.21826 | 2206.7649 | 0.55652601 | -2.9220529 | [10 empty] | 41977
[37 empty] | 01/19/2026 11:39:38.3539 | 3.4785264 | 800.09637 | 2207.165 | 0.55654544 | -2.9219809 | [10 empty] | 41977.5
[37 empty] | 01/19/2026 11:39:38.8539 | 3.4785774 | 800.23346 | 2207.5652 | 0.55656523 | -2.9220121 | [10 empty] | 41978
[37 empty] | 01/19/2026 11:39:39.3539 | 3.4786091 | 800.06592 | 2207.9653 | 0.55658567 | -2.9220235 | [10 empty] | 41978.5
[37 empty] | 01/19/2026 11:39:39.8539 | 3.4785872 | 800.34009 | 2208.3652 | 0.5566054 | -2.9219818 | [10 empty] | 41979
[37 empty] | 01/19/2026 11:39:40.3539 | 3.4785409 | 800.34009 | 2208.7654 | 0.55662292 | -2.9219179 | [10 empty] | 41979.5
[37 empty] | 01/19/2026 11:39:40.8539 | 3.4784832 | 800.27924 | 2209.1655 | 0.55663884 | -2.9218445 | [10 empty] | 41980
[37 empty] | 01/19/2026 11:39:41.3539 | 3.4784698 | 800.11157 | 2209.5657 | 0.55666411 | -2.9218056 | [10 empty] | 41980.5
[37 empty] | 01/19/2026 11:39:41.8539 | 3.478508 | 800.29443 | 2209.9658 | 0.55669653 | -2.9218113 | [10 empty] | 41981
[37 empty] | 01/19/2026 11:39:42.3539 | 3.478436 | 800.18774 | 2210.366 | 0.55671924 | -2.9217167 | [10 empty] | 41981.5
[37 empty] | 01/19/2026 11:39:42.8539 | 3.4783955 | 800.18781 | 2210.7659 | 0.55674261 | -2.9216528 | [10 empty] | 41982
[37 empty] | 01/19/2026 11:39:43.3539 | 3.4784214 | 800.24872 | 2211.166 | 0.55676931 | -2.9216521 | [10 empty] | 41982.5
[37 empty] | 01/19/2026 11:39:43.8539 | 3.4784937 | 800.30963 | 2211.5662 | 0.55680054 | -2.9216931 | [10 empty] | 41983
[37 empty] | 01/19/2026 11:39:44.3539 | 3.4784513 | 800.26392 | 2211.9663 | 0.55682981 | -2.9216213 | [10 empty] | 41983.5
[37 empty] | 01/19/2026 11:39:44.8539 | 3.4783833 | 800.17261 | 2212.3665 | 0.55685467 | -2.9215286 | [10 empty] | 41984
[37 empty] | 01/19/2026 11:39:45.3539 | 3.4783354 | 800.15735 | 2212.7666 | 0.55688274 | -2.9214525 | [10 empty] | 41984.5
[37 empty] | 01/19/2026 11:39:45.8539 | 3.4783852 | 800.27924 | 2213.1667 | 0.55690843 | -2.9214768 | [10 empty] | 41985
[37 empty] | 01/19/2026 11:39:46.3539 | 3.478364 | 800.40112 | 2213.5669 | 0.55693787 | -2.9214261 | [10 empty] | 41985.5
[37 empty] | 01/19/2026 11:39:46.8539 | 3.4783313 | 800.37054 | 2213.967 | 0.55697185 | -2.9213595 | [10 empty] | 41986
[37 empty] | 01/19/2026 11:39:47.3539 | 3.478312 | 800.27917 | 2214.3672 | 0.55700886 | -2.921303 | [10 empty] | 41986.5
[37 empty] | 01/19/2026 11:39:47.8539 | 3.4782672 | 800.29443 | 2214.7673 | 0.55703628 | -2.9212308 | [10 empty] | 41987
[37 empty] | 01/19/2026 11:39:48.3539 | 3.4781992 | 800.27924 | 2215.1675 | 0.55705929 | -2.92114 | [10 empty] | 41987.5
[37 empty] | 01/19/2026 11:39:48.8539 | 3.4781353 | 800.12689 | 2215.5676 | 0.55708957 | -2.9210458 | [10 empty] | 41988
[37 empty] | 01/19/2026 11:39:49.3539 | 3.4781122 | 800.23346 | 2215.9678 | 0.55711985 | -2.9209924 | [10 empty] | 41988.5
[37 empty] | 01/19/2026 11:39:49.8539 | 3.4781685 | 800.35529 | 2216.3679 | 0.5571484 | -2.92102 | [10 empty] | 41989
[37 empty] | 01/19/2026 11:39:50.3539 | 3.4782221 | 800.11157 | 2216.7681 | 0.55717701 | -2.9210451 | [10 empty] | 41989.5
[37 empty] | 01/19/2026 11:39:50.8539 | 3.4782066 | 800.15735 | 2217.1682 | 0.55721122 | -2.9209955 | [10 empty] | 41990
[37 empty] | 01/19/2026 11:39:51.3539 | 3.4782445 | 800.20306 | 2217.5684 | 0.55723411 | -2.9210105 | [10 empty] | 41990.5
[37 empty] | 01/19/2026 11:39:51.8539 | 3.4782333 | 800.27917 | 2217.9683 | 0.55725628 | -2.9209771 | [10 empty] | 41991
[37 empty] | 01/19/2026 11:39:52.3539 | 3.4782617 | 800.11157 | 2218.3684 | 0.55728412 | -2.9209776 | [10 empty] | 41991.5
[37 empty] | 01/19/2026 11:39:52.8539 | 3.4781137 | 800.09637 | 2218.7686 | 0.5573014 | -2.9208124 | [10 empty] | 41992
[37 empty] | 01/19/2026 11:39:53.3539 | 3.4780827 | 800.17261 | 2219.1687 | 0.55732542 | -2.9207573 | [10 empty] | 41992.5
[37 empty] | 01/19/2026 11:39:53.8539 | 3.4781122 | 800.14209 | 2219.5688 | 0.5573557 | -2.9207566 | [10 empty] | 41993
[37 empty] | 01/19/2026 11:39:54.3539 | 3.4781344 | 800.08118 | 2219.969 | 0.55739212 | -2.9207423 | [10 empty] | 41993.5
[37 empty] | 01/19/2026 11:39:54.8539 | 3.478163 | 800.15735 | 2220.3691 | 0.55742782 | -2.9207351 | [10 empty] | 41994
[37 empty] | 01/19/2026 11:39:55.3539 | 3.4781494 | 800.26392 | 2220.769 | 0.55746514 | -2.9206843 | [10 empty] | 41994.5
[37 empty] | 01/19/2026 11:39:55.8539 | 3.4781573 | 800.24872 | 2221.1692 | 0.5574975 | -2.9206598 | [10 empty] | 41995
[37 empty] | 01/19/2026 11:39:56.3539 | 3.4783037 | 800.24872 | 2221.5693 | 0.55754012 | -2.9207635 | [10 empty] | 41995.5
[37 empty] | 01/19/2026 11:39:56.8539 | 3.4783392 | 800.17261 | 2221.9695 | 0.55758345 | -2.9207556 | [10 empty] | 41996
[37 empty] | 01/19/2026 11:39:57.3539 | 3.4782898 | 800.14209 | 2222.3696 | 0.55761725 | -2.9206727 | [10 empty] | 41996.5
[37 empty] | 01/19/2026 11:39:57.8539 | 3.4783711 | 800.27917 | 2222.7698 | 0.55765295 | -2.9207182 | [10 empty] | 41997
[37 empty] | 01/19/2026 11:39:58.3539 | 3.4783609 | 800.15735 | 2223.1699 | 0.55768108 | -2.9206798 | [10 empty] | 41997.5
[37 empty] | 01/19/2026 11:39:58.8539 | 3.4782741 | 800.43146 | 2223.5698 | 0.55770892 | -2.9205651 | [10 empty] | 41998
[37 empty] | 01/19/2026 11:39:59.3539 | 3.4783041 | 800.09637 | 2223.97 | 0.5577414 | -2.9205627 | [10 empty] | 41998.5
[37 empty] | 01/19/2026 11:39:59.8539 | 3.4783115 | 800.23346 | 2224.3701 | 0.55777615 | -2.9205353 | [10 empty] | 41999
[37 empty] | 01/19/2026 11:40:00.3539 | 3.4782195 | 800.27917 | 2224.7703 | 0.55781478 | -2.9204047 | [10 empty] | 41999.5
[37 empty] | 01/19/2026 11:40:00.8539 | 3.4781806 | 800.34009 | 2225.1704 | 0.55784982 | -2.9203308 | [10 empty] | 42000
[37 empty] | 01/19/2026 11:40:01.3539 | 3.4781721 | 800.17255 | 2225.5706 | 0.55788898 | -2.9202831 | [10 empty] | 42000.5
[37 empty] | 01/19/2026 11:40:01.8539 | 3.4782128 | 800.29437 | 2225.9707 | 0.5579198 | -2.9202931 | [10 empty] | 42001
[37 empty] | 01/19/2026 11:40:02.3539 | 3.4781642 | 800.43152 | 2226.3708 | 0.55794895 | -2.9202154 | [10 empty] | 42001.5
[37 empty] | 01/19/2026 11:40:02.8539 | 3.4781613 | 800.29443 | 2226.7708 | 0.55798382 | -2.9201775 | [10 empty] | 42002
[37 empty] | 01/19/2026 11:40:03.3539 | 3.4781806 | 800.12689 | 2227.1709 | 0.55802274 | -2.9201579 | [10 empty] | 42002.5
[37 empty] | 01/19/2026 11:40:03.8539 | 3.4782712 | 800.32489 | 2227.571 | 0.55807155 | -2.9201996 | [10 empty] | 42003
[37 empty] | 01/19/2026 11:40:04.3539 | 3.4782519 | 800.21826 | 2227.9712 | 0.55810994 | -2.9201419 | [10 empty] | 42003.5
[37 empty] | 01/19/2026 11:40:04.8539 | 3.47823 | 800.14209 | 2228.3713 | 0.55815232 | -2.9200778 | [10 empty] | 42004
[37 empty] | 01/19/2026 11:40:05.3539 | 3.4782073 | 800.29443 | 2228.7715 | 0.5581885 | -2.9200189 | [10 empty] | 42004.5
[37 empty] | 01/19/2026 11:40:05.8539 | 3.4782081 | 800.32489 | 2229.1716 | 0.55822718 | -2.919981 | [10 empty] | 42005
[37 empty] | 01/19/2026 11:40:06.3539 | 3.478142 | 800.30963 | 2229.5718 | 0.55825716 | -2.9198849 | [10 empty] | 42005.5
[37 empty] | 01/19/2026 11:40:06.8539 | 3.4782078 | 800.24872 | 2229.9719 | 0.55829173 | -2.9199162 | [10 empty] | 42006
[37 empty] | 01/19/2026 11:40:07.3539 | 3.4782598 | 800.17255 | 2230.3721 | 0.55831981 | -2.91994 | [10 empty] | 42006.5
[37 empty] | 01/19/2026 11:40:07.8539 | 3.4782569 | 800.26392 | 2230.772 | 0.55834675 | -2.9199102 | [10 empty] | 42007
[37 empty] | 01/19/2026 11:40:08.3539 | 3.4783263 | 800.15729 | 2231.1721 | 0.55838531 | -2.9199409 | [10 empty] | 42007.5
[37 empty] | 01/19/2026 11:40:08.8539 | 3.4782906 | 800.40106 | 2231.5723 | 0.55842292 | -2.9198678 | [10 empty] | 42008
[37 empty] | 01/19/2026 11:40:09.3539 | 3.4783492 | 800.26392 | 2231.9724 | 0.55846214 | -2.9198871 | [10 empty] | 42008.5
[37 empty] | 01/19/2026 11:40:09.8539 | 3.4783192 | 800.30957 | 2232.3726 | 0.55849719 | -2.919822 | [10 empty] | 42009
[37 empty] | 01/19/2026 11:40:10.3539 | 3.4783483 | 800.49243 | 2232.7727 | 0.55853045 | -2.9198177 | [10 empty] | 42009.5
[37 empty] | 01/19/2026 11:40:10.8539 | 3.4782853 | 800.37061 | 2233.1729 | 0.55855691 | -2.9197283 | [10 empty] | 42010
[37 empty] | 01/19/2026 11:40:11.3539 | 3.4783137 | 800.23346 | 2233.5728 | 0.55859393 | -2.9197197 | [10 empty] | 42010.5
[37 empty] | 01/19/2026 11:40:11.8539 | 3.4783516 | 800.12683 | 2233.9729 | 0.55862725 | -2.9197245 | [10 empty] | 42011
[37 empty] | 01/19/2026 11:40:12.3539 | 3.4783342 | 800.23346 | 2234.373 | 0.55866098 | -2.9196732 | [10 empty] | 42011.5
[37 empty] | 01/19/2026 11:40:12.8539 | 3.4784021 | 800.29443 | 2234.7732 | 0.55869591 | -2.9197061 | [10 empty] | 42012
[37 empty] | 01/19/2026 11:40:13.3539 | 3.4782639 | 800.08118 | 2235.1733 | 0.55873168 | -2.9195321 | [10 empty] | 42012.5
[37 empty] | 01/19/2026 11:40:13.8539 | 3.478245 | 800.32489 | 2235.5732 | 0.55876511 | -2.9194798 | [10 empty] | 42013
[37 empty] | 01/19/2026 11:40:14.3539 | 3.4782181 | 800.29437 | 2235.9734 | 0.55879337 | -2.9194248 | [10 empty] | 42013.5
[37 empty] | 01/19/2026 11:40:14.8539 | 3.4782405 | 800.26392 | 2236.3735 | 0.55882925 | -2.9194112 | [10 empty] | 42014
[37 empty] | 01/19/2026 11:40:15.3539 | 3.4782312 | 800.17261 | 2236.7737 | 0.55885965 | -2.9193716 | [10 empty] | 42014.5
[37 empty] | 01/19/2026 11:40:15.8539 | 3.4782484 | 800.15735 | 2237.1738 | 0.55889446 | -2.919354 | [10 empty] | 42015
[37 empty] | 01/19/2026 11:40:16.3539 | 3.4782553 | 800.203 | 2237.5737 | 0.5589242 | -2.9193311 | [10 empty] | 42015.5
[37 empty] | 01/19/2026 11:40:16.8539 | 3.4782224 | 800.203 | 2237.9739 | 0.55895221 | -2.91927 | [10 empty] | 42016
[37 empty] | 01/19/2026 11:40:17.3539 | 3.4781651 | 800.2334 | 2238.374 | 0.55898732 | -2.9191778 | [10 empty] | 42016.5
[37 empty] | 01/19/2026 11:40:17.8539 | 3.478157 | 800.38574 | 2238.7742 | 0.55902827 | -2.9191289 | [10 empty] | 42017
[37 empty] | 01/19/2026 11:40:18.3539 | 3.4780736 | 800.08118 | 2239.1743 | 0.55906755 | -2.9190061 | [10 empty] | 42017.5
[37 empty] | 01/19/2026 11:40:18.8539 | 3.477978 | 800.15735 | 2239.5745 | 0.55909896 | -2.918879 | [10 empty] | 42018
[37 empty] | 01/19/2026 11:40:19.3539 | 3.4779363 | 800.27917 | 2239.9746 | 0.5591284 | -2.918808 | [10 empty] | 42018.5
[37 empty] | 01/19/2026 11:40:19.8539 | 3.4779263 | 800.26392 | 2240.3745 | 0.55915201 | -2.9187741 | [10 empty] | 42019
[37 empty] | 01/19/2026 11:40:20.3539 | 3.4778962 | 800.20306 | 2240.7747 | 0.55918139 | -2.9187148 | [10 empty] | 42019.5
[37 empty] | 01/19/2026 11:40:20.8539 | 3.4779868 | 800.18774 | 2241.1748 | 0.55921125 | -2.9187756 | [10 empty] | 42020
[37 empty] | 01/19/2026 11:40:21.3539 | 3.4779663 | 800.23346 | 2241.575 | 0.5592379 | -2.9187284 | [10 empty] | 42020.5
[37 empty] | 01/19/2026 11:40:21.8539 | 3.4779325 | 800.23346 | 2241.9751 | 0.55927587 | -2.9186566 | [10 empty] | 42021
[37 empty] | 01/19/2026 11:40:22.3539 | 3.4779532 | 800.34009 | 2242.375 | 0.55931377 | -2.9186394 | [10 empty] | 42021.5
[37 empty] | 01/19/2026 11:40:22.8539 | 3.4779587 | 800.30963 | 2242.7751 | 0.55934793 | -2.9186108 | [10 empty] | 42022
[37 empty] | 01/19/2026 11:40:23.3539 | 3.477972 | 800.30957 | 2243.1753 | 0.55937904 | -2.9185929 | [10 empty] | 42022.5
[37 empty] | 01/19/2026 11:40:23.8539 | 3.4779963 | 800.2334 | 2243.5754 | 0.55940902 | -2.9185872 | [10 empty] | 42023
[37 empty] | 01/19/2026 11:40:24.3539 | 3.4780052 | 800.18774 | 2243.9756 | 0.5594421 | -2.9185631 | [10 empty] | 42023.5
[37 empty] | 01/19/2026 11:40:24.8539 | 3.4780209 | 800.43146 | 2244.3757 | 0.55947548 | -2.9185455 | [10 empty] | 42024
[37 empty] | 01/19/2026 11:40:25.3539 | 3.4779978 | 800.203 | 2244.7759 | 0.55950105 | -2.9184966 | [10 empty] | 42024.5
[37 empty] | 01/19/2026 11:40:25.8539 | 3.4778867 | 800.49243 | 2245.176 | 0.55952972 | -2.9183569 | [10 empty] | 42025
[37 empty] | 01/19/2026 11:40:26.3539 | 3.4778368 | 800.14209 | 2245.5762 | 0.5595718 | -2.9182651 | [10 empty] | 42025.5
[37 empty] | 01/19/2026 11:40:26.8539 | 3.4778769 | 800.14209 | 2245.9761 | 0.55960685 | -2.9182701 | [10 empty] | 42026
[37 empty] | 01/19/2026 11:40:27.3539 | 3.477865 | 800.11157 | 2246.3762 | 0.55964231 | -2.9182227 | [10 empty] | 42026.5
[37 empty] | 01/19/2026 11:40:27.8539 | 3.4777877 | 800.14209 | 2246.7764 | 0.55967957 | -2.9181082 | [10 empty] | 42027
[37 empty] | 01/19/2026 11:40:28.3539 | 3.4776707 | 800.21826 | 2247.1765 | 0.55971134 | -2.9179592 | [10 empty] | 42027.5
[37 empty] | 01/19/2026 11:40:28.8539 | 3.4776618 | 800.21826 | 2247.5767 | 0.55974609 | -2.9179158 | [10 empty] | 42028
[37 empty] | 01/19/2026 11:40:29.3539 | 3.477643 | 800.17255 | 2247.9768 | 0.55978727 | -2.9178557 | [10 empty] | 42028.5
[37 empty] | 01/19/2026 11:40:29.8539 | 3.4776809 | 800.23346 | 2248.377 | 0.55982733 | -2.9178536 | [10 empty] | 42029
[37 empty] | 01/19/2026 11:40:30.3539 | 3.4777355 | 800.30963 | 2248.7771 | 0.55986184 | -2.9178736 | [10 empty] | 42029.5
[37 empty] | 01/19/2026 11:40:30.8539 | 3.4777362 | 800.06592 | 2249.177 | 0.55989939 | -2.9178369 | [10 empty] | 42030
[37 empty] | 01/19/2026 11:40:31.3539 | 3.4777334 | 800.09637 | 2249.5771 | 0.55993265 | -2.9178007 | [10 empty] | 42030.5
[37 empty] | 01/19/2026 11:40:31.8539 | 3.4777126 | 800.14209 | 2249.9773 | 0.5599668 | -2.9177458 | [10 empty] | 42031
[37 empty] | 01/19/2026 11:40:32.3539 | 3.4777441 | 800.24872 | 2250.3774 | 0.5600071 | -2.917737 | [10 empty] | 42031.5
[37 empty] | 01/19/2026 11:40:32.8539 | 3.4777122 | 800.17255 | 2250.7776 | 0.56004512 | -2.9176672 | [10 empty] | 42032
[37 empty] | 01/19/2026 11:40:33.3539 | 3.4777431 | 800.21826 | 2251.1777 | 0.56008452 | -2.9176586 | [10 empty] | 42032.5
[37 empty] | 01/19/2026 11:40:33.8539 | 3.4777272 | 800.24872 | 2251.5776 | 0.56011873 | -2.9176085 | [10 empty] | 42033
[37 empty] | 01/19/2026 11:40:34.3539 | 3.4777164 | 800.18774 | 2251.9778 | 0.56016111 | -2.9175553 | [10 empty] | 42033.5
[37 empty] | 01/19/2026 11:40:34.8539 | 3.4777532 | 800.06592 | 2252.3779 | 0.56019866 | -2.9175546 | [10 empty] | 42034
[37 empty] | 01/19/2026 11:40:35.3539 | 3.4776816 | 800.24872 | 2252.7781 | 0.56024086 | -2.9174407 | [10 empty] | 42034.5
[37 empty] | 01/19/2026 11:40:35.8539 | 3.477766 | 800.21826 | 2253.1782 | 0.56028575 | -2.9174802 | [10 empty] | 42035
[37 empty] | 01/19/2026 11:40:36.3539 | 3.4777522 | 800.12689 | 2253.5781 | 0.56033534 | -2.9174168 | [10 empty] | 42035.5
[37 empty] | 01/19/2026 11:40:36.8539 | 3.4778085 | 800.18774 | 2253.9783 | 0.56037915 | -2.9174294 | [10 empty] | 42036
[37 empty] | 01/19/2026 11:40:37.3539 | 3.4777884 | 800.09637 | 2254.3784 | 0.56041658 | -2.9173717 | [10 empty] | 42036.5
[37 empty] | 01/19/2026 11:40:37.8539 | 3.4777136 | 800.27917 | 2254.7786 | 0.56045496 | -2.9172585 | [10 empty] | 42037
[37 empty] | 01/19/2026 11:40:38.3539 | 3.4776986 | 800.20306 | 2255.1787 | 0.56049681 | -2.9172018 | [10 empty] | 42037.5
[37 empty] | 01/19/2026 11:40:38.8539 | 3.4777331 | 800.09644 | 2255.5786 | 0.56053865 | -2.9171944 | [10 empty] | 42038
[37 empty] | 01/19/2026 11:40:39.3539 | 3.477706 | 800.17255 | 2255.9788 | 0.56058145 | -2.9171245 | [10 empty] | 42038.5
[37 empty] | 01/19/2026 11:40:39.8539 | 3.4777198 | 800.18774 | 2256.3789 | 0.56062943 | -2.9170904 | [10 empty] | 42039
[37 empty] | 01/19/2026 11:40:40.3539 | 3.4777565 | 800.18774 | 2256.7791 | 0.56067598 | -2.9170804 | [10 empty] | 42039.5
[37 empty] | 01/19/2026 11:40:40.8539 | 3.4778376 | 800.21826 | 2257.1792 | 0.56072885 | -2.9171088 | [10 empty] | 42040
[37 empty] | 01/19/2026 11:40:41.3539 | 3.4778209 | 800.03552 | 2257.5793 | 0.56078094 | -2.9170399 | [10 empty] | 42040.5
[37 empty] | 01/19/2026 11:40:41.8539 | 3.4778302 | 800.26392 | 2257.9795 | 0.56082577 | -2.9170043 | [10 empty] | 42041
[37 empty] | 01/19/2026 11:40:42.3539 | 3.4778736 | 800.17261 | 2258.3794 | 0.56087643 | -2.9169972 | [10 empty] | 42041.5
[37 empty] | 01/19/2026 11:40:42.8539 | 3.4777651 | 800.05066 | 2258.7795 | 0.56092131 | -2.9168439 | [10 empty] | 42042
[37 empty] | 01/19/2026 11:40:43.3539 | 3.4777012 | 800.18774 | 2259.1797 | 0.56096452 | -2.9167366 | [10 empty] | 42042.5
[37 empty] | 01/19/2026 11:40:43.8539 | 3.4776392 | 800.34009 | 2259.5798 | 0.56100309 | -2.916636 | [10 empty] | 42043
[37 empty] | 01/19/2026 11:40:44.3539 | 3.477592 | 800.30957 | 2259.98 | 0.56103486 | -2.9165571 | [10 empty] | 42043.5
[37 empty] | 01/19/2026 11:40:44.8539 | 3.4775193 | 800.40106 | 2260.3801 | 0.56107265 | -2.9164467 | [10 empty] | 42044
[37 empty] | 01/19/2026 11:40:45.3539 | 3.4774621 | 800.05072 | 2260.7803 | 0.56110215 | -2.9163599 | [10 empty] | 42044.5
[37 empty] | 01/19/2026 11:40:45.8539 | 3.4774499 | 800.14203 | 2261.1802 | 0.56113839 | -2.9163115 | [10 empty] | 42045
[37 empty] | 01/19/2026 11:40:46.3539 | 3.4773834 | 800.0202 | 2261.5803 | 0.56116933 | -2.916214 | [10 empty] | 42045.5
[37 empty] | 01/19/2026 11:40:46.8539 | 3.477416 | 800.24872 | 2261.9805 | 0.56120718 | -2.9162087 | [10 empty] | 42046
[37 empty] | 01/19/2026 11:40:47.3539 | 3.477423 | 800.17255 | 2262.3806 | 0.56124872 | -2.9161742 | [10 empty] | 42046.5
[37 empty] | 01/19/2026 11:40:47.8539 | 3.4774117 | 800.203 | 2262.7808 | 0.5612846 | -2.9161272 | [10 empty] | 42047
[37 empty] | 01/19/2026 11:40:48.3539 | 3.4774714 | 800.34009 | 2263.1809 | 0.56132507 | -2.9161463 | [10 empty] | 42047.5
[37 empty] | 01/19/2026 11:40:48.8539 | 3.4775362 | 800.29443 | 2263.5811 | 0.56136751 | -2.9161687 | [10 empty] | 42048
[37 empty] | 01/19/2026 11:40:49.3539 | 3.4775765 | 799.97455 | 2263.9812 | 0.56141299 | -2.9161634 | [10 empty] | 42048.5
[37 empty] | 01/19/2026 11:40:49.8539 | 3.4776955 | 800.15729 | 2264.3811 | 0.56145114 | -2.9162443 | [10 empty] | 42049
[37 empty] | 01/19/2026 11:40:50.3539 | 3.4777203 | 800.32495 | 2264.7813 | 0.56150287 | -2.9162173 | [10 empty] | 42049.5
[37 empty] | 01/19/2026 11:40:50.8539 | 3.4778321 | 800.2182 | 2265.1814 | 0.56154639 | -2.9162858 | [10 empty] | 42050
[37 empty] | 01/19/2026 11:40:51.3539 | 3.4777567 | 800.27917 | 2265.5815 | 0.561589 | -2.9161677 | [10 empty] | 42050.5
[37 empty] | 01/19/2026 11:40:51.8539 | 3.4777722 | 800.12683 | 2265.9817 | 0.56162775 | -2.9161444 | [10 empty] | 42051
[37 empty] | 01/19/2026 11:40:52.3539 | 3.4778373 | 800.15735 | 2266.3818 | 0.56166321 | -2.9161742 | [10 empty] | 42051.5
[37 empty] | 01/19/2026 11:40:52.8539 | 3.4776955 | 800.11157 | 2266.782 | 0.56170428 | -2.9159913 | [10 empty] | 42052
[37 empty] | 01/19/2026 11:40:53.3539 | 3.4776669 | 800.21826 | 2267.1819 | 0.56174535 | -2.9159214 | [10 empty] | 42052.5
[37 empty] | 01/19/2026 11:40:53.8539 | 3.4775887 | 800.24872 | 2267.582 | 0.56177884 | -2.9158099 | [10 empty] | 42053
[37 empty] | 01/19/2026 11:40:54.3539 | 3.4775052 | 800.23346 | 2267.9822 | 0.5618183 | -2.9156868 | [10 empty] | 42053.5
[37 empty] | 01/19/2026 11:40:54.8539 | 3.477412 | 800.09637 | 2268.3823 | 0.56185418 | -2.9155579 | [10 empty] | 42054
[37 empty] | 01/19/2026 11:40:55.3539 | 3.4773641 | 800.26392 | 2268.7825 | 0.56189072 | -2.9154735 | [10 empty] | 42054.5
[37 empty] | 01/19/2026 11:40:55.8539 | 3.4774196 | 800.203 | 2269.1826 | 0.56192929 | -2.9154904 | [10 empty] | 42055
[37 empty] | 01/19/2026 11:40:56.3539 | 3.4775198 | 800.12689 | 2269.5828 | 0.56196922 | -2.9155505 | [10 empty] | 42055.5
[37 empty] | 01/19/2026 11:40:56.8539 | 3.4774785 | 800.29443 | 2269.9827 | 0.5620079 | -2.9154706 | [10 empty] | 42056
[37 empty] | 01/19/2026 11:40:57.3539 | 3.4774587 | 800.40112 | 2270.3828 | 0.56205106 | -2.9154077 | [10 empty] | 42056.5
[37 empty] | 01/19/2026 11:40:57.8539 | 3.4774849 | 800.15735 | 2270.783 | 0.56208533 | -2.9153996 | [10 empty] | 42057
[37 empty] | 01/19/2026 11:40:58.3539 | 3.4774244 | 800.35535 | 2271.1831 | 0.56212664 | -2.9152977 | [10 empty] | 42057.5
[37 empty] | 01/19/2026 11:40:58.8539 | 3.4773691 | 800.26392 | 2271.5833 | 0.56215817 | -2.915211 | [10 empty] | 42058
[37 empty] | 01/19/2026 11:40:59.3539 | 3.4773588 | 800.37061 | 2271.9834 | 0.56218696 | -2.9151719 | [10 empty] | 42058.5
[37 empty] | 01/19/2026 11:40:59.8539 | 3.4774175 | 800.11157 | 2272.3835 | 0.56220609 | -2.9152114 | [10 empty] | 42059
[37 empty] | 01/19/2026 11:41:00.3539 | 3.4774604 | 799.97449 | 2272.7834 | 0.56221759 | -2.9152429 | [10 empty] | 42059.5
[37 empty] | 01/19/2026 11:41:00.8539 | 3.477488 | 800.26392 | 2273.1836 | 0.56222087 | -2.9152672 | [10 empty] | 42060
[37 empty] | 01/19/2026 11:41:01.3539 | 3.4775298 | 800.34009 | 2273.5837 | 0.56221777 | -2.9153121 | [10 empty] | 42060.5
[37 empty] | 01/19/2026 11:41:01.8539 | 3.4774997 | 800.26392 | 2273.9839 | 0.56219983 | -2.9152999 | [10 empty] | 42061
[37 empty] | 01/19/2026 11:41:02.3539 | 3.4775071 | 800.14209 | 2274.384 | 0.56218386 | -2.9153233 | [10 empty] | 42061.5
[37 empty] | 01/19/2026 11:41:02.8539 | 3.4775524 | 800.17255 | 2274.7842 | 0.56216133 | -2.915391 | [10 empty] | 42062
[37 empty] | 01/19/2026 11:41:03.3539 | 3.4775631 | 800.23346 | 2275.1843 | 0.56213665 | -2.9154265 | [10 empty] | 42062.5
[37 empty] | 01/19/2026 11:41:03.8539 | 3.4775441 | 800.17255 | 2275.5842 | 0.56210858 | -2.9154356 | [10 empty] | 42063
[37 empty] | 01/19/2026 11:41:04.3539 | 3.4775355 | 800.12683 | 2275.9844 | 0.56206894 | -2.9154665 | [10 empty] | 42063.5
[37 empty] | 01/19/2026 11:41:04.8539 | 3.4775414 | 800.38574 | 2276.3845 | 0.56202865 | -2.9155128 | [10 empty] | 42064
[37 empty] | 01/19/2026 11:41:05.3539 | 3.4775126 | 800.18774 | 2276.7847 | 0.56198543 | -2.9155271 | [10 empty] | 42064.5
[37 empty] | 01/19/2026 11:41:05.8539 | 3.4773579 | 800.12689 | 2277.1848 | 0.56194478 | -2.9154131 | [10 empty] | 42065
[37 empty] | 01/19/2026 11:41:06.3539 | 3.4772847 | 800.203 | 2277.585 | 0.56190556 | -2.915379 | [10 empty] | 42065.5
[37 empty] | 01/19/2026 11:41:06.8539 | 3.4772451 | 800.27924 | 2277.9849 | 0.56186551 | -2.9153795 | [10 empty] | 42066
[37 empty] | 01/19/2026 11:41:07.3539 | 3.4771602 | 800.09644 | 2278.385 | 0.56182641 | -2.9153337 | [10 empty] | 42066.5
[37 empty] | 01/19/2026 11:41:07.8539 | 3.4770424 | 800.15729 | 2278.7852 | 0.56178826 | -2.9152541 | [10 empty] | 42067
[37 empty] | 01/19/2026 11:41:08.3539 | 3.477041 | 800.08118 | 2279.1853 | 0.56175083 | -2.9152901 | [10 empty] | 42067.5
[37 empty] | 01/19/2026 11:41:08.8539 | 3.477057 | 800.18774 | 2279.5854 | 0.56171811 | -2.915339 | [10 empty] | 42068
[37 empty] | 01/19/2026 11:41:09.3539 | 3.4770224 | 800.35535 | 2279.9854 | 0.56168133 | -2.9153411 | [10 empty] | 42068.5
[37 empty] | 01/19/2026 11:41:09.8539 | 3.4769986 | 800.18774 | 2280.3855 | 0.56164271 | -2.9153559 | [10 empty] | 42069
[37 empty] | 01/19/2026 11:41:10.3539 | 3.4768951 | 800.2182 | 2280.7856 | 0.56160396 | -2.9152911 | [10 empty] | 42069.5
[37 empty] | 01/19/2026 11:41:10.8539 | 3.4768333 | 800.26392 | 2281.1858 | 0.56156576 | -2.9152677 | [10 empty] | 42070
[37 empty] | 01/19/2026 11:41:11.3539 | 3.4767704 | 799.95935 | 2281.5857 | 0.56152201 | -2.9152484 | [10 empty] | 42070.5
[37 empty] | 01/19/2026 11:41:11.8539 | 3.4766319 | 800.12683 | 2281.9858 | 0.56148499 | -2.9151468 | [10 empty] | 42071
[37 empty] | 01/19/2026 11:41:12.3539 | 3.4765618 | 800.32489 | 2282.386 | 0.56144732 | -2.9151144 | [10 empty] | 42071.5
[37 empty] | 01/19/2026 11:41:12.8539 | 3.4765294 | 799.98975 | 2282.7861 | 0.56140047 | -2.9151289 | [10 empty] | 42072
[37 empty] | 01/19/2026 11:41:13.3539 | 3.4764545 | 800.005 | 2283.186 | 0.56136674 | -2.9150877 | [10 empty] | 42072.5
[37 empty] | 01/19/2026 11:41:13.8539 | 3.4764748 | 800.12689 | 2283.5862 | 0.56133151 | -2.9151433 | [10 empty] | 42073
[37 empty] | 01/19/2026 11:41:14.3539 | 3.476419 | 800.03552 | 2283.9863 | 0.56129265 | -2.9151263 | [10 empty] | 42073.5
[37 empty] | 01/19/2026 11:41:14.8539 | 3.4763951 | 800.09644 | 2284.3862 | 0.56124747 | -2.9151475 | [10 empty] | 42074
[37 empty] | 01/19/2026 11:41:15.3539 | 3.4764917 | 800.35535 | 2284.7864 | 0.56121784 | -2.9152739 | [10 empty] | 42074.5
[37 empty] | 01/19/2026 11:41:15.8539 | 3.4764848 | 800.27924 | 2285.1865 | 0.56118685 | -2.915298 | [10 empty] | 42075
[37 empty] | 01/19/2026 11:41:16.3539 | 3.4765055 | 799.95935 | 2285.5867 | 0.56115872 | -2.9153469 | [10 empty] | 42075.5
[37 empty] | 01/19/2026 11:41:16.8539 | 3.4765658 | 800.37061 | 2285.9866 | 0.56112957 | -2.9154363 | [10 empty] | 42076
[37 empty] | 01/19/2026 11:41:17.3539 | 3.4765892 | 800.06592 | 2286.3867 | 0.56110096 | -2.9154882 | [10 empty] | 42076.5
[37 empty] | 01/19/2026 11:41:17.8539 | 3.4765501 | 800.09637 | 2286.7869 | 0.56106722 | -2.9154828 | [10 empty] | 42077
[37 empty] | 01/19/2026 11:41:18.3539 | 3.4766164 | 800.11163 | 2287.187 | 0.56103551 | -2.915581 | [10 empty] | 42077.5
[37 empty] | 01/19/2026 11:41:18.8539 | 3.4767039 | 800.11157 | 2287.5869 | 0.56100446 | -2.9156995 | [10 empty] | 42078
[37 empty] | 01/19/2026 11:41:19.3539 | 3.4767365 | 800.08118 | 2287.9871 | 0.56098229 | -2.9157543 | [10 empty] | 42078.5
[37 empty] | 01/19/2026 11:41:19.8539 | 3.4767225 | 800.17255 | 2288.3872 | 0.56094891 | -2.9157736 | [10 empty] | 42079
[37 empty] | 01/19/2026 11:41:20.3539 | 3.4767356 | 800.32489 | 2288.7874 | 0.56092089 | -2.9158146 | [10 empty] | 42079.5
[37 empty] | 01/19/2026 11:41:20.8539 | 3.4767351 | 800.06592 | 2289.1873 | 0.56089741 | -2.9158378 | [10 empty] | 42080
[37 empty] | 01/19/2026 11:41:21.3539 | 3.476738 | 800.17255 | 2289.5874 | 0.56087029 | -2.9158676 | [10 empty] | 42080.5
[37 empty] | 01/19/2026 11:41:21.8539 | 3.4767346 | 800.203 | 2289.9875 | 0.56083965 | -2.915895 | [10 empty] | 42081
[37 empty] | 01/19/2026 11:41:22.3539 | 3.4767563 | 800.30957 | 2290.3877 | 0.56081527 | -2.915941 | [10 empty] | 42081.5
[37 empty] | 01/19/2026 11:41:22.8539 | 3.4767013 | 800.21826 | 2290.7876 | 0.56078166 | -2.9159195 | [10 empty] | 42082
[37 empty] | 01/19/2026 11:41:23.3539 | 3.4765508 | 800.12683 | 2291.1877 | 0.56074661 | -2.9158041 | [10 empty] | 42082.5
[37 empty] | 01/19/2026 11:41:23.8539 | 3.4765213 | 800.15735 | 2291.5879 | 0.56071478 | -2.9158065 | [10 empty] | 42083
[37 empty] | 01/19/2026 11:41:24.3539 | 3.4765449 | 800.203 | 2291.988 | 0.56068695 | -2.9158578 | [10 empty] | 42083.5
[37 empty] | 01/19/2026 11:41:24.8539 | 3.4765902 | 800.21826 | 2292.3879 | 0.56065774 | -2.9159324 | [10 empty] | 42084
[37 empty] | 01/19/2026 11:41:25.3539 | 3.4765193 | 800.11157 | 2292.7881 | 0.56063312 | -2.9158862 | [10 empty] | 42084.5
[37 empty] | 01/19/2026 11:41:25.8539 | 3.4764585 | 800.12683 | 2293.1882 | 0.56061482 | -2.9158437 | [10 empty] | 42085
[37 empty] | 01/19/2026 11:41:26.3539 | 3.4764404 | 800.18774 | 2293.5881 | 0.56059337 | -2.9158471 | [10 empty] | 42085.5
[37 empty] | 01/19/2026 11:41:26.8539 | 3.4763484 | 800.17255 | 2293.9883 | 0.56057268 | -2.9157758 | [10 empty] | 42086
[37 empty] | 01/19/2026 11:41:27.3539 | 3.4763739 | 800.18774 | 2294.3884 | 0.56054574 | -2.9158282 | [10 empty] | 42086.5
[37 empty] | 01/19/2026 11:41:27.8539 | 3.4763265 | 800.18774 | 2294.7883 | 0.56052268 | -2.9158037 | [10 empty] | 42087
[37 empty] | 01/19/2026 11:41:28.3539 | 3.4763596 | 799.89832 | 2295.1885 | 0.56049436 | -2.9158652 | [10 empty] | 42087.5
[37 empty] | 01/19/2026 11:41:28.8539 | 3.4763889 | 800.08112 | 2295.5886 | 0.56047034 | -2.9159186 | [10 empty] | 42088
[37 empty] | 01/19/2026 11:41:29.3539 | 3.4764421 | 800.21826 | 2295.9885 | 0.56045276 | -2.9159894 | [10 empty] | 42088.5
[37 empty] | 01/19/2026 11:41:29.8539 | 3.4764543 | 800.09637 | 2296.3887 | 0.56043041 | -2.916024 | [10 empty] | 42089
[37 empty] | 01/19/2026 11:41:30.3539 | 3.4764044 | 800.09637 | 2296.7888 | 0.56040138 | -2.916003 | [10 empty] | 42089.5
[37 empty] | 01/19/2026 11:41:30.8539 | 3.4764152 | 800.14203 | 2297.189 | 0.56037879 | -2.9160364 | [10 empty] | 42090
[37 empty] | 01/19/2026 11:41:31.3539 | 3.4764538 | 800.2334 | 2297.5889 | 0.5603599 | -2.9160938 | [10 empty] | 42090.5
[37 empty] | 01/19/2026 11:41:31.8539 | 3.4763899 | 800.2334 | 2297.989 | 0.56034124 | -2.9160488 | [10 empty] | 42091
[37 empty] | 01/19/2026 11:41:32.3539 | 3.4763494 | 799.92889 | 2298.3892 | 0.56032383 | -2.9160254 | [10 empty] | 42091.5
[37 empty] | 01/19/2026 11:41:32.8539 | 3.4762506 | 800.18774 | 2298.7891 | 0.56031144 | -2.9159391 | [10 empty] | 42092
[37 empty] | 01/19/2026 11:41:33.3539 | 3.4762933 | 800.15735 | 2299.1892 | 0.5603022 | -2.9159911 | [10 empty] | 42092.5
[37 empty] | 01/19/2026 11:41:33.8539 | 3.4762979 | 800.14209 | 2299.5894 | 0.5602923 | -2.9160056 | [10 empty] | 42093
[37 empty] | 01/19/2026 11:41:34.3539 | 3.4762862 | 800.005 | 2299.9895 | 0.5602805 | -2.9160056 | [10 empty] | 42093.5
[37 empty] | 01/19/2026 11:41:34.8539 | 3.4762263 | 800.41626 | 2300.3894 | 0.56027067 | -2.9159558 | [10 empty] | 42094
[37 empty] | 01/19/2026 11:41:35.3539 | 3.4762676 | 800.26392 | 2300.7896 | 0.56025547 | -2.916012 | [10 empty] | 42094.5
[37 empty] | 01/19/2026 11:41:35.8539 | 3.4762702 | 800.2182 | 2301.1897 | 0.56024212 | -2.916028 | [10 empty] | 42095
[37 empty] | 01/19/2026 11:41:36.3539 | 3.4762547 | 800.15729 | 2301.5898 | 0.56022888 | -2.9160259 | [10 empty] | 42095.5
[37 empty] | 01/19/2026 11:41:36.8539 | 3.4762864 | 800.12689 | 2301.9897 | 0.56021374 | -2.9160726 | [10 empty] | 42096
[37 empty] | 01/19/2026 11:41:37.3539 | 3.4763348 | 800.37061 | 2302.3899 | 0.56020713 | -2.9161277 | [10 empty] | 42096.5
[37 empty] | 01/19/2026 11:41:37.8539 | 3.4763656 | 800.203 | 2302.79 | 0.56019479 | -2.9161708 | [10 empty] | 42097
[37 empty] | 01/19/2026 11:41:38.3539 | 3.4763324 | 800.12689 | 2303.1902 | 0.56018215 | -2.9161503 | [10 empty] | 42097.5
[37 empty] | 01/19/2026 11:41:38.8539 | 3.4763527 | 800.18774 | 2303.5901 | 0.56016243 | -2.9161904 | [10 empty] | 42098
[37 empty] | 01/19/2026 11:41:39.3539 | 3.4763064 | 800.15729 | 2303.9902 | 0.56014353 | -2.916163 | [10 empty] | 42098.5
[37 empty] | 01/19/2026 11:41:39.8539 | 3.4762802 | 800.20306 | 2304.3904 | 0.5601306 | -2.9161496 | [10 empty] | 42099
[37 empty] | 01/19/2026 11:41:40.3539 | 3.4762568 | 800.20306 | 2304.7905 | 0.56012499 | -2.9161317 | [10 empty] | 42099.5
[37 empty] | 01/19/2026 11:41:40.8539 | 3.4761639 | 800.08118 | 2305.1904 | 0.5601179 | -2.9160459 | [10 empty] | 42100
[37 empty] | 01/19/2026 11:41:41.3539 | 3.4761014 | 800.09644 | 2305.5906 | 0.56010485 | -2.9159966 | [10 empty] | 42100.5
[37 empty] | 01/19/2026 11:41:41.8539 | 3.4758863 | 800.35529 | 2305.9907 | 0.56008637 | -2.9158001 | [10 empty] | 42101
[37 empty] | 01/19/2026 11:41:42.3539 | 3.4757817 | 800.24878 | 2306.3909 | 0.56006664 | -2.915715 | [10 empty] | 42101.5
[37 empty] | 01/19/2026 11:41:42.8539 | 3.4757578 | 800.15735 | 2306.7908 | 0.56005144 | -2.9157064 | [10 empty] | 42102
[37 empty] | 01/19/2026 11:41:43.3539 | 3.4757578 | 800.18774 | 2307.1909 | 0.56003481 | -2.9157231 | [10 empty] | 42102.5
[37 empty] | 01/19/2026 11:41:43.8539 | 3.47579 | 800.03552 | 2307.5911 | 0.56002748 | -2.9157627 | [10 empty] | 42103
[37 empty] | 01/19/2026 11:41:44.3539 | 3.475831 | 800.12683 | 2307.9912 | 0.56001341 | -2.9158177 | [10 empty] | 42103.5
[37 empty] | 01/19/2026 11:41:44.8539 | 3.4759085 | 800.18774 | 2308.3914 | 0.56000727 | -2.9159012 | [10 empty] | 42104
[37 empty] | 01/19/2026 11:41:45.3539 | 3.4758902 | 800.09644 | 2308.7913 | 0.56000113 | -2.915889 | [10 empty] | 42104.5
[37 empty] | 01/19/2026 11:41:45.8539 | 3.475899 | 800.12689 | 2309.1914 | 0.55999422 | -2.9159048 | [10 empty] | 42105
[37 empty] | 01/19/2026 11:41:46.3539 | 3.4758983 | 800.203 | 2309.5916 | 0.55999583 | -2.9159024 | [10 empty] | 42105.5
[37 empty] | 01/19/2026 11:41:46.8539 | 3.4759436 | 800.15729 | 2309.9915 | 0.55999529 | -2.9159484 | [10 empty] | 42106
[37 empty] | 01/19/2026 11:41:47.3539 | 3.4760036 | 800.203 | 2310.3916 | 0.55999821 | -2.9160054 | [10 empty] | 42106.5
[37 empty] | 01/19/2026 11:41:47.8539 | 3.4760532 | 800.15735 | 2310.7917 | 0.55999792 | -2.9160554 | [10 empty] | 42107
[37 empty] | 01/19/2026 11:41:48.3539 | 3.476022 | 800.11163 | 2311.1919 | 0.5599997 | -2.9160223 | [10 empty] | 42107.5
[37 empty] | 01/19/2026 11:41:48.8539 | 3.4760766 | 800.203 | 2311.5918 | 0.55999827 | -2.9160783 | [10 empty] | 42108
[37 empty] | 01/19/2026 11:41:49.3539 | 3.4760988 | 800.21826 | 2311.9919 | 0.5600099 | -2.9160888 | [10 empty] | 42108.5
[37 empty] | 01/19/2026 11:41:49.8539 | 3.4761281 | 800.08118 | 2312.3921 | 0.56001556 | -2.9161124 | [10 empty] | 42109
[37 empty] | 01/19/2026 11:41:50.3539 | 3.4761162 | 800.08118 | 2312.792 | 0.56001556 | -2.9161007 | [10 empty] | 42109.5
[37 empty] | 01/19/2026 11:41:50.8539 | 3.4760799 | 800.14203 | 2313.1921 | 0.56002259 | -2.9160573 | [10 empty] | 42110
[37 empty] | 01/19/2026 11:41:51.3539 | 3.476059 | 800.20306 | 2313.5923 | 0.56002891 | -2.9160302 | [10 empty] | 42110.5
[37 empty] | 01/19/2026 11:41:51.8539 | 3.4760523 | 800.03552 | 2313.9924 | 0.56003821 | -2.916014 | [10 empty] | 42111
[37 empty] | 01/19/2026 11:41:52.3539 | 3.4759746 | 800.26392 | 2314.3923 | 0.56005061 | -2.9159238 | [10 empty] | 42111.5
[37 empty] | 01/19/2026 11:41:52.8539 | 3.4759457 | 800.12683 | 2314.7925 | 0.56005591 | -2.9158897 | [10 empty] | 42112
[37 empty] | 01/19/2026 11:41:53.3539 | 3.4760313 | 800.005 | 2315.1926 | 0.56005692 | -2.9159744 | [10 empty] | 42112.5
[37 empty] | 01/19/2026 11:41:53.8539 | 3.4760499 | 800.09644 | 2315.5928 | 0.56006169 | -2.9159882 | [10 empty] | 42113
[37 empty] | 01/19/2026 11:41:54.3539 | 3.4760137 | 800.15729 | 2315.9927 | 0.56008089 | -2.9159329 | [10 empty] | 42113.5
[37 empty] | 01/19/2026 11:41:54.8539 | 3.4759331 | 800.18774 | 2316.3928 | 0.56009245 | -2.9158406 | [10 empty] | 42114
[37 empty] | 01/19/2026 11:41:55.3539 | 3.4758158 | 800.23346 | 2316.793 | 0.56010103 | -2.9157147 | [10 empty] | 42114.5
[37 empty] | 01/19/2026 11:41:55.8539 | 3.4757836 | 800.27917 | 2317.1931 | 0.56010062 | -2.915683 | [10 empty] | 42115
[37 empty] | 01/19/2026 11:41:56.3539 | 3.4756923 | 800.26392 | 2317.5933 | 0.56010497 | -2.9155874 | [10 empty] | 42115.5
[37 empty] | 01/19/2026 11:41:56.8539 | 3.4756751 | 800.12683 | 2317.9932 | 0.56011844 | -2.9155567 | [10 empty] | 42116
[37 empty] | 01/19/2026 11:41:57.3539 | 3.4756503 | 800.15735 | 2318.3933 | 0.56013167 | -2.9155188 | [10 empty] | 42116.5
[37 empty] | 01/19/2026 11:41:57.8539 | 3.4756136 | 800.2334 | 2318.7935 | 0.56014693 | -2.9154665 | [10 empty] | 42117
[37 empty] | 01/19/2026 11:41:58.3539 | 3.4755571 | 800.24872 | 2319.1936 | 0.56015474 | -2.9154024 | [10 empty] | 42117.5
[37 empty] | 01/19/2026 11:41:58.8539 | 3.4755323 | 800.18774 | 2319.5935 | 0.56016821 | -2.915364 | [10 empty] | 42118
[37 empty] | 01/19/2026 11:41:59.3539 | 3.4755557 | 800.08118 | 2319.9937 | 0.56019622 | -2.9153595 | [10 empty] | 42118.5
[37 empty] | 01/19/2026 11:41:59.8539 | 3.4755163 | 800.26392 | 2320.3938 | 0.56022215 | -2.9152942 | [10 empty] | 42119
[37 empty] | 01/19/2026 11:42:00.3539 | 3.4755554 | 800.17255 | 2320.7939 | 0.56024015 | -2.9153154 | [10 empty] | 42119.5
[37 empty] | 01/19/2026 11:42:00.8539 | 3.4756536 | 800.203 | 2321.1941 | 0.5602597 | -2.9153938 | [10 empty] | 42120
[37 empty] | 01/19/2026 11:42:01.3539 | 3.4756992 | 800.20306 | 2321.594 | 0.56027466 | -2.9154246 | [10 empty] | 42120.5
[37 empty] | 01/19/2026 11:42:01.8539 | 3.4757404 | 800.15735 | 2321.9941 | 0.56028754 | -2.915453 | [10 empty] | 42121
[37 empty] | 01/19/2026 11:42:02.3539 | 3.4756417 | 800.17255 | 2322.3943 | 0.56029946 | -2.9153423 | [10 empty] | 42121.5
[37 empty] | 01/19/2026 11:42:02.8539 | 3.4757409 | 800.43146 | 2322.7944 | 0.56031513 | -2.9154258 | [10 empty] | 42122
[37 empty] | 01/19/2026 11:42:03.3539 | 3.4757285 | 800.15735 | 2323.1946 | 0.56033361 | -2.915395 | [10 empty] | 42122.5
[37 empty] | 01/19/2026 11:42:03.8539 | 3.4757075 | 799.95935 | 2323.5945 | 0.56034702 | -2.9153605 | [10 empty] | 42123
[37 empty] | 01/19/2026 11:42:04.3539 | 3.4756162 | 800.14209 | 2323.9946 | 0.56035858 | -2.9152577 | [10 empty] | 42123.5
[37 empty] | 01/19/2026 11:42:04.8539 | 3.4755588 | 800.26392 | 2324.3948 | 0.56037211 | -2.9151866 | [10 empty] | 42124
[37 empty] | 01/19/2026 11:42:05.3539 | 3.4755528 | 800.03552 | 2324.7949 | 0.5603835 | -2.9151692 | [10 empty] | 42124.5
[37 empty] | 01/19/2026 11:42:05.8539 | 3.4755669 | 800.06592 | 2325.1948 | 0.56039828 | -2.9151685 | [10 empty] | 42125
[37 empty] | 01/19/2026 11:42:06.3539 | 3.4756305 | 800.09637 | 2325.595 | 0.56041032 | -2.9152203 | [10 empty] | 42125.5
[37 empty] | 01/19/2026 11:42:06.8539 | 3.475728 | 800.29443 | 2325.9951 | 0.56042695 | -2.9153011 | [10 empty] | 42126
[37 empty] | 01/19/2026 11:42:07.3539 | 3.4757555 | 800.24872 | 2326.3953 | 0.56044602 | -2.9153094 | [10 empty] | 42126.5
[37 empty] | 01/19/2026 11:42:07.8539 | 3.4757919 | 800.14209 | 2326.7952 | 0.56046474 | -2.9153273 | [10 empty] | 42127
[37 empty] | 01/19/2026 11:42:08.3539 | 3.4758139 | 800.23346 | 2327.1953 | 0.56048346 | -2.9153304 | [10 empty] | 42127.5
[37 empty] | 01/19/2026 11:42:08.8539 | 3.4757476 | 800.24872 | 2327.5955 | 0.56050432 | -2.9152431 | [10 empty] | 42128
[37 empty] | 01/19/2026 11:42:09.3539 | 3.4758139 | 800.24872 | 2327.9956 | 0.56053364 | -2.9152803 | [10 empty] | 42128.5
[37 empty] | 01/19/2026 11:42:09.8539 | 3.4758029 | 800.14209 | 2328.3958 | 0.56056213 | -2.9152408 | [10 empty] | 42129
[37 empty] | 01/19/2026 11:42:10.3539 | 3.4758644 | 800.15735 | 2328.7957 | 0.56058848 | -2.9152761 | [10 empty] | 42129.5
[37 empty] | 01/19/2026 11:42:10.8539 | 3.4758546 | 800.12689 | 2329.1958 | 0.56060147 | -2.9152532 | [10 empty] | 42130
[37 empty] | 01/19/2026 11:42:11.3539 | 3.4757943 | 800.18774 | 2329.5959 | 0.56061465 | -2.9151797 | [10 empty] | 42130.5
[37 empty] | 01/19/2026 11:42:11.8539 | 3.475682 | 800.2182 | 2329.9961 | 0.56062573 | -2.9150562 | [10 empty] | 42131
[37 empty] | 01/19/2026 11:42:12.3539 | 3.4756038 | 800.09637 | 2330.396 | 0.56063408 | -2.9149697 | [10 empty] | 42131.5
[37 empty] | 01/19/2026 11:42:12.8539 | 3.4755633 | 800.21826 | 2330.7961 | 0.56064802 | -2.9149153 | [10 empty] | 42132
[37 empty] | 01/19/2026 11:42:13.3539 | 3.4755867 | 800.14209 | 2331.1963 | 0.5606699 | -2.9149168 | [10 empty] | 42132.5
[37 empty] | 01/19/2026 11:42:13.8539 | 3.4755361 | 800.03546 | 2331.5964 | 0.5606907 | -2.9148455 | [10 empty] | 42133
[37 empty] | 01/19/2026 11:42:14.3539 | 3.475554 | 800.24878 | 2331.9963 | 0.56071371 | -2.9148402 | [10 empty] | 42133.5
[37 empty] | 01/19/2026 11:42:14.8539 | 3.4755635 | 799.91364 | 2332.3965 | 0.56073707 | -2.9148264 | [10 empty] | 42134
[37 empty] | 01/19/2026 11:42:15.3539 | 3.47563 | 800.06592 | 2332.7966 | 0.56075472 | -2.9148753 | [10 empty] | 42134.5
[37 empty] | 01/19/2026 11:42:15.8539 | 3.4755712 | 800.12683 | 2333.1968 | 0.56076705 | -2.9148042 | [10 empty] | 42135
[37 empty] | 01/19/2026 11:42:16.3539 | 3.4754753 | 800.005 | 2333.5969 | 0.56077427 | -2.914701 | [10 empty] | 42135.5
[37 empty] | 01/19/2026 11:42:16.8539 | 3.4754205 | 800.15729 | 2333.9968 | 0.56078166 | -2.9146388 | [10 empty] | 42136
[37 empty] | 01/19/2026 11:42:17.3539 | 3.4754567 | 800.17255 | 2334.397 | 0.5607971 | -2.9146597 | [10 empty] | 42136.5
[37 empty] | 01/19/2026 11:42:17.8539 | 3.4754925 | 800.24878 | 2334.7971 | 0.56081474 | -2.9146779 | [10 empty] | 42137
[37 empty] | 01/19/2026 11:42:18.3539 | 3.4755049 | 800.05072 | 2335.1973 | 0.56082547 | -2.9146795 | [10 empty] | 42137.5
[37 empty] | 01/19/2026 11:42:18.8539 | 3.4755125 | 800.06592 | 2335.5974 | 0.5608412 | -2.9146714 | [10 empty] | 42138
[37 empty] | 01/19/2026 11:42:19.3539 | 3.4755745 | 800.43146 | 2335.9973 | 0.56087095 | -2.9147036 | [10 empty] | 42138.5
[37 empty] | 01/19/2026 11:42:19.8539 | 3.4755361 | 800.09637 | 2336.3975 | 0.56088775 | -2.9146483 | [10 empty] | 42139
[37 empty] | 01/19/2026 11:42:20.3539 | 3.4755266 | 800.27917 | 2336.7976 | 0.56090713 | -2.9146194 | [10 empty] | 42139.5
[37 empty] | 01/19/2026 11:42:20.8539 | 3.4755597 | 800.23346 | 2337.1978 | 0.56092596 | -2.9146338 | [10 empty] | 42140
[37 empty] | 01/19/2026 11:42:21.3539 | 3.4756534 | 800.14209 | 2337.5979 | 0.56094664 | -2.9147067 | [10 empty] | 42140.5
[37 empty] | 01/19/2026 11:42:21.8539 | 3.4755745 | 800.23346 | 2337.998 | 0.56095862 | -2.9146159 | [10 empty] | 42141
[37 empty] | 01/19/2026 11:42:22.3539 | 3.4756217 | 800.11157 | 2338.3982 | 0.56096882 | -2.9146528 | [10 empty] | 42141.5
[37 empty] | 01/19/2026 11:42:22.8539 | 3.4756241 | 800.15735 | 2338.7983 | 0.560987 | -2.9146371 | [10 empty] | 42142
[37 empty] | 01/19/2026 11:42:23.3539 | 3.4756935 | 800.34009 | 2339.1985 | 0.56101018 | -2.9146833 | [10 empty] | 42142.5
[37 empty] | 01/19/2026 11:42:23.8539 | 3.4755621 | 800.34009 | 2339.5984 | 0.56102836 | -2.9145336 | [10 empty] | 42143
[37 empty] | 01/19/2026 11:42:24.3539 | 3.4754989 | 800.21826 | 2339.9985 | 0.56104779 | -2.9144511 | [10 empty] | 42143.5
[37 empty] | 01/19/2026 11:42:24.8539 | 3.4754596 | 800.20306 | 2340.3987 | 0.56106389 | -2.9143958 | [10 empty] | 42144
[37 empty] | 01/19/2026 11:42:25.3539 | 3.475338 | 800.05072 | 2340.7988 | 0.5610773 | -2.9142606 | [10 empty] | 42144.5
[37 empty] | 01/19/2026 11:42:25.8539 | 3.4753895 | 800.203 | 2341.199 | 0.56109613 | -2.9142933 | [10 empty] | 42145
[37 empty] | 01/19/2026 11:42:26.3539 | 3.4753604 | 800.21826 | 2341.5991 | 0.56110966 | -2.9142509 | [10 empty] | 42145.5
[37 empty] | 01/19/2026 11:42:26.8539 | 3.4753442 | 800.40106 | 2341.9993 | 0.56112957 | -2.9142146 | [10 empty] | 42146
[37 empty] | 01/19/2026 11:42:27.3539 | 3.47543 | 800.37054 | 2342.3992 | 0.56115127 | -2.9142787 | [10 empty] | 42146.5
[37 empty] | 01/19/2026 11:42:27.8539 | 3.4754064 | 800.20306 | 2342.7993 | 0.56117707 | -2.9142294 | [10 empty] | 42147
[37 empty] | 01/19/2026 11:42:28.3539 | 3.4753397 | 800.32489 | 2343.1995 | 0.56119937 | -2.9141402 | [10 empty] | 42147.5
[37 empty] | 01/19/2026 11:42:28.8539 | 3.4753466 | 800.2334 | 2343.5996 | 0.56123108 | -2.9141154 | [10 empty] | 42148
[37 empty] | 01/19/2026 11:42:29.3539 | 3.4752769 | 800.29437 | 2343.9998 | 0.56125891 | -2.9140179 | [10 empty] | 42148.5
[37 empty] | 01/19/2026 11:42:29.8539 | 3.4753411 | 800.21826 | 2344.3999 | 0.56128079 | -2.9140604 | [10 empty] | 42149
[37 empty] | 01/19/2026 11:42:30.3539 | 3.4753633 | 800.18774 | 2344.7998 | 0.56130165 | -2.9140615 | [10 empty] | 42149.5
[37 empty] | 01/19/2026 11:42:30.8539 | 3.4753714 | 800.23346 | 2345.2 | 0.56131661 | -2.9140549 | [10 empty] | 42150
[37 empty] | 01/19/2026 11:42:31.3539 | 3.4752014 | 800.3858 | 2345.6001 | 0.56133318 | -2.9138682 | [10 empty] | 42150.5
[37 empty] | 01/19/2026 11:42:31.8539 | 3.4752655 | 800.11157 | 2346.0002 | 0.56135207 | -2.9139135 | [10 empty] | 42151
[37 empty] | 01/19/2026 11:42:32.3539 | 3.4752471 | 800.2334 | 2346.4004 | 0.56136537 | -2.9138818 | [10 empty] | 42151.5
[37 empty] | 01/19/2026 11:42:32.8539 | 3.475137 | 800.11163 | 2346.8003 | 0.56138235 | -2.9137547 | [10 empty] | 42152
[37 empty] | 01/19/2026 11:42:33.3539 | 3.4750695 | 800.2182 | 2347.2004 | 0.56140375 | -2.9136658 | [10 empty] | 42152.5
[37 empty] | 01/19/2026 11:42:33.8539 | 3.4751513 | 800.23346 | 2347.6006 | 0.56142288 | -2.9137285 | [10 empty] | 42153
[37 empty] | 01/19/2026 11:42:34.3539 | 3.4751983 | 800.26392 | 2348.0007 | 0.56144989 | -2.9137485 | [10 empty] | 42153.5
[37 empty] | 01/19/2026 11:42:34.8539 | 3.4751539 | 800.12689 | 2348.4009 | 0.56147814 | -2.9136758 | [10 empty] | 42154
[37 empty] | 01/19/2026 11:42:35.3539 | 3.4752223 | 800.29443 | 2348.8008 | 0.56150746 | -2.9137149 | [10 empty] | 42154.5
[37 empty] | 01/19/2026 11:42:35.8539 | 3.4752331 | 800.34009 | 2349.2009 | 0.56153089 | -2.9137022 | [10 empty] | 42155
[37 empty] | 01/19/2026 11:42:36.3539 | 3.4751947 | 800.27917 | 2349.6011 | 0.561553 | -2.9136417 | [10 empty] | 42155.5
[37 empty] | 01/19/2026 11:42:36.8539 | 3.475209 | 800.11157 | 2350.0012 | 0.56157905 | -2.91363 | [10 empty] | 42156
[37 empty] | 01/19/2026 11:42:37.3539 | 3.4751773 | 800.29437 | 2350.4014 | 0.5616011 | -2.9135761 | [10 empty] | 42156.5
[37 empty] | 01/19/2026 11:42:37.8539 | 3.475198 | 800.17255 | 2350.8015 | 0.56161976 | -2.9135783 | [10 empty] | 42157
[37 empty] | 01/19/2026 11:42:38.3539 | 3.4750829 | 800.08118 | 2351.2014 | 0.56164432 | -2.9134386 | [10 empty] | 42157.5
[37 empty] | 01/19/2026 11:42:38.8539 | 3.4750967 | 800.23346 | 2351.6016 | 0.56166428 | -2.9134324 | [10 empty] | 42158
[37 empty] | 01/19/2026 11:42:39.3539 | 3.4751747 | 800.08118 | 2352.0017 | 0.56169254 | -2.9134822 | [10 empty] | 42158.5
[37 empty] | 01/19/2026 11:42:39.8539 | 3.4751759 | 800.2182 | 2352.4019 | 0.56171614 | -2.9134598 | [10 empty] | 42159
[37 empty] | 01/19/2026 11:42:40.3539 | 3.4751236 | 800.06592 | 2352.8018 | 0.56173879 | -2.9133849 | [10 empty] | 42159.5
[37 empty] | 01/19/2026 11:42:40.8539 | 3.4750729 | 800.08118 | 2353.2019 | 0.56175822 | -2.9133146 | [10 empty] | 42160
[37 empty] | 01/19/2026 11:42:41.3539 | 3.4751158 | 800.29443 | 2353.6021 | 0.5617801 | -2.9133356 | [10 empty] | 42160.5
[37 empty] | 01/19/2026 11:42:41.8539 | 3.4750609 | 800.08118 | 2354.0022 | 0.56180584 | -2.9132552 | [10 empty] | 42161
[37 empty] | 01/19/2026 11:42:42.3539 | 3.4750271 | 800.12683 | 2354.4021 | 0.56183839 | -2.9131887 | [10 empty] | 42161.5
[37 empty] | 01/19/2026 11:42:42.8539 | 3.4749885 | 800.11157 | 2354.8022 | 0.56185758 | -2.913131 | [10 empty] | 42162
[37 empty] | 01/19/2026 11:42:43.3539 | 3.4749663 | 800.09644 | 2355.2024 | 0.56188005 | -2.9130862 | [10 empty] | 42162.5
[37 empty] | 01/19/2026 11:42:43.8539 | 3.4750924 | 800.29443 | 2355.6023 | 0.56191051 | -2.9131818 | [10 empty] | 42163
[37 empty] | 01/19/2026 11:42:44.3539 | 3.4751494 | 800.12689 | 2356.0024 | 0.56193405 | -2.9132154 | [10 empty] | 42163.5
[37 empty] | 01/19/2026 11:42:44.8539 | 3.4753325 | 800.11157 | 2356.4026 | 0.56197041 | -2.913362 | [10 empty] | 42164
[37 empty] | 01/19/2026 11:42:45.3539 | 3.4753535 | 800.09644 | 2356.8025 | 0.5619964 | -2.913357 | [10 empty] | 42164.5
[37 empty] | 01/19/2026 11:42:45.8539 | 3.4753013 | 800.24872 | 2357.2026 | 0.56202215 | -2.9132791 | [10 empty] | 42165
[37 empty] | 01/19/2026 11:42:46.3539 | 3.4752443 | 800.17255 | 2357.6028 | 0.5620454 | -2.9131989 | [10 empty] | 42165.5
[37 empty] | 01/19/2026 11:42:46.8539 | 3.4752598 | 800.05072 | 2358.0029 | 0.56207383 | -2.9131861 | [10 empty] | 42166
[37 empty] | 01/19/2026 11:42:47.3539 | 3.4752805 | 800.23346 | 2358.4028 | 0.56210351 | -2.913177 | [10 empty] | 42166.5
[37 empty] | 01/19/2026 11:42:47.8539 | 3.4752018 | 800.03552 | 2358.803 | 0.56213719 | -2.9130647 | [10 empty] | 42167
[37 empty] | 01/19/2026 11:42:48.3539 | 3.4751792 | 800.11157 | 2359.2031 | 0.56217009 | -2.9130092 | [10 empty] | 42167.5
[37 empty] | 01/19/2026 11:42:48.8539 | 3.4751267 | 800.08118 | 2359.603 | 0.56220138 | -2.9129255 | [10 empty] | 42168
[37 empty] | 01/19/2026 11:42:49.3539 | 3.4751325 | 799.98975 | 2360.0032 | 0.56222659 | -2.9129059 | [10 empty] | 42168.5
[37 empty] | 01/19/2026 11:42:49.8539 | 3.4751768 | 800.12683 | 2360.4033 | 0.56225789 | -2.9129188 | [10 empty] | 42169
[37 empty] | 01/19/2026 11:42:50.3539 | 3.4752431 | 800.20306 | 2360.8035 | 0.56230068 | -2.9129424 | [10 empty] | 42169.5
[37 empty] | 01/19/2026 11:42:50.8539 | 3.4752645 | 800.08118 | 2361.2034 | 0.56233346 | -2.9129312 | [10 empty] | 42170
[37 empty] | 01/19/2026 11:42:51.3539 | 3.4753966 | 800.23346 | 2361.6035 | 0.56236959 | -2.913027 | [10 empty] | 42170.5
[37 empty] | 01/19/2026 11:42:51.8539 | 3.4754863 | 799.98975 | 2362.0037 | 0.56240386 | -2.9130824 | [10 empty] | 42171
[37 empty] | 01/19/2026 11:42:52.3539 | 3.4755173 | 800.17255 | 2362.4038 | 0.56243533 | -2.9130819 | [10 empty] | 42171.5
[37 empty] | 01/19/2026 11:42:52.8539 | 3.4754846 | 800.11157 | 2362.8037 | 0.56246561 | -2.9130189 | [10 empty] | 42172
[37 empty] | 01/19/2026 11:42:53.3539 | 3.4754996 | 800.24872 | 2363.2039 | 0.56249857 | -2.9130011 | [10 empty] | 42172.5
[37 empty] | 01/19/2026 11:42:53.8539 | 3.4755559 | 800.06592 | 2363.604 | 0.56253737 | -2.9130185 | [10 empty] | 42173
[37 empty] | 01/19/2026 11:42:54.3539 | 3.4755716 | 800.18774 | 2364.0042 | 0.56257033 | -2.9130013 | [10 empty] | 42173.5
[37 empty] | 01/19/2026 11:42:54.8539 | 3.4755886 | 800.08118 | 2364.4041 | 0.56259984 | -2.9129887 | [10 empty] | 42174
[37 empty] | 01/19/2026 11:42:55.3539 | 3.475544 | 800.08118 | 2364.8042 | 0.5626322 | -2.9129117 | [10 empty] | 42174.5
[37 empty] | 01/19/2026 11:42:55.8539 | 3.4756052 | 800.21826 | 2365.2043 | 0.56267309 | -2.9129322 | [10 empty] | 42175
[37 empty] | 01/19/2026 11:42:56.3539 | 3.4756479 | 800.05066 | 2365.6045 | 0.56270152 | -2.9129465 | [10 empty] | 42175.5
[37 empty] | 01/19/2026 11:42:56.8539 | 3.4756706 | 800.08118 | 2366.0044 | 0.5627346 | -2.912936 | [10 empty] | 42176
[37 empty] | 01/19/2026 11:42:57.3539 | 3.4756951 | 800.32495 | 2366.4045 | 0.56276178 | -2.9129333 | [10 empty] | 42176.5
[37 empty] | 01/19/2026 11:42:57.8539 | 3.4756229 | 800.11163 | 2366.8047 | 0.56278878 | -2.9128342 | [10 empty] | 42177
[37 empty] | 01/19/2026 11:42:58.3539 | 3.4756536 | 800.12689 | 2367.2048 | 0.56281686 | -2.9128368 | [10 empty] | 42177.5
[37 empty] | 01/19/2026 11:42:58.8539 | 3.4755683 | 800.24878 | 2367.6047 | 0.5628382 | -2.9127302 | [10 empty] | 42178
[37 empty] | 01/19/2026 11:42:59.3539 | 3.4754484 | 800.23346 | 2368.0049 | 0.56286079 | -2.9125876 | [10 empty] | 42178.5
[37 empty] | 01/19/2026 11:42:59.8539 | 3.4754567 | 800.17261 | 2368.405 | 0.56287962 | -2.9125772 | [10 empty] | 42179
[37 empty] | 01/19/2026 11:43:00.3539 | 3.4754944 | 800.18774 | 2368.8052 | 0.5629003 | -2.9125941 | [10 empty] | 42179.5
[37 empty] | 01/19/2026 11:43:00.8539 | 3.4754591 | 800.21826 | 2369.2053 | 0.56292301 | -2.9125361 | [10 empty] | 42180
[37 empty] | 01/19/2026 11:43:01.3539 | 3.4754252 | 800.15729 | 2369.6055 | 0.56294554 | -2.9124796 | [10 empty] | 42180.5
[37 empty] | 01/19/2026 11:43:01.8539 | 3.4754174 | 800.06592 | 2370.0054 | 0.56297064 | -2.9124467 | [10 empty] | 42181
[37 empty] | 01/19/2026 11:43:02.3539 | 3.4753375 | 800.17255 | 2370.4055 | 0.56299573 | -2.9123418 | [10 empty] | 42181.5
[37 empty] | 01/19/2026 11:43:02.8539 | 3.4752138 | 800.14209 | 2370.8057 | 0.56302094 | -2.9121928 | [10 empty] | 42182
[37 empty] | 01/19/2026 11:43:03.3539 | 3.475229 | 800.24878 | 2371.2058 | 0.56304377 | -2.9121852 | [10 empty] | 42182.5
[37 empty] | 01/19/2026 11:43:03.8539 | 3.4753473 | 800.2182 | 2371.606 | 0.56307167 | -2.9122756 | [10 empty] | 42183
[37 empty] | 01/19/2026 11:43:04.3539 | 3.4753187 | 800.09637 | 2372.0059 | 0.56309468 | -2.9122241 | [10 empty] | 42183.5
[37 empty] | 01/19/2026 11:43:04.8539 | 3.4753237 | 800.23346 | 2372.406 | 0.563115 | -2.9122086 | [10 empty] | 42184
[37 empty] | 01/19/2026 11:43:05.3539 | 3.475337 | 800.24878 | 2372.8062 | 0.56313401 | -2.9122031 | [10 empty] | 42184.5
[37 empty] | 01/19/2026 11:43:05.8539 | 3.4752741 | 800.26392 | 2373.2063 | 0.56315297 | -2.9121211 | [10 empty] | 42185
[37 empty] | 01/19/2026 11:43:06.3539 | 3.475198 | 800.34009 | 2373.6064 | 0.56316924 | -2.9120288 | [10 empty] | 42185.5
[37 empty] | 01/19/2026 11:43:06.8539 | 3.4753053 | 800.26392 | 2374.0066 | 0.56318802 | -2.9121172 | [10 empty] | 42186
[37 empty] | 01/19/2026 11:43:07.3539 | 3.4752896 | 800.05072 | 2374.4065 | 0.56320769 | -2.912082 | [10 empty] | 42186.5
[37 empty] | 01/19/2026 11:43:07.8539 | 3.4752634 | 800.21826 | 2374.8066 | 0.56323147 | -2.9120319 | [10 empty] | 42187
[37 empty] | 01/19/2026 11:43:08.3539 | 3.4752154 | 800.21826 | 2375.2068 | 0.56325436 | -2.9119611 | [10 empty] | 42187.5
[37 empty] | 01/19/2026 11:43:08.8539 | 3.4751945 | 800.27917 | 2375.6069 | 0.56327873 | -2.9119158 | [10 empty] | 42188
[37 empty] | 01/19/2026 11:43:09.3539 | 3.4751296 | 800.15735 | 2376.0071 | 0.56329918 | -2.9118304 | [10 empty] | 42188.5
[37 empty] | 01/19/2026 11:43:09.8539 | 3.4751654 | 800.09637 | 2376.4072 | 0.56331825 | -2.9118471 | [10 empty] | 42189
[37 empty] | 01/19/2026 11:43:10.3539 | 3.4750814 | 800.26392 | 2376.8074 | 0.56333894 | -2.9117424 | [10 empty] | 42189.5
[37 empty] | 01/19/2026 11:43:10.8539 | 3.4749708 | 800.35535 | 2377.2073 | 0.56335711 | -2.9116137 | [10 empty] | 42190
[37 empty] | 01/19/2026 11:43:11.3539 | 3.4748635 | 800.06592 | 2377.6074 | 0.56338644 | -2.9114771 | [10 empty] | 42190.5
[37 empty] | 01/19/2026 11:43:11.8539 | 3.4748335 | 800.11163 | 2378.0076 | 0.56342542 | -2.9114079 | [10 empty] | 42191
[37 empty] | 01/19/2026 11:43:12.3539 | 3.4749012 | 800.21826 | 2378.4077 | 0.56346291 | -2.9114382 | [10 empty] | 42191.5
[37 empty] | 01/19/2026 11:43:12.8539 | 3.4748986 | 800.20306 | 2378.8079 | 0.56349629 | -2.9114022 | [10 empty] | 42192
[37 empty] | 01/19/2026 11:43:13.3539 | 3.4749343 | 800.27917 | 2379.2078 | 0.56353158 | -2.9114027 | [10 empty] | 42192.5
[37 empty] | 01/19/2026 11:43:13.8539 | 3.474798 | 800.23346 | 2379.6079 | 0.56356615 | -2.9112318 | [10 empty] | 42193
[37 empty] | 01/19/2026 11:43:14.3539 | 3.4747598 | 800.20306 | 2380.0081 | 0.56360179 | -2.9111581 | [10 empty] | 42193.5
[37 empty] | 01/19/2026 11:43:14.8539 | 3.4747047 | 800.12689 | 2380.4082 | 0.56363857 | -2.9110663 | [10 empty] | 42194
[37 empty] | 01/19/2026 11:43:15.3539 | 3.4746714 | 800.14209 | 2380.8083 | 0.56367534 | -2.910996 | [10 empty] | 42194.5
[37 empty] | 01/19/2026 11:43:15.8539 | 3.4746919 | 800.2182 | 2381.2085 | 0.56370437 | -2.9109876 | [10 empty] | 42195
[37 empty] | 01/19/2026 11:43:16.3539 | 3.4747725 | 800.20306 | 2381.6084 | 0.56373799 | -2.9110346 | [10 empty] | 42195.5
[37 empty] | 01/19/2026 11:43:16.8539 | 3.474679 | 800.03546 | 2382.0085 | 0.56377679 | -2.9109023 | [10 empty] | 42196
[37 empty] | 01/19/2026 11:43:17.3539 | 3.4745772 | 800.26392 | 2382.4087 | 0.56381422 | -2.910763 | [10 empty] | 42196.5
[37 empty] | 01/19/2026 11:43:17.8539 | 3.4745545 | 800.14209 | 2382.8088 | 0.56385159 | -2.9107029 | [10 empty] | 42197
[37 empty] | 01/19/2026 11:43:18.3539 | 3.4745545 | 800.26392 | 2383.209 | 0.56389385 | -2.9106607 | [10 empty] | 42197.5
[37 empty] | 01/19/2026 11:43:18.8539 | 3.4744329 | 800.47717 | 2383.6091 | 0.56392437 | -2.9105086 | [10 empty] | 42198
[37 empty] | 01/19/2026 11:43:19.3539 | 3.4743752 | 800.26392 | 2384.009 | 0.56395209 | -2.910423 | [10 empty] | 42198.5
[37 empty] | 01/19/2026 11:43:19.8539 | 3.4742246 | 800.37061 | 2384.4092 | 0.56398547 | -2.9102392 | [10 empty] | 42199
[37 empty] | 01/19/2026 11:43:20.3539 | 3.4741049 | 800.18774 | 2384.8093 | 0.56400478 | -2.9101002 | [10 empty] | 42199.5
[37 empty] | 01/19/2026 11:43:20.8539 | 3.4739423 | 800.15729 | 2385.2095 | 0.5640282 | -2.909914 | [10 empty] | 42200
[37 empty] | 01/19/2026 11:43:21.3539 | 3.4738579 | 800.15729 | 2385.6096 | 0.56405592 | -2.909802 | [10 empty] | 42200.5
[37 empty] | 01/19/2026 11:43:21.8539 | 3.4737322 | 800.17261 | 2386.0098 | 0.56407303 | -2.9096591 | [10 empty] | 42201
[37 empty] | 01/19/2026 11:43:22.3539 | 3.4736671 | 800.27917 | 2386.4099 | 0.56409657 | -2.9095705 | [10 empty] | 42201.5
[37 empty] | 01/19/2026 11:43:22.8539 | 3.4737787 | 800.14209 | 2386.8098 | 0.56412184 | -2.9096568 | [10 empty] | 42202
[37 empty] | 01/19/2026 11:43:23.3539 | 3.4738419 | 800.24872 | 2387.21 | 0.56415027 | -2.9096916 | [10 empty] | 42202.5
[37 empty] | 01/19/2026 11:43:23.8539 | 3.4739048 | 800.17255 | 2387.6101 | 0.56418651 | -2.9097183 | [10 empty] | 42203
[37 empty] | 01/19/2026 11:43:24.3539 | 3.4738452 | 800.08118 | 2388.0103 | 0.56422067 | -2.9096246 | [10 empty] | 42203.5
[37 empty] | 01/19/2026 11:43:24.8539 | 3.4738619 | 800.11163 | 2388.4104 | 0.5642603 | -2.9096017 | [10 empty] | 42204
[37 empty] | 01/19/2026 11:43:25.3539 | 3.4738879 | 800.14209 | 2388.8105 | 0.56428939 | -2.9095986 | [10 empty] | 42204.5
[37 empty] | 01/19/2026 11:43:25.8539 | 3.4739132 | 800.05072 | 2389.2107 | 0.56432068 | -2.9095924 | [10 empty] | 42205
[37 empty] | 01/19/2026 11:43:26.3539 | 3.473989 | 800.27924 | 2389.6106 | 0.56434977 | -2.9096394 | [10 empty] | 42205.5
[37 empty] | 01/19/2026 11:43:26.8539 | 3.4739916 | 800.05072 | 2390.0107 | 0.5643819 | -2.9096098 | [10 empty] | 42206
[37 empty] | 01/19/2026 11:43:27.3539 | 3.4739637 | 800.38574 | 2390.4109 | 0.56441331 | -2.9095504 | [10 empty] | 42206.5
[37 empty] | 01/19/2026 11:43:27.8539 | 3.4739738 | 800.17255 | 2390.811 | 0.56444407 | -2.9095297 | [10 empty] | 42207
[37 empty] | 01/19/2026 11:43:28.3539 | 3.4738846 | 800.14209 | 2391.2109 | 0.56447732 | -2.9094074 | [10 empty] | 42207.5
[37 empty] | 01/19/2026 11:43:28.8539 | 3.4738407 | 800.12683 | 2391.6111 | 0.56450731 | -2.9093335 | [10 empty] | 42208
[37 empty] | 01/19/2026 11:43:29.3539 | 3.4738283 | 799.97449 | 2392.0112 | 0.56453764 | -2.9092906 | [10 empty] | 42208.5
[37 empty] | 01/19/2026 11:43:29.8539 | 3.4738045 | 799.97455 | 2392.4111 | 0.56456679 | -2.9092376 | [10 empty] | 42209
[37 empty] | 01/19/2026 11:43:30.3539 | 3.473846 | 800.21826 | 2392.8113 | 0.56459558 | -2.9092505 | [10 empty] | 42209.5
[37 empty] | 01/19/2026 11:43:30.8539 | 3.4738808 | 799.98975 | 2393.2114 | 0.56462669 | -2.9092541 | [10 empty] | 42210
[37 empty] | 01/19/2026 11:43:31.3539 | 3.4737585 | 800.26392 | 2393.6116 | 0.56465393 | -2.9091046 | [10 empty] | 42210.5
[37 empty] | 01/19/2026 11:43:31.8539 | 3.4737463 | 800.18774 | 2394.0115 | 0.56468672 | -2.9090595 | [10 empty] | 42211
[37 empty] | 01/19/2026 11:43:32.3539 | 3.4737477 | 800.14209 | 2394.4116 | 0.56471103 | -2.9090366 | [10 empty] | 42211.5
[37 empty] | 01/19/2026 11:43:32.8539 | 3.4737272 | 800.09637 | 2394.8118 | 0.56473339 | -2.908994 | [10 empty] | 42212
[37 empty] | 01/19/2026 11:43:33.3539 | 3.4736557 | 800.24872 | 2395.2119 | 0.56475741 | -2.9088984 | [10 empty] | 42212.5
[37 empty] | 01/19/2026 11:43:33.8539 | 3.4736483 | 800.32489 | 2395.6118 | 0.56477904 | -2.9088693 | [10 empty] | 42213
[37 empty] | 01/19/2026 11:43:34.3539 | 3.4737425 | 800.29443 | 2396.012 | 0.5648042 | -2.9089384 | [10 empty] | 42213.5
[37 empty] | 01/19/2026 11:43:34.8539 | 3.4737163 | 800.29437 | 2396.4121 | 0.56482977 | -2.9088864 | [10 empty] | 42214
[37 empty] | 01/19/2026 11:43:35.3539 | 3.4736323 | 800.05072 | 2396.8123 | 0.56485093 | -2.9087815 | [10 empty] | 42214.5
[37 empty] | 01/19/2026 11:43:35.8539 | 3.4735813 | 800.11157 | 2397.2122 | 0.56488311 | -2.9086983 | [10 empty] | 42215
[37 empty] | 01/19/2026 11:43:36.3539 | 3.4734943 | 800.12683 | 2397.6123 | 0.56491357 | -2.9085808 | [10 empty] | 42215.5
[37 empty] | 01/19/2026 11:43:36.8539 | 3.4736152 | 800.05072 | 2398.0125 | 0.56494164 | -2.9086735 | [10 empty] | 42216
[37 empty] | 01/19/2026 11:43:37.3539 | 3.4735432 | 800.08118 | 2398.4126 | 0.5649718 | -2.9085712 | [10 empty] | 42216.5
[37 empty] | 01/19/2026 11:43:37.8539 | 3.4734941 | 800.09637 | 2398.8125 | 0.56500268 | -2.9084914 | [10 empty] | 42217
[37 empty] | 01/19/2026 11:43:38.3539 | 3.4734721 | 800.20306 | 2399.2126 | 0.56503975 | -2.9084322 | [10 empty] | 42217.5
[37 empty] | 01/19/2026 11:43:38.8539 | 3.4735076 | 800.14209 | 2399.6128 | 0.56507784 | -2.9084299 | [10 empty] | 42218
[37 empty] | 01/19/2026 11:43:39.3539 | 3.4735065 | 800.17261 | 2400.0127 | 0.56511736 | -2.9083891 | [10 empty] | 42218.5
[37 empty] | 01/19/2026 11:43:39.8539 | 3.4734178 | 800.15735 | 2400.4128 | 0.56514198 | -2.9082758 | [10 empty] | 42219
[37 empty] | 01/19/2026 11:43:40.3539 | 3.4733653 | 800.14209 | 2400.813 | 0.56517494 | -2.9081905 | [10 empty] | 42219.5
[37 empty] | 01/19/2026 11:43:40.8539 | 3.4732649 | 800.05072 | 2401.2131 | 0.56520891 | -2.908056 | [10 empty] | 42220
[37 empty] | 01/19/2026 11:43:41.3539 | 3.4732201 | 800.26392 | 2401.613 | 0.56524086 | -2.9079792 | [10 empty] | 42220.5
[37 empty] | 01/19/2026 11:43:41.8539 | 3.4732053 | 800.17255 | 2402.0132 | 0.56527615 | -2.9079292 | [10 empty] | 42221
[37 empty] | 01/19/2026 11:43:42.3539 | 3.4730852 | 800.35529 | 2402.4133 | 0.5653072 | -2.907778 | [10 empty] | 42221.5
[37 empty] | 01/19/2026 11:43:42.8539 | 3.4731233 | 800.11157 | 2402.8135 | 0.56534475 | -2.9077785 | [10 empty] | 42222
[37 empty] | 01/19/2026 11:43:43.3539 | 3.4731483 | 800.23346 | 2403.2134 | 0.5653826 | -2.9077659 | [10 empty] | 42222.5
[37 empty] | 01/19/2026 11:43:43.8539 | 3.4731593 | 800.09637 | 2403.6135 | 0.56541681 | -2.9077425 | [10 empty] | 42223
[37 empty] | 01/19/2026 11:43:44.3539 | 3.4731507 | 800.08112 | 2404.0137 | 0.56545442 | -2.9076962 | [10 empty] | 42223.5
[37 empty] | 01/19/2026 11:43:44.8539 | 3.4730957 | 800.26392 | 2404.4138 | 0.56548601 | -2.9076097 | [10 empty] | 42224
[37 empty] | 01/19/2026 11:43:45.3539 | 3.4730048 | 800.00494 | 2404.8137 | 0.56551206 | -2.9074929 | [10 empty] | 42224.5
[37 empty] | 01/19/2026 11:43:45.8539 | 3.4729915 | 800.06592 | 2405.2139 | 0.5655449 | -2.9074466 | [10 empty] | 42225
[37 empty] | 01/19/2026 11:43:46.3539 | 3.4730077 | 800.27917 | 2405.614 | 0.56558239 | -2.9074252 | [10 empty] | 42225.5
[37 empty] | 01/19/2026 11:43:46.8539 | 3.473002 | 800.03552 | 2406.0139 | 0.56561643 | -2.9073856 | [10 empty] | 42226
[37 empty] | 01/19/2026 11:43:47.3539 | 3.4729252 | 800.09637 | 2406.4141 | 0.56563932 | -2.9072859 | [10 empty] | 42226.5
[37 empty] | 01/19/2026 11:43:47.8539 | 3.4728906 | 800.21826 | 2406.8142 | 0.56566429 | -2.9072263 | [10 empty] | 42227
[37 empty] | 01/19/2026 11:43:48.3539 | 3.4728885 | 799.97449 | 2407.2141 | 0.56568527 | -2.9072032 | [10 empty] | 42227.5
[37 empty] | 01/19/2026 11:43:48.8539 | 3.4729013 | 800.30963 | 2407.6143 | 0.56571239 | -2.9071889 | [10 empty] | 42228
[37 empty] | 01/19/2026 11:43:49.3539 | 3.4728572 | 800.2182 | 2408.0144 | 0.56574339 | -2.9071138 | [10 empty] | 42228.5
[37 empty] | 01/19/2026 11:43:49.8539 | 3.4728079 | 800.15729 | 2408.4146 | 0.56577623 | -2.9070318 | [10 empty] | 42229
[37 empty] | 01/19/2026 11:43:50.3539 | 3.4727921 | 800.005 | 2408.8145 | 0.56580079 | -2.9069912 | [10 empty] | 42229.5
[37 empty] | 01/19/2026 11:43:50.8539 | 3.472805 | 800.09637 | 2409.2146 | 0.56582958 | -2.9069755 | [10 empty] | 42230
[37 empty] | 01/19/2026 11:43:51.3539 | 3.4728885 | 800.23346 | 2409.6147 | 0.56586212 | -2.9070263 | [10 empty] | 42230.5
[37 empty] | 01/19/2026 11:43:51.8539 | 3.4728804 | 800.11163 | 2410.0146 | 0.56588954 | -2.9069908 | [10 empty] | 42231
[37 empty] | 01/19/2026 11:43:52.3539 | 3.4728622 | 800.08118 | 2410.4148 | 0.56591678 | -2.9069455 | [10 empty] | 42231.5
[37 empty] | 01/19/2026 11:43:52.8539 | 3.4728074 | 800.06592 | 2410.8149 | 0.56594837 | -2.9068589 | [10 empty] | 42232
[37 empty] | 01/19/2026 11:43:53.3539 | 3.4726927 | 799.88318 | 2411.2148 | 0.56597084 | -2.9067218 | [10 empty] | 42232.5
[37 empty] | 01/19/2026 11:43:53.8539 | 3.4726758 | 800.26392 | 2411.615 | 0.56600279 | -2.906673 | [10 empty] | 42233
[37 empty] | 01/19/2026 11:43:54.3539 | 3.4726155 | 800.11157 | 2412.0151 | 0.56603402 | -2.9065814 | [10 empty] | 42233.5
[37 empty] | 01/19/2026 11:43:54.8539 | 3.4726989 | 800.14209 | 2412.415 | 0.56607032 | -2.9066286 | [10 empty] | 42234
[37 empty] | 01/19/2026 11:43:55.3539 | 3.4727526 | 800.30957 | 2412.8152 | 0.56610703 | -2.9066455 | [10 empty] | 42234.5
[37 empty] | 01/19/2026 11:43:55.8539 | 3.4727867 | 800.203 | 2413.2153 | 0.56613636 | -2.9066503 | [10 empty] | 42235
[37 empty] | 01/19/2026 11:43:56.3539 | 3.472831 | 800.14209 | 2413.6152 | 0.56616592 | -2.9066651 | [10 empty] | 42235.5
[37 empty] | 01/19/2026 11:43:56.8539 | 3.4727678 | 800.11163 | 2414.0154 | 0.56618875 | -2.906579 | [10 empty] | 42236
[37 empty] | 01/19/2026 11:43:57.3539 | 3.472753 | 800.08118 | 2414.4155 | 0.56620616 | -2.9065468 | [10 empty] | 42236.5
[37 empty] | 01/19/2026 11:43:57.8539 | 3.4726715 | 800.005 | 2414.8154 | 0.56623656 | -2.906435 | [10 empty] | 42237
[37 empty] | 01/19/2026 11:43:58.3539 | 3.4726906 | 800.27917 | 2415.2156 | 0.5662722 | -2.9064183 | [10 empty] | 42237.5
[37 empty] | 01/19/2026 11:43:58.8539 | 3.4726357 | 800.09637 | 2415.6157 | 0.56629628 | -2.9063394 | [10 empty] | 42238
[37 empty] | 01/19/2026 11:43:59.3539 | 3.4726813 | 800.18774 | 2416.0156 | 0.56632429 | -2.906357 | [10 empty] | 42238.5
[37 empty] | 01/19/2026 11:43:59.8539 | 3.4726882 | 800.11163 | 2416.4158 | 0.56635392 | -2.9063342 | [10 empty] | 42239
[37 empty] | 01/19/2026 11:44:00.3539 | 3.472723 | 800.11157 | 2416.8159 | 0.56638455 | -2.9063385 | [10 empty] | 42239.5
[37 empty] | 01/19/2026 11:44:00.8539 | 3.4725873 | 800.203 | 2417.2158 | 0.56641364 | -2.9061737 | [10 empty] | 42240
[37 empty] | 01/19/2026 11:44:01.3539 | 3.4725609 | 800.03546 | 2417.616 | 0.56643713 | -2.9061236 | [10 empty] | 42240.5
[37 empty] | 01/19/2026 11:44:01.8539 | 3.4725718 | 800.06592 | 2418.0159 | 0.56645977 | -2.9061122 | [10 empty] | 42241
[37 empty] | 01/19/2026 11:44:02.3539 | 3.4725325 | 799.91364 | 2418.416 | 0.56648821 | -2.9060442 | [10 empty] | 42241.5
[37 empty] | 01/19/2026 11:44:02.8539 | 3.4725566 | 800.05072 | 2418.8162 | 0.56651652 | -2.9060402 | [10 empty] | 42242
[37 empty] | 01/19/2026 11:44:03.3539 | 3.47259 | 800.005 | 2419.2161 | 0.56654483 | -2.9060452 | [10 empty] | 42242.5
[37 empty] | 01/19/2026 11:44:03.8539 | 3.4725327 | 800.15729 | 2419.6162 | 0.56656927 | -2.9059634 | [10 empty] | 42243
[37 empty] | 01/19/2026 11:44:04.3539 | 3.4724829 | 800.09637 | 2420.0164 | 0.5665887 | -2.9058943 | [10 empty] | 42243.5
[37 empty] | 01/19/2026 11:44:04.8539 | 3.4725199 | 800.17255 | 2420.4165 | 0.56661224 | -2.9059076 | [10 empty] | 42244
[37 empty] | 01/19/2026 11:44:05.3539 | 3.4724789 | 800.17255 | 2420.8164 | 0.56665003 | -2.905829 | [10 empty] | 42244.5
[37 empty] | 01/19/2026 11:44:05.8539 | 3.4723878 | 800.30957 | 2421.2166 | 0.56668252 | -2.9057052 | [10 empty] | 42245
[37 empty] | 01/19/2026 11:44:06.3539 | 3.4722292 | 800.203 | 2421.6167 | 0.56670362 | -2.9055257 | [10 empty] | 42245.5
[37 empty] | 01/19/2026 11:44:06.8539 | 3.4721098 | 800.26392 | 2422.0168 | 0.56671917 | -2.9053905 | [10 empty] | 42246
[37 empty] | 01/19/2026 11:44:07.3539 | 3.4719973 | 800.15735 | 2422.4167 | 0.56673992 | -2.9052572 | [10 empty] | 42246.5
[37 empty] | 01/19/2026 11:44:07.8539 | 3.4719989 | 800.29443 | 2422.8169 | 0.56676489 | -2.9052341 | [10 empty] | 42247
[37 empty] | 01/19/2026 11:44:08.3539 | 3.4721322 | 800.14209 | 2423.217 | 0.56678307 | -2.905349 | [10 empty] | 42247.5
[37 empty] | 01/19/2026 11:44:08.8539 | 3.4721789 | 800.17261 | 2423.6169 | 0.56680042 | -2.9053786 | [10 empty] | 42248
[37 empty] | 01/19/2026 11:44:09.3539 | 3.4721406 | 799.98975 | 2424.0171 | 0.56682259 | -2.905318 | [10 empty] | 42248.5
[37 empty] | 01/19/2026 11:44:09.8539 | 3.4721525 | 800.18781 | 2424.4172 | 0.56684589 | -2.9053066 | [10 empty] | 42249
[37 empty] | 01/19/2026 11:44:10.3539 | 3.4721725 | 800.20306 | 2424.8174 | 0.5668785 | -2.9052939 | [10 empty] | 42249.5
[37 empty] | 01/19/2026 11:44:10.8539 | 3.4722219 | 800.11157 | 2425.2173 | 0.56690949 | -2.9053123 | [10 empty] | 42250
[37 empty] | 01/19/2026 11:44:11.3539 | 3.4722414 | 800.005 | 2425.6174 | 0.56693798 | -2.9053035 | [10 empty] | 42250.5
[37 empty] | 01/19/2026 11:44:11.8539 | 3.4723001 | 800.34009 | 2426.0176 | 0.56696028 | -2.9053397 | [10 empty] | 42251
[37 empty] | 01/19/2026 11:44:12.3539 | 3.4722483 | 800.20306 | 2426.4175 | 0.56698465 | -2.9052637 | [10 empty] | 42251.5
[37 empty] | 01/19/2026 11:44:12.8539 | 3.4722605 | 800.18781 | 2426.8176 | 0.56700969 | -2.9052508 | [10 empty] | 42252
[37 empty] | 01/19/2026 11:44:13.3539 | 3.4722536 | 800.05066 | 2427.2178 | 0.56702924 | -2.9052243 | [10 empty] | 42252.5
[37 empty] | 01/19/2026 11:44:13.8539 | 3.4721713 | 800.14209 | 2427.6177 | 0.56704944 | -2.9051218 | [10 empty] | 42253
[37 empty] | 01/19/2026 11:44:14.3539 | 3.4720838 | 800.2182 | 2428.0178 | 0.56706333 | -2.9050205 | [10 empty] | 42253.5
[37 empty] | 01/19/2026 11:44:14.8539 | 3.4720433 | 800.17261 | 2428.418 | 0.5670836 | -2.9049597 | [10 empty] | 42254
[37 empty] | 01/19/2026 11:44:15.3539 | 3.4720063 | 800.11157 | 2428.8181 | 0.56710285 | -2.9049034 | [10 empty] | 42254.5
[37 empty] | 01/19/2026 11:44:15.8539 | 3.4719522 | 800.26392 | 2429.2183 | 0.56713796 | -2.9048142 | [10 empty] | 42255
[37 empty] | 01/19/2026 11:44:16.3539 | 3.4719853 | 800.09644 | 2429.6182 | 0.56715935 | -2.9048259 | [10 empty] | 42255.5
[37 empty] | 01/19/2026 11:44:16.8539 | 3.4719243 | 800.18774 | 2430.0183 | 0.56718385 | -2.9047406 | [10 empty] | 42256
[37 empty] | 01/19/2026 11:44:17.3539 | 3.4720278 | 800.24878 | 2430.4185 | 0.5672096 | -2.9048183 | [10 empty] | 42256.5
[37 empty] | 01/19/2026 11:44:17.8539 | 3.472085 | 800.23346 | 2430.8186 | 0.56723535 | -2.9048498 | [10 empty] | 42257
[37 empty] | 01/19/2026 11:44:18.3539 | 3.4720941 | 800.09637 | 2431.2185 | 0.56725967 | -2.9048343 | [10 empty] | 42257.5
[37 empty] | 01/19/2026 11:44:18.8539 | 3.4721069 | 799.92883 | 2431.6187 | 0.56729114 | -2.9048157 | [10 empty] | 42258
[37 empty] | 01/19/2026 11:44:19.3539 | 3.4720993 | 800.23346 | 2432.0188 | 0.56731564 | -2.9047837 | [10 empty] | 42258.5
[37 empty] | 01/19/2026 11:44:19.8539 | 3.4721594 | 800.2334 | 2432.4189 | 0.56733912 | -2.9048202 | [10 empty] | 42259
[37 empty] | 01/19/2026 11:44:20.3539 | 3.4722216 | 800.21826 | 2432.8191 | 0.56737208 | -2.9048495 | [10 empty] | 42259.5
[37 empty] | 01/19/2026 11:44:20.8539 | 3.4722667 | 800.20306 | 2433.219 | 0.5673992 | -2.9048674 | [10 empty] | 42260
[37 empty] | 01/19/2026 11:44:21.3539 | 3.4722235 | 800.15735 | 2433.6191 | 0.5674333 | -2.9047902 | [10 empty] | 42260.5
[37 empty] | 01/19/2026 11:44:21.8539 | 3.472259 | 800.2334 | 2434.0193 | 0.56746739 | -2.9047916 | [10 empty] | 42261
[37 empty] | 01/19/2026 11:44:22.3539 | 3.4723272 | 800.24872 | 2434.4194 | 0.56749433 | -2.9048328 | [10 empty] | 42261.5
[37 empty] | 01/19/2026 11:44:22.8539 | 3.4722838 | 800.15735 | 2434.8193 | 0.567518 | -2.9047658 | [10 empty] | 42262
[37 empty] | 01/19/2026 11:44:23.3539 | 3.4722958 | 800.24872 | 2435.2195 | 0.5675478 | -2.904748 | [10 empty] | 42262.5
[37 empty] | 01/19/2026 11:44:23.8539 | 3.4723265 | 800.11157 | 2435.6196 | 0.56758618 | -2.9047403 | [10 empty] | 42263
[37 empty] | 01/19/2026 11:44:24.3539 | 3.4723439 | 800.17255 | 2436.0198 | 0.56762147 | -2.9047225 | [10 empty] | 42263.5
[37 empty] | 01/19/2026 11:44:24.8539 | 3.4722357 | 800.24872 | 2436.4197 | 0.56765258 | -2.9045832 | [10 empty] | 42264
[37 empty] | 01/19/2026 11:44:25.3539 | 3.4721646 | 800.26392 | 2436.8198 | 0.56768692 | -2.9044776 | [10 empty] | 42264.5
[37 empty] | 01/19/2026 11:44:25.8539 | 3.4721525 | 800.34009 | 2437.22 | 0.56771117 | -2.9044414 | [10 empty] | 42265
[37 empty] | 01/19/2026 11:44:26.3539 | 3.4721951 | 800.27924 | 2437.6201 | 0.56773365 | -2.9044616 | [10 empty] | 42265.5
[37 empty] | 01/19/2026 11:44:26.8539 | 3.4722211 | 800.14203 | 2438.0203 | 0.56776351 | -2.9044576 | [10 empty] | 42266
[37 empty] | 01/19/2026 11:44:27.3539 | 3.4722457 | 800.2182 | 2438.4202 | 0.5678032 | -2.9044425 | [10 empty] | 42266.5
[37 empty] | 01/19/2026 11:44:27.8539 | 3.4722967 | 800.11163 | 2438.8203 | 0.56783414 | -2.9044626 | [10 empty] | 42267
[37 empty] | 01/19/2026 11:44:28.3539 | 3.4722507 | 799.95929 | 2439.2205 | 0.56786281 | -2.904388 | [10 empty] | 42267.5
[37 empty] | 01/19/2026 11:44:28.8539 | 3.472271 | 800.14209 | 2439.6206 | 0.56789529 | -2.9043756 | [10 empty] | 42268
[37 empty] | 01/19/2026 11:44:29.3539 | 3.4721508 | 800.35535 | 2440.0205 | 0.56792551 | -2.9042253 | [10 empty] | 42268.5
[37 empty] | 01/19/2026 11:44:29.8539 | 3.4721403 | 800.23346 | 2440.4207 | 0.56795561 | -2.9041848 | [10 empty] | 42269
[37 empty] | 01/19/2026 11:44:30.3539 | 3.4722464 | 800.2334 | 2440.8208 | 0.56798226 | -2.9042642 | [10 empty] | 42269.5
[37 empty] | 01/19/2026 11:44:30.8539 | 3.4722843 | 800.14209 | 2441.2209 | 0.56801182 | -2.9042726 | [10 empty] | 42270
[37 empty] | 01/19/2026 11:44:31.3539 | 3.4723082 | 799.95935 | 2441.6211 | 0.56803977 | -2.9042683 | [10 empty] | 42270.5
[37 empty] | 01/19/2026 11:44:31.8539 | 3.4723234 | 800.02026 | 2442.021 | 0.56807804 | -2.9042454 | [10 empty] | 42271
[37 empty] | 01/19/2026 11:44:32.3539 | 3.4723637 | 800.06592 | 2442.4211 | 0.56811476 | -2.904249 | [10 empty] | 42271.5
[37 empty] | 01/19/2026 11:44:32.8539 | 3.4723334 | 800.2182 | 2442.8213 | 0.56814682 | -2.9041865 | [10 empty] | 42272
[37 empty] | 01/19/2026 11:44:33.3539 | 3.4723995 | 800.03552 | 2443.2212 | 0.56817693 | -2.9042225 | [10 empty] | 42272.5
[37 empty] | 01/19/2026 11:44:33.8539 | 3.4723005 | 800.14203 | 2443.6213 | 0.5682072 | -2.9040933 | [10 empty] | 42273
[37 empty] | 01/19/2026 11:44:34.3539 | 3.4722941 | 800.11163 | 2444.0215 | 0.56823546 | -2.9040587 | [10 empty] | 42273.5
[37 empty] | 01/19/2026 11:44:34.8539 | 3.4723907 | 800.005 | 2444.4216 | 0.56826472 | -2.9041259 | [10 empty] | 42274
[37 empty] | 01/19/2026 11:44:35.3539 | 3.4723756 | 800.02026 | 2444.8215 | 0.56829315 | -2.9040825 | [10 empty] | 42274.5
[37 empty] | 01/19/2026 11:44:35.8539 | 3.4723077 | 800.11157 | 2445.2217 | 0.56832659 | -2.903981 | [10 empty] | 42275
[37 empty] | 01/19/2026 11:44:36.3539 | 3.4722233 | 800.08118 | 2445.6218 | 0.56835479 | -2.9038684 | [10 empty] | 42275.5
[37 empty] | 01/19/2026 11:44:36.8539 | 3.4722073 | 800.14209 | 2446.0217 | 0.56838518 | -2.9038222 | [10 empty] | 42276
[37 empty] | 01/19/2026 11:44:37.3539 | 3.472259 | 800.14209 | 2446.4219 | 0.56841612 | -2.9038429 | [10 empty] | 42276.5
[37 empty] | 01/19/2026 11:44:37.8539 | 3.4722419 | 800.15735 | 2446.822 | 0.56844461 | -2.9037974 | [10 empty] | 42277
[37 empty] | 01/19/2026 11:44:38.3539 | 3.4721732 | 800.05072 | 2447.2219 | 0.56847638 | -2.9036968 | [10 empty] | 42277.5
[37 empty] | 01/19/2026 11:44:38.8539 | 3.4722281 | 800.005 | 2447.6221 | 0.56850296 | -2.9037251 | [10 empty] | 42278
[37 empty] | 01/19/2026 11:44:39.3539 | 3.4722228 | 800.15735 | 2448.0222 | 0.5685395 | -2.9036832 | [10 empty] | 42278.5
[37 empty] | 01/19/2026 11:44:39.8539 | 3.4721508 | 800.14203 | 2448.4224 | 0.56857371 | -2.9035771 | [10 empty] | 42279
[37 empty] | 01/19/2026 11:44:40.3539 | 3.4722495 | 800.14209 | 2448.8223 | 0.56860667 | -2.9036429 | [10 empty] | 42279.5
[37 empty] | 01/19/2026 11:44:40.8539 | 3.4721694 | 800.12683 | 2449.2224 | 0.56863874 | -2.9035306 | [10 empty] | 42280
[37 empty] | 01/19/2026 11:44:41.3539 | 3.4721651 | 799.92889 | 2449.6226 | 0.5686664 | -2.9034986 | [10 empty] | 42280.5
[37 empty] | 01/19/2026 11:44:41.8539 | 3.4722373 | 800.26392 | 2450.0227 | 0.56869501 | -2.9035423 | [10 empty] | 42281
[37 empty] | 01/19/2026 11:44:42.3539 | 3.4721904 | 800.21826 | 2450.4226 | 0.56872493 | -2.9034655 | [10 empty] | 42281.5
[37 empty] | 01/19/2026 11:44:42.8539 | 3.472116 | 800.30957 | 2450.8228 | 0.56875885 | -2.903357 | [10 empty] | 42282
[37 empty] | 01/19/2026 11:44:43.3539 | 3.4721408 | 800.17255 | 2451.2229 | 0.56879485 | -2.9033461 | [10 empty] | 42282.5
[37 empty] | 01/19/2026 11:44:43.8539 | 3.4721375 | 800.26392 | 2451.6228 | 0.56883556 | -2.903302 | [10 empty] | 42283
[37 empty] | 01/19/2026 11:44:44.3539 | 3.472245 | 800.17255 | 2452.0229 | 0.5688675 | -2.9033775 | [10 empty] | 42283.5
[37 empty] | 01/19/2026 11:44:44.8539 | 3.4722712 | 800.14209 | 2452.4231 | 0.5688951 | -2.9033761 | [10 empty] | 42284
[37 empty] | 01/19/2026 11:44:45.3539 | 3.4722402 | 800.06592 | 2452.8232 | 0.56891996 | -2.9033203 | [10 empty] | 42284.5
[37 empty] | 01/19/2026 11:44:45.8539 | 3.472321 | 800.24872 | 2453.2231 | 0.56894666 | -2.9033744 | [10 empty] | 42285
[37 empty] | 01/19/2026 11:44:46.3539 | 3.4722924 | 800.20306 | 2453.6233 | 0.56897026 | -2.9033222 | [10 empty] | 42285.5
[37 empty] | 01/19/2026 11:44:46.8539 | 3.4722059 | 800.27917 | 2454.0234 | 0.56899506 | -2.9032109 | [10 empty] | 42286
[37 empty] | 01/19/2026 11:44:47.3539 | 3.4721222 | 800.2182 | 2454.4236 | 0.56902456 | -2.9030976 | [10 empty] | 42286.5
[37 empty] | 01/19/2026 11:44:47.8539 | 3.4721358 | 800.09637 | 2454.8235 | 0.56905442 | -2.9030814 | [10 empty] | 42287
[37 empty] | 01/19/2026 11:44:48.3539 | 3.4721189 | 800.27924 | 2455.2236 | 0.56908172 | -2.9030371 | [10 empty] | 42287.5
[37 empty] | 01/19/2026 11:44:48.8539 | 3.4719517 | 800.2182 | 2455.6238 | 0.56910414 | -2.9028475 | [10 empty] | 42288
[37 empty] | 01/19/2026 11:44:49.3539 | 3.4719186 | 800.27924 | 2456.0239 | 0.56911248 | -2.902806 | [10 empty] | 42288.5
[37 empty] | 01/19/2026 11:44:49.8539 | 3.4718828 | 799.98975 | 2456.4241 | 0.56912142 | -2.9027615 | [10 empty] | 42289
[37 empty] | 01/19/2026 11:44:50.3539 | 3.471839 | 800.09637 | 2456.824 | 0.56913757 | -2.9027014 | [10 empty] | 42289.5
[37 empty] | 01/19/2026 11:44:50.8539 | 3.4718938 | 800.12683 | 2457.2241 | 0.56914747 | -2.9027464 | [10 empty] | 42290
[37 empty] | 01/19/2026 11:44:51.3539 | 3.4719672 | 800.40106 | 2457.6243 | 0.5691635 | -2.9028037 | [10 empty] | 42290.5
[37 empty] | 01/19/2026 11:44:51.8539 | 3.4719346 | 800.38574 | 2458.0244 | 0.56918377 | -2.9027507 | [10 empty] | 42291
[37 empty] | 01/19/2026 11:44:52.3539 | 3.4718833 | 800.21826 | 2458.4243 | 0.56920391 | -2.9026794 | [10 empty] | 42291.5
[37 empty] | 01/19/2026 11:44:52.8539 | 3.471837 | 800.203 | 2458.8245 | 0.5692234 | -2.9026136 | [10 empty] | 42292
[37 empty] | 01/19/2026 11:44:53.3539 | 3.471874 | 800.15729 | 2459.2246 | 0.56924844 | -2.9026256 | [10 empty] | 42292.5
[37 empty] | 01/19/2026 11:44:53.8539 | 3.4719317 | 800.09637 | 2459.6248 | 0.5692957 | -2.9026361 | [10 empty] | 42293
[37 empty] | 01/19/2026 11:44:54.3539 | 3.4719262 | 800.2334 | 2460.0249 | 0.56933796 | -2.9025881 | [10 empty] | 42293.5
[37 empty] | 01/19/2026 11:44:54.8539 | 3.4718924 | 800.17255 | 2460.4248 | 0.56937873 | -2.9025137 | [10 empty] | 42294
[37 empty] | 01/19/2026 11:44:55.3539 | 3.4719424 | 800.15735 | 2460.825 | 0.56942236 | -2.9025202 | [10 empty] | 42294.5
[37 empty] | 01/19/2026 11:44:55.8539 | 3.4719901 | 800.08118 | 2461.2251 | 0.56946212 | -2.902528 | [10 empty] | 42295
[37 empty] | 01/19/2026 11:44:56.3539 | 3.4720142 | 800.05066 | 2461.6252 | 0.56949812 | -2.9025161 | [10 empty] | 42295.5
[37 empty] | 01/19/2026 11:44:56.8539 | 3.4719355 | 800.34009 | 2462.0251 | 0.56952053 | -2.902415 | [10 empty] | 42296
[37 empty] | 01/19/2026 11:44:57.3539 | 3.4719954 | 800.15735 | 2462.4253 | 0.56955564 | -2.9024398 | [10 empty] | 42296.5
[37 empty] | 01/19/2026 11:44:57.8539 | 3.4720118 | 800.15735 | 2462.8254 | 0.56959051 | -2.9024212 | [10 empty] | 42297
[37 empty] | 01/19/2026 11:44:58.3539 | 3.4720049 | 800.11157 | 2463.2256 | 0.56962126 | -2.9023836 | [10 empty] | 42297.5
[37 empty] | 01/19/2026 11:44:58.8539 | 3.4720581 | 800.17255 | 2463.6255 | 0.56964904 | -2.9024091 | [10 empty] | 42298
[37 empty] | 01/19/2026 11:44:59.3539 | 3.4721284 | 800.08118 | 2464.0256 | 0.56967908 | -2.9024494 | [10 empty] | 42298.5
[37 empty] | 01/19/2026 11:44:59.8539 | 3.472137 | 800.11157 | 2464.4258 | 0.56971276 | -2.9024243 | [10 empty] | 42299
[37 empty] | 01/19/2026 11:45:00.3539 | 3.4720187 | 800.15735 | 2464.8259 | 0.56974351 | -2.9022753 | [10 empty] | 42299.5
[37 empty] | 01/19/2026 11:45:00.8539 | 3.4720495 | 799.94403 | 2465.2258 | 0.56976485 | -2.9022846 | [10 empty] | 42300
[37 empty] | 01/19/2026 11:45:01.3539 | 3.4720013 | 799.95935 | 2465.626 | 0.56978345 | -2.9022179 | [10 empty] | 42300.5
[37 empty] | 01/19/2026 11:45:01.8539 | 3.4720113 | 800.06592 | 2466.0261 | 0.56980819 | -2.9022031 | [10 empty] | 42301
[37 empty] | 01/19/2026 11:45:02.3539 | 3.4718649 | 800.02026 | 2466.426 | 0.56983179 | -2.9020331 | [10 empty] | 42301.5
[37 empty] | 01/19/2026 11:45:02.8539 | 3.4719112 | 800.11157 | 2466.8262 | 0.56985492 | -2.9020562 | [10 empty] | 42302
[37 empty] | 01/19/2026 11:45:03.3539 | 3.4720418 | 800.06592 | 2467.2263 | 0.56988651 | -2.9021554 | [10 empty] | 42302.5
[37 empty] | 01/19/2026 11:45:03.8539 | 3.4720914 | 800.24872 | 2467.6262 | 0.56991118 | -2.9021802 | [10 empty] | 42303
[37 empty] | 01/19/2026 11:45:04.3539 | 3.4721022 | 800.0202 | 2468.0264 | 0.56993979 | -2.9021623 | [10 empty] | 42303.5
[37 empty] | 01/19/2026 11:45:04.8539 | 3.4721031 | 800.11163 | 2468.4265 | 0.56996882 | -2.9021344 | [10 empty] | 42304
[37 empty] | 01/19/2026 11:45:05.3539 | 3.4722579 | 800.24878 | 2468.8264 | 0.56999993 | -2.9022579 | [10 empty] | 42304.5
[37 empty] | 01/19/2026 11:45:05.8539 | 3.4722757 | 800.26392 | 2469.2266 | 0.57002175 | -2.9022539 | [10 empty] | 42305
[37 empty] | 01/19/2026 11:45:06.3539 | 3.4722357 | 800.15735 | 2469.6267 | 0.57004368 | -2.9021921 | [10 empty] | 42305.5
[37 empty] | 01/19/2026 11:45:06.8539 | 3.47223 | 800.2334 | 2470.0266 | 0.57007229 | -2.9021575 | [10 empty] | 42306
[37 empty] | 01/19/2026 11:45:07.3539 | 3.472213 | 800.20306 | 2470.4268 | 0.57010537 | -2.9021077 | [10 empty] | 42306.5
[37 empty] | 01/19/2026 11:45:07.8539 | 3.4721467 | 800.18774 | 2470.8269 | 0.57012385 | -2.9020228 | [10 empty] | 42307
[37 empty] | 01/19/2026 11:45:08.3539 | 3.4721375 | 800.15735 | 2471.2271 | 0.5701409 | -2.9019966 | [10 empty] | 42307.5
[37 empty] | 01/19/2026 11:45:08.8539 | 3.4721112 | 800.12689 | 2471.627 | 0.57015693 | -2.9019544 | [10 empty] | 42308
[37 empty] | 01/19/2026 11:45:09.3539 | 3.472116 | 800.27917 | 2472.0271 | 0.57018793 | -2.9019282 | [10 empty] | 42308.5
[37 empty] | 01/19/2026 11:45:09.8539 | 3.4721305 | 800.29443 | 2472.4272 | 0.5702126 | -2.9019179 | [10 empty] | 42309
[37 empty] | 01/19/2026 11:45:10.3539 | 3.4721398 | 800.14209 | 2472.8271 | 0.57023966 | -2.9019001 | [10 empty] | 42309.5
[37 empty] | 01/19/2026 11:45:10.8539 | 3.4721344 | 800.09637 | 2473.2273 | 0.57026893 | -2.9018655 | [10 empty] | 42310
[37 empty] | 01/19/2026 11:45:11.3539 | 3.4721432 | 800.203 | 2473.6274 | 0.57028532 | -2.9018579 | [10 empty] | 42310.5
[37 empty] | 01/19/2026 11:45:11.8539 | 3.472095 | 800.06592 | 2474.0273 | 0.57030761 | -2.9017875 | [10 empty] | 42311
[37 empty] | 01/19/2026 11:45:12.3539 | 3.4721215 | 800.12689 | 2474.4275 | 0.57033139 | -2.9017901 | [10 empty] | 42311.5
[37 empty] | 01/19/2026 11:45:12.8539 | 3.4720874 | 800.08118 | 2474.8276 | 0.57035226 | -2.9017351 | [10 empty] | 42312
[37 empty] | 01/19/2026 11:45:13.3539 | 3.4720538 | 800.43146 | 2475.2278 | 0.57037753 | -2.9016762 | [10 empty] | 42312.5
[37 empty] | 01/19/2026 11:45:13.8539 | 3.4720669 | 800.2182 | 2475.6277 | 0.57040852 | -2.9016583 | [10 empty] | 42313
[37 empty] | 01/19/2026 11:45:14.3539 | 3.4721239 | 800.15735 | 2476.0278 | 0.57043475 | -2.9016891 | [10 empty] | 42313.5
[37 empty] | 01/19/2026 11:45:14.8539 | 3.4720674 | 800.12683 | 2476.428 | 0.57045692 | -2.9016104 | [10 empty] | 42314
[37 empty] | 01/19/2026 11:45:15.3539 | 3.4720144 | 800.09637 | 2476.8279 | 0.57047647 | -2.9015379 | [10 empty] | 42314.5
[37 empty] | 01/19/2026 11:45:15.8539 | 3.4720109 | 800.23346 | 2477.228 | 0.57049924 | -2.9015117 | [10 empty] | 42315
[37 empty] | 01/19/2026 11:45:16.3539 | 3.4720318 | 800.05072 | 2477.6282 | 0.57052654 | -2.9015052 | [10 empty] | 42315.5
[37 empty] | 01/19/2026 11:45:16.8539 | 3.4719117 | 800.2334 | 2478.0283 | 0.57055545 | -2.9013562 | [10 empty] | 42316
[37 empty] | 01/19/2026 11:45:17.3539 | 3.4719934 | 800.203 | 2478.4285 | 0.57058436 | -2.9014091 | [10 empty] | 42316.5
[37 empty] | 01/19/2026 11:45:17.8539 | 3.4719718 | 800.17255 | 2478.8284 | 0.5706113 | -2.9013605 | [10 empty] | 42317
[37 empty] | 01/19/2026 11:45:18.3539 | 3.4719877 | 800.23346 | 2479.2285 | 0.57063687 | -2.9013507 | [10 empty] | 42317.5
[37 empty] | 01/19/2026 11:45:18.8539 | 3.4719427 | 800.17255 | 2479.6287 | 0.57066536 | -2.9012773 | [10 empty] | 42318
[37 empty] | 01/19/2026 11:45:19.3539 | 3.4719086 | 800.05072 | 2480.0288 | 0.57069302 | -2.9012156 | [10 empty] | 42318.5
[37 empty] | 01/19/2026 11:45:19.8539 | 3.4719174 | 800.05066 | 2480.4287 | 0.5707221 | -2.9011953 | [10 empty] | 42319
[37 empty] | 01/19/2026 11:45:20.3539 | 3.4719281 | 800.02026 | 2480.8289 | 0.57074082 | -2.9011874 | [10 empty] | 42319.5
[37 empty] | 01/19/2026 11:45:20.8539 | 3.4718297 | 800.15735 | 2481.229 | 0.57075876 | -2.9010708 | [10 empty] | 42320
[37 empty] | 01/19/2026 11:45:21.3539 | 3.4719169 | 800.29443 | 2481.6289 | 0.5707826 | -2.9011343 | [10 empty] | 42320.5
[37 empty] | 01/19/2026 11:45:21.8539 | 3.4718585 | 800.17261 | 2482.0291 | 0.57079685 | -2.9010615 | [10 empty] | 42321
[37 empty] | 01/19/2026 11:45:22.3539 | 3.4718664 | 799.97449 | 2482.4292 | 0.57082659 | -2.9010398 | [10 empty] | 42321.5
[37 empty] | 01/19/2026 11:45:22.8539 | 3.4718473 | 800.18774 | 2482.8291 | 0.57085896 | -2.9009883 | [10 empty] | 42322
[37 empty] | 01/19/2026 11:45:23.3539 | 3.4717789 | 800.05072 | 2483.2292 | 0.57089216 | -2.9008868 | [10 empty] | 42322.5
[37 empty] | 01/19/2026 11:45:23.8539 | 3.4718442 | 800.0202 | 2483.6294 | 0.57092869 | -2.9009156 | [10 empty] | 42323
[37 empty] | 01/19/2026 11:45:24.3539 | 3.4718049 | 800.17255 | 2484.0295 | 0.5709641 | -2.9008408 | [10 empty] | 42323.5
[37 empty] | 01/19/2026 11:45:24.8539 | 3.471755 | 800.03546 | 2484.4294 | 0.5709855 | -2.9007695 | [10 empty] | 42324
[37 empty] | 01/19/2026 11:45:25.3539 | 3.4717686 | 800.05072 | 2484.8296 | 0.57101959 | -2.900749 | [10 empty] | 42324.5
[37 empty] | 01/19/2026 11:45:25.8539 | 3.471818 | 800.08118 | 2485.2297 | 0.57104719 | -2.9007707 | [10 empty] | 42325
[37 empty] | 01/19/2026 11:45:26.3539 | 3.4718239 | 800.05072 | 2485.6296 | 0.57106739 | -2.9007566 | [10 empty] | 42325.5
[37 empty] | 01/19/2026 11:45:26.8539 | 3.471808 | 800.15735 | 2486.0298 | 0.57108372 | -2.9007242 | [10 empty] | 42326
[37 empty] | 01/19/2026 11:45:27.3539 | 3.4717889 | 800.08118 | 2486.4299 | 0.57110059 | -2.9006884 | [10 empty] | 42326.5
[37 empty] | 01/19/2026 11:45:27.8539 | 3.4717472 | 800.12683 | 2486.8298 | 0.57111883 | -2.9006283 | [10 empty] | 42327
[37 empty] | 01/19/2026 11:45:28.3539 | 3.4716651 | 800.17255 | 2487.23 | 0.57114053 | -2.9005246 | [10 empty] | 42327.5
[37 empty] | 01/19/2026 11:45:28.8539 | 3.4716983 | 800.05072 | 2487.6301 | 0.57116538 | -2.900533 | [10 empty] | 42328
[37 empty] | 01/19/2026 11:45:29.3539 | 3.4717131 | 800.203 | 2488.03 | 0.57118714 | -2.900526 | [10 empty] | 42328.5
[37 empty] | 01/19/2026 11:45:29.8539 | 3.4717054 | 800.17261 | 2488.4302 | 0.57121551 | -2.9004898 | [10 empty] | 42329
[37 empty] | 01/19/2026 11:45:30.3539 | 3.4716752 | 800.09637 | 2488.8303 | 0.57124442 | -2.9004307 | [10 empty] | 42329.5
[37 empty] | 01/19/2026 11:45:30.8539 | 3.4715683 | 800.23346 | 2489.2302 | 0.57127261 | -2.9002957 | [10 empty] | 42330
[37 empty] | 01/19/2026 11:45:31.3539 | 3.4715724 | 800.29437 | 2489.6304 | 0.5712949 | -2.9002776 | [10 empty] | 42330.5
[37 empty] | 01/19/2026 11:45:31.8539 | 3.4715641 | 800.0202 | 2490.0305 | 0.57132006 | -2.900244 | [10 empty] | 42331
[37 empty] | 01/19/2026 11:45:32.3539 | 3.4714715 | 800.24878 | 2490.4304 | 0.57134706 | -2.9001245 | [10 empty] | 42331.5
[37 empty] | 01/19/2026 11:45:32.8539 | 3.471422 | 800.26392 | 2490.8306 | 0.57136631 | -2.9000556 | [10 empty] | 42332
[37 empty] | 01/19/2026 11:45:33.3539 | 3.4714062 | 800.09637 | 2491.2307 | 0.5713864 | -2.9000199 | [10 empty] | 42332.5
[37 empty] | 01/19/2026 11:45:33.8539 | 3.4713912 | 800.18774 | 2491.6309 | 0.57140934 | -2.8999817 | [10 empty] | 42333
[37 empty] | 01/19/2026 11:45:34.3539 | 3.471427 | 800.15735 | 2492.0308 | 0.57143122 | -2.8999958 | [10 empty] | 42333.5
[37 empty] | 01/19/2026 11:45:34.8539 | 3.4714904 | 800.03546 | 2492.4309 | 0.57145971 | -2.9000306 | [10 empty] | 42334
[37 empty] | 01/19/2026 11:45:35.3539 | 3.4714079 | 800.08118 | 2492.8311 | 0.57148397 | -2.8999238 | [10 empty] | 42334.5
[37 empty] | 01/19/2026 11:45:35.8539 | 3.4713955 | 800.30963 | 2493.2312 | 0.57151192 | -2.8998835 | [10 empty] | 42335
[37 empty] | 01/19/2026 11:45:36.3539 | 3.4713893 | 800.27917 | 2493.6311 | 0.57154554 | -2.8998437 | [10 empty] | 42335.5
[37 empty] | 01/19/2026 11:45:36.8539 | 3.4713578 | 800.11163 | 2494.0313 | 0.57157242 | -2.8997853 | [10 empty] | 42336
[37 empty] | 01/19/2026 11:45:37.3539 | 3.4713182 | 800.03546 | 2494.4314 | 0.57159919 | -2.899719 | [10 empty] | 42336.5
[37 empty] | 01/19/2026 11:45:37.8539 | 3.4712996 | 800.0202 | 2494.8313 | 0.57163084 | -2.8996687 | [10 empty] | 42337
[37 empty] | 01/19/2026 11:45:38.3539 | 3.4712555 | 800.23346 | 2495.2314 | 0.57166266 | -2.8995929 | [10 empty] | 42337.5
[37 empty] | 01/19/2026 11:45:38.8539 | 3.4712913 | 800.18774 | 2495.6316 | 0.57169223 | -2.8995991 | [10 empty] | 42338
[37 empty] | 01/19/2026 11:45:39.3539 | 3.4713118 | 800.11157 | 2496.0315 | 0.57172185 | -2.89959 | [10 empty] | 42338.5
[37 empty] | 01/19/2026 11:45:39.8539 | 3.4712889 | 800.14203 | 2496.4316 | 0.57174438 | -2.8995445 | [10 empty] | 42339
[37 empty] | 01/19/2026 11:45:40.3539 | 3.4712903 | 800.18774 | 2496.8318 | 0.57176614 | -2.8995242 | [10 empty] | 42339.5
[37 empty] | 01/19/2026 11:45:40.8539 | 3.4712653 | 800.12683 | 2497.2319 | 0.57179576 | -2.8994696 | [10 empty] | 42340
[37 empty] | 01/19/2026 11:45:41.3539 | 3.4712906 | 800.005 | 2497.6318 | 0.57182634 | -2.8994641 | [10 empty] | 42340.5
[37 empty] | 01/19/2026 11:45:41.8539 | 3.4711504 | 800.29443 | 2498.032 | 0.57185161 | -2.8992989 | [10 empty] | 42341
[37 empty] | 01/19/2026 11:45:42.3539 | 3.471086 | 800.09637 | 2498.4321 | 0.57188016 | -2.8992059 | [10 empty] | 42341.5
[37 empty] | 01/19/2026 11:45:42.8539 | 3.4710238 | 800.15729 | 2498.832 | 0.57190686 | -2.899117 | [10 empty] | 42342
[37 empty] | 01/19/2026 11:45:43.3539 | 3.4710479 | 799.98975 | 2499.2322 | 0.57193214 | -2.8991158 | [10 empty] | 42342.5
[37 empty] | 01/19/2026 11:45:43.8539 | 3.4710238 | 800.14209 | 2499.6323 | 0.5719552 | -2.8990686 | [10 empty] | 42343
[37 empty] | 01/19/2026 11:45:44.3539 | 3.4710617 | 800.14209 | 2500.0322 | 0.57198471 | -2.8990769 | [10 empty] | 42343.5
[37 empty] | 01/19/2026 11:45:44.8539 | 3.4710083 | 799.95935 | 2500.4324 | 0.5720126 | -2.8989956 | [10 empty] | 42344
[37 empty] | 01/19/2026 11:45:45.3539 | 3.4710479 | 800.11163 | 2500.8325 | 0.57204241 | -2.8990054 | [10 empty] | 42344.5
[37 empty] | 01/19/2026 11:45:45.8539 | 3.4710472 | 800.005 | 2501.2324 | 0.57206732 | -2.8989799 | [10 empty] | 42345
[37 empty] | 01/19/2026 11:45:46.3539 | 3.4710238 | 800.12689 | 2501.6326 | 0.57208616 | -2.8989377 | [10 empty] | 42345.5
[37 empty] | 01/19/2026 11:45:46.8539 | 3.4709888 | 800.2182 | 2502.0327 | 0.57211673 | -2.8988721 | [10 empty] | 42346
[37 empty] | 01/19/2026 11:45:47.3539 | 3.4709573 | 800.08118 | 2502.4329 | 0.57214522 | -2.8988121 | [10 empty] | 42346.5
[37 empty] | 01/19/2026 11:45:47.8539 | 3.4709682 | 800.34009 | 2502.8328 | 0.57217121 | -2.898797 | [10 empty] | 42347
[37 empty] | 01/19/2026 11:45:48.3539 | 3.4710131 | 800.15735 | 2503.2329 | 0.57219452 | -2.8988185 | [10 empty] | 42347.5
[37 empty] | 01/19/2026 11:45:48.8539 | 3.4709952 | 800.15729 | 2503.6331 | 0.57222229 | -2.898773 | [10 empty] | 42348
[37 empty] | 01/19/2026 11:45:49.3539 | 3.4710491 | 800.08118 | 2504.033 | 0.5722506 | -2.8987985 | [10 empty] | 42348.5
[37 empty] | 01/19/2026 11:45:49.8539 | 3.4711418 | 800.15735 | 2504.4331 | 0.57228088 | -2.8988609 | [10 empty] | 42349
[37 empty] | 01/19/2026 11:45:50.3539 | 3.4711781 | 800.29437 | 2504.8333 | 0.57231033 | -2.8988676 | [10 empty] | 42349.5
[37 empty] | 01/19/2026 11:45:50.8539 | 3.471138 | 800.06592 | 2505.2334 | 0.57236195 | -2.8987761 | [10 empty] | 42350
[37 empty] | 01/19/2026 11:45:51.3539 | 3.4711394 | 800.09637 | 2505.6333 | 0.57241923 | -2.8987203 | [10 empty] | 42350.5
[37 empty] | 01/19/2026 11:45:51.8539 | 3.471061 | 800.26392 | 2506.0334 | 0.57246763 | -2.8985934 | [10 empty] | 42351
[37 empty] | 01/19/2026 11:45:52.3539 | 3.4711204 | 800.203 | 2506.4336 | 0.5725103 | -2.8986101 | [10 empty] | 42351.5
[37 empty] | 01/19/2026 11:45:52.8539 | 3.4711494 | 800.23346 | 2506.8337 | 0.57254064 | -2.8986089 | [10 empty] | 42352
[37 empty] | 01/19/2026 11:45:53.3539 | 3.4710488 | 800.27917 | 2507.2336 | 0.5725649 | -2.898484 | [10 empty] | 42352.5
[37 empty] | 01/19/2026 11:45:53.8539 | 3.4710393 | 800.24878 | 2507.6338 | 0.57259595 | -2.8984432 | [10 empty] | 42353
[37 empty] | 01/19/2026 11:45:54.3539 | 3.4711156 | 800.03546 | 2508.0339 | 0.57262444 | -2.8984911 | [10 empty] | 42353.5
[37 empty] | 01/19/2026 11:45:54.8539 | 3.4711103 | 800.24872 | 2508.4341 | 0.57264894 | -2.8984613 | [10 empty] | 42354
[37 empty] | 01/19/2026 11:45:55.3539 | 3.4710758 | 800.27917 | 2508.834 | 0.57268363 | -2.8983922 | [10 empty] | 42354.5
[37 empty] | 01/19/2026 11:45:55.8539 | 3.471107 | 800.27917 | 2509.2341 | 0.57271314 | -2.8983939 | [10 empty] | 42355
[37 empty] | 01/19/2026 11:45:56.3539 | 3.4710536 | 800.12689 | 2509.6343 | 0.57273346 | -2.8983202 | [10 empty] | 42355.5
[37 empty] | 01/19/2026 11:45:56.8539 | 3.4710517 | 800.03552 | 2510.0342 | 0.57275659 | -2.8982952 | [10 empty] | 42356
[37 empty] | 01/19/2026 11:45:57.3539 | 3.4710689 | 800.11157 | 2510.4343 | 0.57277638 | -2.8982925 | [10 empty] | 42356.5
[37 empty] | 01/19/2026 11:45:57.8539 | 3.4710803 | 800.17255 | 2510.8345 | 0.57279921 | -2.8982811 | [10 empty] | 42357
[37 empty] | 01/19/2026 11:45:58.3539 | 3.4711399 | 800.40106 | 2511.2346 | 0.5728218 | -2.8983181 | [10 empty] | 42357.5
[37 empty] | 01/19/2026 11:45:58.8539 | 3.4711244 | 800.29443 | 2511.6348 | 0.57284158 | -2.8982828 | [10 empty] | 42358
[37 empty] | 01/19/2026 11:45:59.3539 | 3.4711785 | 800.17255 | 2512.0347 | 0.57285857 | -2.89832 | [10 empty] | 42358.5
[37 empty] | 01/19/2026 11:45:59.8539 | 3.4710939 | 800.203 | 2512.4348 | 0.57287818 | -2.8982158 | [10 empty] | 42359
[37 empty] | 01/19/2026 11:46:00.3539 | 3.471132 | 800.203 | 2512.835 | 0.5729003 | -2.8982317 | [10 empty] | 42359.5
[37 empty] | 01/19/2026 11:46:00.8539 | 3.471179 | 800.18774 | 2513.2351 | 0.57292652 | -2.8982525 | [10 empty] | 42360
[37 empty] | 01/19/2026 11:46:01.3539 | 3.47121 | 800.12683 | 2513.635 | 0.57294905 | -2.8982608 | [10 empty] | 42360.5
[37 empty] | 01/19/2026 11:46:01.8539 | 3.4712164 | 800.08118 | 2514.0352 | 0.57297188 | -2.8982446 | [10 empty] | 42361
[37 empty] | 01/19/2026 11:46:02.3539 | 3.471231 | 800.11157 | 2514.4353 | 0.57299799 | -2.8982329 | [10 empty] | 42361.5
[37 empty] | 01/19/2026 11:46:02.8539 | 3.4711554 | 800.11157 | 2514.8352 | 0.57302362 | -2.8981318 | [10 empty] | 42362
[37 empty] | 01/19/2026 11:46:03.3539 | 3.4711394 | 800.005 | 2515.2354 | 0.57304716 | -2.8980923 | [10 empty] | 42362.5
[37 empty] | 01/19/2026 11:46:03.8539 | 3.471118 | 800.24872 | 2515.6355 | 0.57307315 | -2.8980448 | [10 empty] | 42363
[37 empty] | 01/19/2026 11:46:04.3539 | 3.4710627 | 800.0202 | 2516.0354 | 0.57310277 | -2.8979599 | [10 empty] | 42363.5
[37 empty] | 01/19/2026 11:46:04.8539 | 3.4710073 | 800.23346 | 2516.4355 | 0.57312715 | -2.8978803 | [10 empty] | 42364
[37 empty] | 01/19/2026 11:46:05.3539 | 3.4708962 | 800.005 | 2516.8354 | 0.57314718 | -2.8977489 | [10 empty] | 42364.5
[37 empty] | 01/19/2026 11:46:05.8539 | 3.4708657 | 800.203 | 2517.2356 | 0.57317108 | -2.8976946 | [10 empty] | 42365
[37 empty] | 01/19/2026 11:46:06.3539 | 3.4709692 | 800.11157 | 2517.6357 | 0.57319182 | -2.8977773 | [10 empty] | 42365.5
[37 empty] | 01/19/2026 11:46:06.8539 | 3.4709916 | 800.06592 | 2518.0356 | 0.5732156 | -2.8977761 | [10 empty] | 42366
[37 empty] | 01/19/2026 11:46:07.3539 | 3.4710641 | 800.2334 | 2518.4358 | 0.57323635 | -2.8978279 | [10 empty] | 42366.5
[37 empty] | 01/19/2026 11:46:07.8539 | 3.4710999 | 800.12689 | 2518.8357 | 0.57326013 | -2.8978398 | [10 empty] | 42367
[37 empty] | 01/19/2026 11:46:08.3539 | 3.4711778 | 800.11157 | 2519.2358 | 0.57328504 | -2.8978927 | [10 empty] | 42367.5
[37 empty] | 01/19/2026 11:46:08.8539 | 3.4712441 | 800.17255 | 2519.636 | 0.57331419 | -2.8979299 | [10 empty] | 42368
[37 empty] | 01/19/2026 11:46:09.3539 | 3.4712663 | 800.03546 | 2520.0359 | 0.57334012 | -2.8979261 | [10 empty] | 42368.5
[37 empty] | 01/19/2026 11:46:09.8539 | 3.4713662 | 800.09637 | 2520.436 | 0.5733698 | -2.8979964 | [10 empty] | 42369
[37 empty] | 01/19/2026 11:46:10.3539 | 3.4713264 | 799.98975 | 2520.8362 | 0.57339483 | -2.8979316 | [10 empty] | 42369.5
[37 empty] | 01/19/2026 11:46:10.8539 | 3.4712617 | 799.97449 | 2521.2361 | 0.57341224 | -2.8978496 | [10 empty] | 42370
[37 empty] | 01/19/2026 11:46:11.3539 | 3.4712694 | 800.05072 | 2521.6362 | 0.57343274 | -2.8978367 | [10 empty] | 42370.5
[37 empty] | 01/19/2026 11:46:11.8539 | 3.471292 | 800.08118 | 2522.0361 | 0.57345235 | -2.8978398 | [10 empty] | 42371
[37 empty] | 01/19/2026 11:46:12.3539 | 3.4712546 | 799.97449 | 2522.4363 | 0.57347435 | -2.8977802 | [10 empty] | 42371.5
[37 empty] | 01/19/2026 11:46:12.8539 | 3.471313 | 800.12683 | 2522.8362 | 0.57350016 | -2.8978128 | [10 empty] | 42372
[37 empty] | 01/19/2026 11:46:13.3539 | 3.4713593 | 800.14209 | 2523.2363 | 0.57352924 | -2.89783 | [10 empty] | 42372.5
[37 empty] | 01/19/2026 11:46:13.8539 | 3.4712753 | 800.23346 | 2523.6365 | 0.57355726 | -2.8977182 | [10 empty] | 42373
[37 empty] | 01/19/2026 11:46:14.3539 | 3.4712908 | 800.20306 | 2524.0364 | 0.57358509 | -2.8977058 | [10 empty] | 42373.5
[37 empty] | 01/19/2026 11:46:14.8539 | 3.4711962 | 800.0202 | 2524.4365 | 0.57361239 | -2.8975837 | [10 empty] | 42374
[37 empty] | 01/19/2026 11:46:15.3539 | 3.4710679 | 800.005 | 2524.8364 | 0.57363266 | -2.8974352 | [10 empty] | 42374.5
[37 empty] | 01/19/2026 11:46:15.8539 | 3.4710312 | 800.05066 | 2525.2366 | 0.57366335 | -2.897368 | [10 empty] | 42375
[37 empty] | 01/19/2026 11:46:16.3539 | 3.4711149 | 800.05072 | 2525.6367 | 0.5736931 | -2.8974218 | [10 empty] | 42375.5
[37 empty] | 01/19/2026 11:46:16.8539 | 3.4711533 | 800.0202 | 2526.0366 | 0.5737201 | -2.8974333 | [10 empty] | 42376
[37 empty] | 01/19/2026 11:46:17.3539 | 3.4712152 | 800.06592 | 2526.4368 | 0.57375056 | -2.8974648 | [10 empty] | 42376.5
[37 empty] | 01/19/2026 11:46:17.8539 | 3.4712808 | 800.0202 | 2526.8369 | 0.5737865 | -2.8974943 | [10 empty] | 42377
[37 empty] | 01/19/2026 11:46:18.3539 | 3.4712095 | 800.05072 | 2527.2368 | 0.57381284 | -2.8973968 | [10 empty] | 42377.5
[37 empty] | 01/19/2026 11:46:18.8539 | 3.4711585 | 800.18774 | 2527.637 | 0.57383466 | -2.8973238 | [10 empty] | 42378
[37 empty] | 01/19/2026 11:46:19.3539 | 3.4712505 | 800.11157 | 2528.0371 | 0.57386333 | -2.8973873 | [10 empty] | 42378.5
[37 empty] | 01/19/2026 11:46:19.8539 | 3.4712782 | 800.23346 | 2528.437 | 0.57389539 | -2.8973827 | [10 empty] | 42379
[37 empty] | 01/19/2026 11:46:20.3539 | 3.4713118 | 800.11157 | 2528.8372 | 0.57392508 | -2.8973868 | [10 empty] | 42379.5
[37 empty] | 01/19/2026 11:46:20.8539 | 3.4713099 | 800.30963 | 2529.2371 | 0.57395214 | -2.8973577 | [10 empty] | 42380
[37 empty] | 01/19/2026 11:46:21.3539 | 3.4713285 | 800.26398 | 2529.6372 | 0.57398397 | -2.8973446 | [10 empty] | 42380.5
[37 empty] | 01/19/2026 11:46:21.8539 | 3.4713128 | 800.14209 | 2530.0374 | 0.57401472 | -2.8972981 | [10 empty] | 42381
[37 empty] | 01/19/2026 11:46:22.3539 | 3.4713027 | 800.11157 | 2530.4373 | 0.57404667 | -2.8972561 | [10 empty] | 42381.5
[37 empty] | 01/19/2026 11:46:22.8539 | 3.471323 | 800.09637 | 2530.8374 | 0.57408082 | -2.8972421 | [10 empty] | 42382
[37 empty] | 01/19/2026 11:46:23.3539 | 3.471251 | 800.11157 | 2531.2375 | 0.57410681 | -2.8971441 | [10 empty] | 42382.5
[37 empty] | 01/19/2026 11:46:23.8539 | 3.4712069 | 800.12689 | 2531.6375 | 0.57413489 | -2.8970721 | [10 empty] | 42383
[37 empty] | 01/19/2026 11:46:24.3539 | 3.4712183 | 800.14209 | 2532.0376 | 0.5741539 | -2.8970644 | [10 empty] | 42383.5
[37 empty] | 01/19/2026 11:46:24.8539 | 3.4711764 | 800.27917 | 2532.4377 | 0.57417494 | -2.8970015 | [10 empty] | 42384
[37 empty] | 01/19/2026 11:46:25.3539 | 3.4712312 | 800.14203 | 2532.8376 | 0.57420164 | -2.8970296 | [10 empty] | 42384.5
[37 empty] | 01/19/2026 11:46:25.8539 | 3.4712026 | 800.03552 | 2533.2378 | 0.57421738 | -2.8969853 | [10 empty] | 42385
[37 empty] | 01/19/2026 11:46:26.3539 | 3.4712062 | 800.24872 | 2533.6379 | 0.57424736 | -2.8969588 | [10 empty] | 42385.5
[37 empty] | 01/19/2026 11:46:26.8539 | 3.4712565 | 800.06592 | 2534.0378 | 0.57426757 | -2.8969889 | [10 empty] | 42386
[37 empty] | 01/19/2026 11:46:27.3539 | 3.4713655 | 799.98975 | 2534.438 | 0.5742957 | -2.8970697 | [10 empty] | 42386.5
[37 empty] | 01/19/2026 11:46:27.8539 | 3.4713502 | 800.23346 | 2534.8381 | 0.57432002 | -2.8970301 | [10 empty] | 42387
[37 empty] | 01/19/2026 11:46:28.3539 | 3.4713135 | 800.06592 | 2535.2383 | 0.57434756 | -2.896966 | [10 empty] | 42387.5
[37 empty] | 01/19/2026 11:46:28.8539 | 3.4712458 | 800.15735 | 2535.6382 | 0.57437086 | -2.8968749 | [10 empty] | 42388
[37 empty] | 01/19/2026 11:46:29.3539 | 3.4712248 | 800.12689 | 2536.0383 | 0.57439607 | -2.8968287 | [10 empty] | 42388.5
[37 empty] | 01/19/2026 11:46:29.8539 | 3.4711573 | 800.08118 | 2536.4385 | 0.57442576 | -2.8967316 | [10 empty] | 42389
[37 empty] | 01/19/2026 11:46:30.3539 | 3.4710963 | 800.17261 | 2536.8384 | 0.57444793 | -2.8966484 | [10 empty] | 42389.5
[37 empty] | 01/19/2026 11:46:30.8539 | 3.4710455 | 800.03546 | 2537.2385 | 0.57448143 | -2.896564 | [10 empty] | 42390
[37 empty] | 01/19/2026 11:46:31.3539 | 3.4711061 | 800.11157 | 2537.6387 | 0.57450521 | -2.896601 | [10 empty] | 42390.5
[37 empty] | 01/19/2026 11:46:31.8539 | 3.4711571 | 800.20306 | 2538.0386 | 0.5745278 | -2.8966293 | [10 empty] | 42391
[37 empty] | 01/19/2026 11:46:32.3539 | 3.4711151 | 800.03546 | 2538.4387 | 0.57455099 | -2.8965642 | [10 empty] | 42391.5
[37 empty] | 01/19/2026 11:46:32.8539 | 3.4711876 | 800.27924 | 2538.8389 | 0.57457453 | -2.8966131 | [10 empty] | 42392
[37 empty] | 01/19/2026 11:46:33.3539 | 3.4712634 | 800.11157 | 2539.239 | 0.57460058 | -2.896663 | [10 empty] | 42392.5
[37 empty] | 01/19/2026 11:46:33.8539 | 3.4712799 | 800.14209 | 2539.6389 | 0.5746308 | -2.8966491 | [10 empty] | 42393
[37 empty] | 01/19/2026 11:46:34.3539 | 3.4712687 | 800.18774 | 2540.0391 | 0.57465941 | -2.8966093 | [10 empty] | 42393.5
[37 empty] | 01/19/2026 11:46:34.8539 | 3.4712982 | 800.18774 | 2540.4392 | 0.57468271 | -2.8966155 | [10 empty] | 42394
[37 empty] | 01/19/2026 11:46:35.3539 | 3.4713218 | 800.3858 | 2540.8394 | 0.57470202 | -2.8966198 | [10 empty] | 42394.5
[37 empty] | 01/19/2026 11:46:35.8539 | 3.4713788 | 800.17255 | 2541.2393 | 0.57472193 | -2.896657 | [10 empty] | 42395
[37 empty] | 01/19/2026 11:46:36.3539 | 3.4713922 | 800.30963 | 2541.6394 | 0.57474101 | -2.896651 | [10 empty] | 42395.5
[37 empty] | 01/19/2026 11:46:36.8539 | 3.4713492 | 800.20306 | 2542.0396 | 0.57475215 | -2.8965971 | [10 empty] | 42396
[37 empty] | 01/19/2026 11:46:37.3539 | 3.4713078 | 800.08112 | 2542.4397 | 0.57476521 | -2.8965425 | [10 empty] | 42396.5
[37 empty] | 01/19/2026 11:46:37.8539 | 3.471334 | 800.05066 | 2542.8396 | 0.57478607 | -2.8965478 | [10 empty] | 42397
[37 empty] | 01/19/2026 11:46:38.3539 | 3.4712834 | 800.24872 | 2543.2397 | 0.57480592 | -2.8964775 | [10 empty] | 42397.5
[37 empty] | 01/19/2026 11:46:38.8539 | 3.4713411 | 800.12689 | 2543.6399 | 0.5748269 | -2.8965142 | [10 empty] | 42398
[37 empty] | 01/19/2026 11:46:39.3539 | 3.4713268 | 800.27917 | 2544.04 | 0.5748533 | -2.8964734 | [10 empty] | 42398.5
[37 empty] | 01/19/2026 11:46:39.8539 | 3.471411 | 800.24872 | 2544.4402 | 0.57487494 | -2.8965361 | [10 empty] | 42399
[37 empty] | 01/19/2026 11:46:40.3539 | 3.4714112 | 800.21826 | 2544.8401 | 0.57489163 | -2.8965197 | [10 empty] | 42399.5
[37 empty] | 01/19/2026 11:46:40.8539 | 3.4714179 | 800.14209 | 2545.2402 | 0.57490933 | -2.8965085 | [10 empty] | 42400
[37 empty] | 01/19/2026 11:46:41.3539 | 3.4713554 | 800.203 | 2545.6404 | 0.57492757 | -2.8964279 | [10 empty] | 42400.5
[37 empty] | 01/19/2026 11:46:41.8539 | 3.4713836 | 800.21826 | 2546.0405 | 0.57494372 | -2.8964398 | [10 empty] | 42401
[37 empty] | 01/19/2026 11:46:42.3539 | 3.4713569 | 800.23346 | 2546.4407 | 0.57496798 | -2.896389 | [10 empty] | 42401.5
[37 empty] | 01/19/2026 11:46:42.8539 | 3.4714046 | 800.20306 | 2546.8408 | 0.57498807 | -2.8964164 | [10 empty] | 42402
[37 empty] | 01/19/2026 11:46:43.3539 | 3.4714131 | 800.24878 | 2547.2407 | 0.57501096 | -2.8964021 | [10 empty] | 42402.5
[37 empty] | 01/19/2026 11:46:43.8539 | 3.471365 | 800.24872 | 2547.6409 | 0.57503659 | -2.8963284 | [10 empty] | 42403
[37 empty] | 01/19/2026 11:46:44.3539 | 3.471262 | 800.2182 | 2548.041 | 0.57505482 | -2.8962071 | [10 empty] | 42403.5
[37 empty] | 01/19/2026 11:46:44.8539 | 3.4711361 | 800.17261 | 2548.4412 | 0.57507396 | -2.8960621 | [10 empty] | 42404
[37 empty] | 01/19/2026 11:46:45.3539 | 3.4711385 | 800.12689 | 2548.8411 | 0.57510388 | -2.8960345 | [10 empty] | 42404.5
[37 empty] | 01/19/2026 11:46:45.8539 | 3.4711084 | 800.27924 | 2549.2412 | 0.5751338 | -2.8959746 | [10 empty] | 42405
[37 empty] | 01/19/2026 11:46:46.3539 | 3.4711032 | 800.15735 | 2549.6414 | 0.57516837 | -2.8959348 | [10 empty] | 42405.5
[37 empty] | 01/19/2026 11:46:46.8539 | 3.4711099 | 800.15735 | 2550.0415 | 0.57519519 | -2.8959148 | [10 empty] | 42406
[37 empty] | 01/19/2026 11:46:47.3539 | 3.4710212 | 800.17255 | 2550.4414 | 0.57521522 | -2.8958058 | [10 empty] | 42406.5
[37 empty] | 01/19/2026 11:46:47.8539 | 3.4710431 | 800.18774 | 2550.8416 | 0.57523388 | -2.8958092 | [10 empty] | 42407
[37 empty] | 01/19/2026 11:46:48.3539 | 3.4710307 | 800.30963 | 2551.2417 | 0.57525533 | -2.8957753 | [10 empty] | 42407.5
[37 empty] | 01/19/2026 11:46:48.8539 | 3.4710484 | 800.40106 | 2551.6418 | 0.57528245 | -2.8957658 | [10 empty] | 42408
[37 empty] | 01/19/2026 11:46:49.3539 | 3.4710665 | 800.12683 | 2552.042 | 0.57531017 | -2.8957562 | [10 empty] | 42408.5
[37 empty] | 01/19/2026 11:46:49.8539 | 3.4710975 | 800.29443 | 2552.4419 | 0.57533818 | -2.8957593 | [10 empty] | 42409
[37 empty] | 01/19/2026 11:46:50.3539 | 3.4711242 | 800.09637 | 2552.842 | 0.57537317 | -2.895751 | [10 empty] | 42409.5
[37 empty] | 01/19/2026 11:46:50.8539 | 3.4711099 | 800.203 | 2553.2422 | 0.5753926 | -2.8957171 | [10 empty] | 42410
[37 empty] | 01/19/2026 11:46:51.3539 | 3.4711652 | 800.06592 | 2553.6423 | 0.57541704 | -2.8957481 | [10 empty] | 42410.5
[37 empty] | 01/19/2026 11:46:51.8539 | 3.4711974 | 800.005 | 2554.0425 | 0.57543921 | -2.8957582 | [10 empty] | 42411
[37 empty] | 01/19/2026 11:46:52.3539 | 3.4712238 | 799.92883 | 2554.4424 | 0.57546204 | -2.8957617 | [10 empty] | 42411.5
[37 empty] | 01/19/2026 11:46:52.8539 | 3.4712079 | 800.15735 | 2554.8425 | 0.57548767 | -2.8957202 | [10 empty] | 42412
[37 empty] | 01/19/2026 11:46:53.3539 | 3.4712026 | 800.32489 | 2555.2427 | 0.57551622 | -2.8956864 | [10 empty] | 42412.5
[37 empty] | 01/19/2026 11:46:53.8539 | 3.4711878 | 800.06592 | 2555.6426 | 0.57554501 | -2.8956428 | [10 empty] | 42413
[37 empty] | 01/19/2026 11:46:54.3539 | 3.4711523 | 800.12683 | 2556.0427 | 0.57557368 | -2.8955786 | [10 empty] | 42413.5
[37 empty] | 01/19/2026 11:46:54.8539 | 3.4711714 | 800.08112 | 2556.4429 | 0.57559764 | -2.8955739 | [10 empty] | 42414
[37 empty] | 01/19/2026 11:46:55.3539 | 3.4712148 | 800.32489 | 2556.8428 | 0.5756253 | -2.8955896 | [10 empty] | 42414.5
[37 empty] | 01/19/2026 11:46:55.8539 | 3.4712305 | 800.09637 | 2557.2429 | 0.57565272 | -2.8955777 | [10 empty] | 42415
[37 empty] | 01/19/2026 11:46:56.3539 | 3.4712512 | 800.35529 | 2557.6431 | 0.57567602 | -2.8955753 | [10 empty] | 42415.5
[37 empty] | 01/19/2026 11:46:56.8539 | 3.4712181 | 800.23346 | 2558.0432 | 0.57569999 | -2.8955181 | [10 empty] | 42416
[37 empty] | 01/19/2026 11:46:57.3539 | 3.4711685 | 800.27917 | 2558.4431 | 0.57572097 | -2.8954475 | [10 empty] | 42416.5
[37 empty] | 01/19/2026 11:46:57.8539 | 3.4711609 | 800.20306 | 2558.8433 | 0.57574904 | -2.8954117 | [10 empty] | 42417
[37 empty] | 01/19/2026 11:46:58.3539 | 3.4711242 | 800.18774 | 2559.2434 | 0.5757764 | -2.8953478 | [10 empty] | 42417.5
[37 empty] | 01/19/2026 11:46:58.8539 | 3.4711537 | 800.05072 | 2559.6436 | 0.57580638 | -2.8953474 | [10 empty] | 42418
[37 empty] | 01/19/2026 11:46:59.3539 | 3.4711907 | 800.05072 | 2560.0435 | 0.57582992 | -2.8953607 | [10 empty] | 42418.5
[37 empty] | 01/19/2026 11:46:59.8539 | 3.4712007 | 800.24878 | 2560.4436 | 0.57585549 | -2.8953452 | [10 empty] | 42419
[37 empty] | 01/19/2026 11:47:00.3539 | 3.4710743 | 800.15735 | 2560.8438 | 0.57587481 | -2.8951995 | [10 empty] | 42419.5
[37 empty] | 01/19/2026 11:47:00.8539 | 3.4710538 | 800.17261 | 2561.2437 | 0.57589769 | -2.8951561 | [10 empty] | 42420
[37 empty] | 01/19/2026 11:47:01.3539 | 3.4710813 | 800.12683 | 2561.6438 | 0.57591927 | -2.8951621 | [10 empty] | 42420.5
[37 empty] | 01/19/2026 11:47:01.8539 | 3.4710233 | 800.18774 | 2562.0439 | 0.57594138 | -2.895082 | [10 empty] | 42421
[37 empty] | 01/19/2026 11:47:02.3539 | 3.4709735 | 800.21826 | 2562.4438 | 0.57595962 | -2.8950138 | [10 empty] | 42421.5
[37 empty] | 01/19/2026 11:47:02.8539 | 3.47101 | 800.14209 | 2562.844 | 0.57597834 | -2.8950317 | [10 empty] | 42422
[37 empty] | 01/19/2026 11:47:03.3539 | 3.4710529 | 800.12689 | 2563.2441 | 0.57599872 | -2.8950541 | [10 empty] | 42422.5
[37 empty] | 01/19/2026 11:47:03.8539 | 3.471025 | 800.34009 | 2563.644 | 0.5760147 | -2.8950102 | [10 empty] | 42423
[37 empty] | 01/19/2026 11:47:04.3539 | 3.4708962 | 800.15735 | 2564.0442 | 0.57603234 | -2.8948638 | [10 empty] | 42423.5
[37 empty] | 01/19/2026 11:47:04.8539 | 3.4709058 | 800.18774 | 2564.4443 | 0.57605791 | -2.8948479 | [10 empty] | 42424
[37 empty] | 01/19/2026 11:47:05.3539 | 3.4709249 | 799.97455 | 2564.8445 | 0.57607436 | -2.8948505 | [10 empty] | 42424.5
[37 empty] | 01/19/2026 11:47:05.8539 | 3.470866 | 800.09644 | 2565.2444 | 0.57610035 | -2.8947656 | [10 empty] | 42425
[37 empty] | 01/19/2026 11:47:06.3539 | 3.4708905 | 800.17255 | 2565.6445 | 0.57611883 | -2.8947718 | [10 empty] | 42425.5
[37 empty] | 01/19/2026 11:47:06.8539 | 3.4709082 | 800.005 | 2566.0447 | 0.57614273 | -2.8947654 | [10 empty] | 42426
[37 empty] | 01/19/2026 11:47:07.3539 | 3.4708633 | 800.09644 | 2566.4446 | 0.57615906 | -2.8947043 | [10 empty] | 42426.5
[37 empty] | 01/19/2026 11:47:07.8539 | 3.4708412 | 800.29443 | 2566.8447 | 0.57617313 | -2.8946681 | [10 empty] | 42427
[37 empty] | 01/19/2026 11:47:08.3539 | 3.4708025 | 800.12689 | 2567.2449 | 0.57618928 | -2.8946133 | [10 empty] | 42427.5
[37 empty] | 01/19/2026 11:47:08.8539 | 3.4707775 | 800.18774 | 2567.6448 | 0.57620472 | -2.8945727 | [10 empty] | 42428
[37 empty] | 01/19/2026 11:47:09.3539 | 3.4707689 | 800.20306 | 2568.0449 | 0.57622361 | -2.8945453 | [10 empty] | 42428.5
[37 empty] | 01/19/2026 11:47:09.8539 | 3.47082 | 800.29443 | 2568.4451 | 0.5762471 | -2.8945727 | [10 empty] | 42429
[37 empty] | 01/19/2026 11:47:10.3539 | 3.4708409 | 800.09637 | 2568.8452 | 0.57627803 | -2.894563 | [10 empty] | 42429.5
[37 empty] | 01/19/2026 11:47:10.8539 | 3.4708629 | 800.12689 | 2569.2451 | 0.57630372 | -2.8945591 | [10 empty] | 42430
[37 empty] | 01/19/2026 11:47:11.3539 | 3.4707847 | 800.26392 | 2569.6453 | 0.57632792 | -2.8944566 | [10 empty] | 42430.5
[37 empty] | 01/19/2026 11:47:11.8539 | 3.4708357 | 800.14209 | 2570.0454 | 0.57635552 | -2.8944802 | [10 empty] | 42431
[37 empty] | 01/19/2026 11:47:12.3539 | 3.4707432 | 800.29437 | 2570.4456 | 0.57637775 | -2.8943653 | [10 empty] | 42431.5
[37 empty] | 01/19/2026 11:47:12.8539 | 3.4707384 | 800.18774 | 2570.8455 | 0.57639825 | -2.89434 | [10 empty] | 42432
[37 empty] | 01/19/2026 11:47:13.3539 | 3.4706929 | 800.15735 | 2571.2456 | 0.57641536 | -2.8942776 | [10 empty] | 42432.5
[37 empty] | 01/19/2026 11:47:13.8539 | 3.4706597 | 800.0202 | 2571.6458 | 0.57643902 | -2.8942208 | [10 empty] | 42433
[37 empty] | 01/19/2026 11:47:14.3539 | 3.4707363 | 800.29443 | 2572.0457 | 0.57646543 | -2.8942709 | [10 empty] | 42433.5
[37 empty] | 01/19/2026 11:47:14.8539 | 3.4707246 | 800.2182 | 2572.4458 | 0.57648879 | -2.8942358 | [10 empty] | 42434
[37 empty] | 01/19/2026 11:47:15.3539 | 3.4707825 | 800.26392 | 2572.8459 | 0.57651728 | -2.8942652 | [10 empty] | 42434.5
[37 empty] | 01/19/2026 11:47:15.8539 | 3.4707649 | 800.23346 | 2573.2461 | 0.57654691 | -2.894218 | [10 empty] | 42435
[37 empty] | 01/19/2026 11:47:16.3539 | 3.4707353 | 800.11157 | 2573.646 | 0.5765779 | -2.8941574 | [10 empty] | 42435.5
[37 empty] | 01/19/2026 11:47:16.8539 | 3.470794 | 800.21826 | 2574.0461 | 0.57660836 | -2.8941855 | [10 empty] | 42436
[37 empty] | 01/19/2026 11:47:17.3539 | 3.470716 | 800.005 | 2574.4463 | 0.57664186 | -2.8940742 | [10 empty] | 42436.5
[37 empty] | 01/19/2026 11:47:17.8539 | 3.4707172 | 800.18774 | 2574.8462 | 0.57667357 | -2.8940437 | [10 empty] | 42437
[37 empty] | 01/19/2026 11:47:18.3539 | 3.4707041 | 800.15735 | 2575.2463 | 0.57670027 | -2.8940039 | [10 empty] | 42437.5
[37 empty] | 01/19/2026 11:47:18.8539 | 3.4706645 | 800.11157 | 2575.6465 | 0.57672638 | -2.8939381 | [10 empty] | 42438
[37 empty] | 01/19/2026 11:47:19.3539 | 3.4706247 | 800.23346 | 2576.0466 | 0.57675797 | -2.8938668 | [10 empty] | 42438.5
[37 empty] | 01/19/2026 11:47:19.8539 | 3.4706082 | 800.17255 | 2576.4465 | 0.57678425 | -2.8938239 | [10 empty] | 42439
[37 empty] | 01/19/2026 11:47:20.3539 | 3.4706705 | 800.005 | 2576.8467 | 0.57681346 | -2.893857 | [10 empty] | 42439.5
[37 empty] | 01/19/2026 11:47:20.8539 | 3.4706635 | 800.06592 | 2577.2466 | 0.57683814 | -2.8938253 | [10 empty] | 42440
[37 empty] | 01/19/2026 11:47:21.3539 | 3.4706674 | 800.12689 | 2577.6467 | 0.57685995 | -2.8938074 | [10 empty] | 42440.5
[37 empty] | 01/19/2026 11:47:21.8539 | 3.4706833 | 800.005 | 2578.0469 | 0.57689446 | -2.8937888 | [10 empty] | 42441
[37 empty] | 01/19/2026 11:47:22.3539 | 3.470644 | 800.12689 | 2578.4468 | 0.57692277 | -2.8937211 | [10 empty] | 42441.5
[37 empty] | 01/19/2026 11:47:22.8539 | 3.4706357 | 799.94403 | 2578.8469 | 0.57695603 | -2.8936796 | [10 empty] | 42442
[37 empty] | 01/19/2026 11:47:23.3539 | 3.4706073 | 800.14209 | 2579.2468 | 0.57698524 | -2.8936222 | [10 empty] | 42442.5
[37 empty] | 01/19/2026 11:47:23.8539 | 3.4706261 | 800.12689 | 2579.647 | 0.5770154 | -2.8936107 | [10 empty] | 42443
[37 empty] | 01/19/2026 11:47:24.3539 | 3.4706159 | 800.203 | 2580.0471 | 0.57703644 | -2.8935795 | [10 empty] | 42443.5
[37 empty] | 01/19/2026 11:47:24.8539 | 3.4707103 | 799.97455 | 2580.447 | 0.57707 | -2.8936403 | [10 empty] | 42444
[37 empty] | 01/19/2026 11:47:25.3539 | 3.4706926 | 800.15729 | 2580.8472 | 0.57710063 | -2.8935921 | [10 empty] | 42444.5
[37 empty] | 01/19/2026 11:47:25.8539 | 3.4707174 | 800.23346 | 2581.2471 | 0.57713234 | -2.8935852 | [10 empty] | 42445
[37 empty] | 01/19/2026 11:47:26.3539 | 3.4706397 | 800.08118 | 2581.6472 | 0.57716459 | -2.8934751 | [10 empty] | 42445.5
[37 empty] | 01/19/2026 11:47:26.8539 | 3.4706521 | 800.005 | 2582.0474 | 0.5771963 | -2.8934557 | [10 empty] | 42446
[37 empty] | 01/19/2026 11:47:27.3539 | 3.4706151 | 799.92883 | 2582.4473 | 0.57722372 | -2.8933914 | [10 empty] | 42446.5
[37 empty] | 01/19/2026 11:47:27.8539 | 3.4706011 | 800.05066 | 2582.8474 | 0.57724798 | -2.8933532 | [10 empty] | 42447
[37 empty] | 01/19/2026 11:47:28.3539 | 3.4705255 | 800.29437 | 2583.2473 | 0.57727259 | -2.8932528 | [10 empty] | 42447.5
[37 empty] | 01/19/2026 11:47:28.8539 | 3.4705899 | 800.17255 | 2583.6475 | 0.57730246 | -2.8932874 | [10 empty] | 42448
[37 empty] | 01/19/2026 11:47:29.3539 | 3.4705884 | 800.18781 | 2584.0476 | 0.5773347 | -2.8932538 | [10 empty] | 42448.5
[37 empty] | 01/19/2026 11:47:29.8539 | 3.470675 | 799.95935 | 2584.4475 | 0.57737118 | -2.8933039 | [10 empty] | 42449
[37 empty] | 01/19/2026 11:47:30.3539 | 3.470645 | 800.03546 | 2584.8477 | 0.57740694 | -2.8932381 | [10 empty] | 42449.5
[37 empty] | 01/19/2026 11:47:30.8539 | 3.4706018 | 799.98975 | 2585.2478 | 0.57744628 | -2.8931556 | [10 empty] | 42450
[37 empty] | 01/19/2026 11:47:31.3539 | 3.4705558 | 800.06592 | 2585.6477 | 0.57747263 | -2.8930831 | [10 empty] | 42450.5
[37 empty] | 01/19/2026 11:47:31.8539 | 3.4705343 | 800.15729 | 2586.0479 | 0.57750213 | -2.8930323 | [10 empty] | 42451
[37 empty] | 01/19/2026 11:47:32.3539 | 3.4705062 | 799.82214 | 2586.448 | 0.57752675 | -2.8929794 | [10 empty] | 42451.5
[37 empty] | 01/19/2026 11:47:32.8539 | 3.4705064 | 800.24872 | 2586.8479 | 0.57756013 | -2.8929462 | [10 empty] | 42452
[37 empty] | 01/19/2026 11:47:33.3539 | 3.4705601 | 800.0202 | 2587.248 | 0.57759446 | -2.8929656 | [10 empty] | 42452.5
[37 empty] | 01/19/2026 11:47:33.8539 | 3.4705677 | 800.34009 | 2587.6482 | 0.57762629 | -2.8929415 | [10 empty] | 42453
[37 empty] | 01/19/2026 11:47:34.3539 | 3.4704986 | 799.94403 | 2588.0483 | 0.57765681 | -2.8928418 | [10 empty] | 42453.5
[37 empty] | 01/19/2026 11:47:34.8539 | 3.470571 | 800.03552 | 2588.4482 | 0.57768172 | -2.8928893 | [10 empty] | 42454
[37 empty] | 01/19/2026 11:47:35.3539 | 3.4704847 | 800.15735 | 2588.8484 | 0.57771081 | -2.8927739 | [10 empty] | 42454.5
[37 empty] | 01/19/2026 11:47:35.8539 | 3.4705176 | 800.08118 | 2589.2483 | 0.57774246 | -2.8927753 | [10 empty] | 42455
[37 empty] | 01/19/2026 11:47:36.3539 | 3.4704692 | 799.95935 | 2589.6484 | 0.57776618 | -2.8927031 | [10 empty] | 42455.5
[37 empty] | 01/19/2026 11:47:36.8539 | 3.4704456 | 800.06592 | 2590.0486 | 0.57779866 | -2.892647 | [10 empty] | 42456
[37 empty] | 01/19/2026 11:47:37.3539 | 3.4704163 | 799.95935 | 2590.4487 | 0.57783061 | -2.8925858 | [10 empty] | 42456.5
[37 empty] | 01/19/2026 11:47:37.8539 | 3.4704053 | 800.12689 | 2590.8486 | 0.57786322 | -2.8925421 | [10 empty] | 42457
[37 empty] | 01/19/2026 11:47:38.3539 | 3.4704425 | 800.005 | 2591.2488 | 0.57789487 | -2.8925476 | [10 empty] | 42457.5
[37 empty] | 01/19/2026 11:47:38.8539 | 3.4705257 | 800.09637 | 2591.6489 | 0.5779292 | -2.8925965 | [10 empty] | 42458
[37 empty] | 01/19/2026 11:47:39.3539 | 3.4705431 | 800.11157 | 2592.0488 | 0.5779658 | -2.8925774 | [10 empty] | 42458.5
[37 empty] | 01/19/2026 11:47:39.8539 | 3.4705389 | 800.24872 | 2592.449 | 0.57799649 | -2.8925424 | [10 empty] | 42459
[37 empty] | 01/19/2026 11:47:40.3539 | 3.4705327 | 800.08112 | 2592.8491 | 0.57802391 | -2.8925087 | [10 empty] | 42459.5
[37 empty] | 01/19/2026 11:47:40.8539 | 3.4704928 | 800.14203 | 2593.249 | 0.57806915 | -2.8924236 | [10 empty] | 42460
[37 empty] | 01/19/2026 11:47:41.3539 | 3.4705908 | 800.26392 | 2593.6492 | 0.57814431 | -2.8924465 | [10 empty] | 42460.5
[37 empty] | 01/19/2026 11:47:41.8539 | 3.470515 | 800.23346 | 2594.0493 | 0.57817155 | -2.8923435 | [10 empty] | 42461
[37 empty] | 01/19/2026 11:47:42.3539 | 3.4705315 | 800.27917 | 2594.4492 | 0.57819414 | -2.8923373 | [10 empty] | 42461.5
[37 empty] | 01/19/2026 11:47:42.8539 | 3.4704709 | 800.14209 | 2594.8494 | 0.57822001 | -2.8922508 | [10 empty] | 42462
[37 empty] | 01/19/2026 11:47:43.3539 | 3.4704611 | 800.08118 | 2595.2495 | 0.57824343 | -2.8922176 | [10 empty] | 42462.5
[37 empty] | 01/19/2026 11:47:43.8539 | 3.4705606 | 800.11157 | 2595.6494 | 0.57826638 | -2.8922942 | [10 empty] | 42463
[37 empty] | 01/19/2026 11:47:44.3539 | 3.4704325 | 799.94403 | 2596.0496 | 0.57828188 | -2.8921506 | [10 empty] | 42463.5
[37 empty] | 01/19/2026 11:47:44.8539 | 3.4703963 | 800.08118 | 2596.4495 | 0.57830459 | -2.8920918 | [10 empty] | 42464
[37 empty] | 01/19/2026 11:47:45.3539 | 3.4704781 | 800.29437 | 2596.8496 | 0.57833111 | -2.8921468 | [10 empty] | 42464.5
[37 empty] | 01/19/2026 11:47:45.8539 | 3.470453 | 800.17255 | 2597.2498 | 0.57835847 | -2.8920946 | [10 empty] | 42465
[37 empty] | 01/19/2026 11:47:46.3539 | 3.4705057 | 800.0202 | 2597.6497 | 0.57839096 | -2.8921149 | [10 empty] | 42465.5
[37 empty] | 01/19/2026 11:47:46.8539 | 3.4703889 | 800.05072 | 2598.0498 | 0.57841814 | -2.8919709 | [10 empty] | 42466
[37 empty] | 01/19/2026 11:47:47.3539 | 3.4703383 | 800.11163 | 2598.4497 | 0.57844025 | -2.8918982 | [10 empty] | 42466.5
[37 empty] | 01/19/2026 11:47:47.8539 | 3.4703159 | 800.11157 | 2598.8499 | 0.57846463 | -2.8918512 | [10 empty] | 42467
[37 empty] | 01/19/2026 11:47:48.3539 | 3.4702737 | 799.97455 | 2599.25 | 0.57848978 | -2.891784 | [10 empty] | 42467.5
[37 empty] | 01/19/2026 11:47:48.8539 | 3.4703259 | 800.17255 | 2599.6499 | 0.57851565 | -2.8918102 | [10 empty] | 42468
[37 empty] | 01/19/2026 11:47:49.3539 | 3.4702795 | 800.03546 | 2600.05 | 0.57853919 | -2.8917403 | [10 empty] | 42468.5
[37 empty] | 01/19/2026 11:47:49.8539 | 3.4702578 | 800.06592 | 2600.45 | 0.57856023 | -2.8916974 | [10 empty] | 42469
[37 empty] | 01/19/2026 11:47:50.3539 | 3.4701662 | 799.94403 | 2600.8501 | 0.57857442 | -2.8915918 | [10 empty] | 42469.5
[37 empty] | 01/19/2026 11:47:50.8539 | 3.4700937 | 799.97455 | 2601.2502 | 0.57859492 | -2.8914988 | [10 empty] | 42470
[37 empty] | 01/19/2026 11:47:51.3539 | 3.4700751 | 800.17261 | 2601.6501 | 0.57862502 | -2.8914502 | [10 empty] | 42470.5
[37 empty] | 01/19/2026 11:47:51.8539 | 3.4699759 | 799.94403 | 2602.0503 | 0.57864803 | -2.8913279 | [10 empty] | 42471
[37 empty] | 01/19/2026 11:47:52.3539 | 3.4699872 | 800.06592 | 2602.4502 | 0.57867217 | -2.891315 | [10 empty] | 42471.5
[37 empty] | 01/19/2026 11:47:52.8539 | 3.4701114 | 800.20306 | 2602.8503 | 0.57870024 | -2.8914111 | [10 empty] | 42472
[37 empty] | 01/19/2026 11:47:53.3539 | 3.4701121 | 800.005 | 2603.2505 | 0.5787304 | -2.8913817 | [10 empty] | 42472.5
[37 empty] | 01/19/2026 11:47:53.8539 | 3.4700651 | 800.11157 | 2603.6504 | 0.57876146 | -2.8913038 | [10 empty] | 42473
[37 empty] | 01/19/2026 11:47:54.3539 | 3.470072 | 799.97449 | 2604.0505 | 0.57879788 | -2.8912742 | [10 empty] | 42473.5
[37 empty] | 01/19/2026 11:47:54.8539 | 3.4700522 | 800.08118 | 2604.4504 | 0.578834 | -2.8912182 | [10 empty] | 42474
[37 empty] | 01/19/2026 11:47:55.3539 | 3.4700539 | 800.21826 | 2604.8506 | 0.57886869 | -2.8911853 | [10 empty] | 42474.5
[37 empty] | 01/19/2026 11:47:55.8539 | 3.4700577 | 799.95935 | 2605.2507 | 0.57890296 | -2.8911548 | [10 empty] | 42475
[37 empty] | 01/19/2026 11:47:56.3539 | 3.4701281 | 800.06592 | 2605.6506 | 0.57893884 | -2.8911893 | [10 empty] | 42475.5
[37 empty] | 01/19/2026 11:47:56.8539 | 3.4700897 | 800.12683 | 2606.0508 | 0.57897061 | -2.891119 | [10 empty] | 42476
[37 empty] | 01/19/2026 11:47:57.3539 | 3.4700546 | 800.08118 | 2606.4507 | 0.57900226 | -2.8910525 | [10 empty] | 42476.5
[37 empty] | 01/19/2026 11:47:57.8539 | 3.4700613 | 800.15735 | 2606.8508 | 0.57902783 | -2.8910334 | [10 empty] | 42477
[37 empty] | 01/19/2026 11:47:58.3539 | 3.4700894 | 800.14209 | 2607.2507 | 0.57905692 | -2.8910325 | [10 empty] | 42477.5
[37 empty] | 01/19/2026 11:47:58.8539 | 3.4700899 | 800.06592 | 2607.6509 | 0.57909143 | -2.8909986 | [10 empty] | 42478
[37 empty] | 01/19/2026 11:47:59.3539 | 3.4701228 | 800.11157 | 2608.051 | 0.57912552 | -2.8909974 | [10 empty] | 42478.5
[37 empty] | 01/19/2026 11:47:59.8539 | 3.4701035 | 800.02026 | 2608.4509 | 0.57916141 | -2.8909421 | [10 empty] | 42479
[37 empty] | 01/19/2026 11:48:00.3539 | 3.4699821 | 800.12683 | 2608.8511 | 0.579193 | -2.890789 | [10 empty] | 42479.5
[37 empty] | 01/19/2026 11:48:00.8539 | 3.4699721 | 800.12683 | 2609.251 | 0.57922971 | -2.8907423 | [10 empty] | 42480
[37 empty] | 01/19/2026 11:48:01.3539 | 3.4699373 | 800.18781 | 2609.6511 | 0.57926404 | -2.8906732 | [10 empty] | 42480.5
[37 empty] | 01/19/2026 11:48:01.8539 | 3.4698222 | 799.97455 | 2610.0513 | 0.57930022 | -2.890522 | [10 empty] | 42481
[37 empty] | 01/19/2026 11:48:02.3539 | 3.4698107 | 800.26392 | 2610.4512 | 0.57932776 | -2.8904829 | [10 empty] | 42481.5
[37 empty] | 01/19/2026 11:48:02.8539 | 3.4698079 | 800.12689 | 2610.8513 | 0.57936215 | -2.8904457 | [10 empty] | 42482
[37 empty] | 01/19/2026 11:48:03.3539 | 3.4698334 | 800.29443 | 2611.2515 | 0.57939106 | -2.8904424 | [10 empty] | 42482.5
[37 empty] | 01/19/2026 11:48:03.8539 | 3.4698682 | 800.17261 | 2611.6514 | 0.57942915 | -2.890439 | [10 empty] | 42483
[37 empty] | 01/19/2026 11:48:04.3539 | 3.469846 | 800.18774 | 2612.0515 | 0.57946467 | -2.8903813 | [10 empty] | 42483.5
[37 empty] | 01/19/2026 11:48:04.8539 | 3.4698601 | 800.17261 | 2612.4517 | 0.57949716 | -2.890363 | [10 empty] | 42484
[37 empty] | 01/19/2026 11:48:05.3539 | 3.4697971 | 800.06592 | 2612.8516 | 0.57953179 | -2.8902655 | [10 empty] | 42484.5
[37 empty] | 01/19/2026 11:48:05.8539 | 3.4698095 | 800.08118 | 2613.2517 | 0.57956964 | -2.89024 | [10 empty] | 42485
[37 empty] | 01/19/2026 11:48:06.3539 | 3.4697909 | 800.15729 | 2613.6519 | 0.57960945 | -2.8901815 | [10 empty] | 42485.5
[37 empty] | 01/19/2026 11:48:06.8539 | 3.4698195 | 800.21826 | 2614.052 | 0.57964218 | -2.8901772 | [10 empty] | 42486
[37 empty] | 01/19/2026 11:48:07.3539 | 3.4697914 | 800.14209 | 2614.4519 | 0.57967585 | -2.8901155 | [10 empty] | 42486.5
[37 empty] | 01/19/2026 11:48:07.8539 | 3.469805 | 800.35529 | 2614.8521 | 0.57970643 | -2.8900986 | [10 empty] | 42487
[37 empty] | 01/19/2026 11:48:08.3539 | 3.4697406 | 799.77649 | 2615.2522 | 0.57973343 | -2.8900073 | [10 empty] | 42487.5
[37 empty] | 01/19/2026 11:48:08.8539 | 3.4696343 | 800.18774 | 2615.6521 | 0.57977539 | -2.889859 | [10 empty] | 42488
[37 empty] | 01/19/2026 11:48:09.3539 | 3.4695506 | 800.05066 | 2616.0522 | 0.57981402 | -2.8897367 | [10 empty] | 42488.5
[37 empty] | 01/19/2026 11:48:09.8539 | 3.4695935 | 800.14209 | 2616.4524 | 0.57984811 | -2.8897455 | [10 empty] | 42489
[37 empty] | 01/19/2026 11:48:10.3539 | 3.469635 | 800.005 | 2616.8523 | 0.57988983 | -2.8897452 | [10 empty] | 42489.5
[37 empty] | 01/19/2026 11:48:10.8539 | 3.4695983 | 800.005 | 2617.2524 | 0.57992822 | -2.8896701 | [10 empty] | 42490
[37 empty] | 01/19/2026 11:48:11.3539 | 3.4696126 | 800.21826 | 2617.6526 | 0.57996863 | -2.8896439 | [10 empty] | 42490.5
[37 empty] | 01/19/2026 11:48:11.8539 | 3.4696655 | 800.2182 | 2618.0525 | 0.58000815 | -2.8896573 | [10 empty] | 42491
[37 empty] | 01/19/2026 11:48:12.3539 | 3.4697168 | 800.005 | 2618.4526 | 0.58005506 | -2.8896618 | [10 empty] | 42491.5
[37 empty] | 01/19/2026 11:48:12.8539 | 3.4697816 | 800.15729 | 2618.8525 | 0.58009273 | -2.889689 | [10 empty] | 42492
[37 empty] | 01/19/2026 11:48:13.3539 | 3.4698019 | 800.21826 | 2619.2527 | 0.58012986 | -2.889672 | [10 empty] | 42492.5
[37 empty] | 01/19/2026 11:48:13.8539 | 3.4698753 | 800.18774 | 2619.6528 | 0.58016908 | -2.8897064 | [10 empty] | 42493
[37 empty] | 01/19/2026 11:48:14.3539 | 3.4698927 | 800.14209 | 2620.0527 | 0.58020037 | -2.8896923 | [10 empty] | 42493.5
[37 empty] | 01/19/2026 11:48:14.8539 | 3.4698796 | 800.15735 | 2620.4529 | 0.58023435 | -2.8896453 | [10 empty] | 42494
[37 empty] | 01/19/2026 11:48:15.3539 | 3.4698002 | 800.14209 | 2620.853 | 0.58026505 | -2.8895352 | [10 empty] | 42494.5
[37 empty] | 01/19/2026 11:48:15.8539 | 3.4697335 | 800.32489 | 2621.2529 | 0.58031273 | -2.8894207 | [10 empty] | 42495
[37 empty] | 01/19/2026 11:48:16.3539 | 3.4697294 | 800.005 | 2621.6531 | 0.58036107 | -2.8893683 | [10 empty] | 42495.5
[37 empty] | 01/19/2026 11:48:16.8539 | 3.4697175 | 800.23346 | 2622.0532 | 0.58040613 | -2.8893113 | [10 empty] | 42496
[37 empty] | 01/19/2026 11:48:17.3539 | 3.4697661 | 800.18774 | 2622.4531 | 0.58045071 | -2.8893154 | [10 empty] | 42496.5
[37 empty] | 01/19/2026 11:48:17.8539 | 3.4697914 | 800.15735 | 2622.8533 | 0.58049607 | -2.8892953 | [10 empty] | 42497
[37 empty] | 01/19/2026 11:48:18.3539 | 3.4697733 | 800.09637 | 2623.2534 | 0.58054143 | -2.8892319 | [10 empty] | 42497.5
[37 empty] | 01/19/2026 11:48:18.8539 | 3.4697471 | 800.11157 | 2623.6533 | 0.58058017 | -2.8891668 | [10 empty] | 42498
[37 empty] | 01/19/2026 11:48:19.3539 | 3.4697905 | 800.15735 | 2624.0535 | 0.58061868 | -2.8891718 | [10 empty] | 42498.5
[37 empty] | 01/19/2026 11:48:19.8539 | 3.4698541 | 800.14209 | 2624.4536 | 0.58066183 | -2.8891923 | [10 empty] | 42499
[37 empty] | 01/19/2026 11:48:20.3539 | 3.4699292 | 800.05072 | 2624.8535 | 0.58070695 | -2.8892221 | [10 empty] | 42499.5
[37 empty] | 01/19/2026 11:48:20.8539 | 3.4699018 | 800.18774 | 2625.2537 | 0.58074564 | -2.8891561 | [10 empty] | 42500
[37 empty] | 01/19/2026 11:48:21.3539 | 3.4699044 | 800.09637 | 2625.6538 | 0.58078897 | -2.8891153 | [10 empty] | 42500.5
[37 empty] | 01/19/2026 11:48:21.8539 | 3.4699545 | 800.09637 | 2626.0537 | 0.58082521 | -2.8891292 | [10 empty] | 42501
[37 empty] | 01/19/2026 11:48:22.3539 | 3.4700637 | 800.00494 | 2626.4539 | 0.58086646 | -2.8891973 | [10 empty] | 42501.5
[37 empty] | 01/19/2026 11:48:22.8539 | 3.4700918 | 800.14209 | 2626.854 | 0.58090723 | -2.8891847 | [10 empty] | 42502
[37 empty] | 01/19/2026 11:48:23.3539 | 3.470108 | 800.08118 | 2627.2539 | 0.58094722 | -2.8891609 | [10 empty] | 42502.5
[37 empty] | 01/19/2026 11:48:23.8539 | 3.4700718 | 800.27924 | 2627.6541 | 0.5809831 | -2.8890886 | [10 empty] | 42503
[37 empty] | 01/19/2026 11:48:24.3539 | 3.4702084 | 800.02026 | 2628.0542 | 0.58102161 | -2.8891869 | [10 empty] | 42503.5
[37 empty] | 01/19/2026 11:48:24.8539 | 3.4702029 | 800.09637 | 2628.4541 | 0.58106411 | -2.8891387 | [10 empty] | 42504
[37 empty] | 01/19/2026 11:48:25.3539 | 3.4701042 | 800.12689 | 2628.8542 | 0.58109784 | -2.8890064 | [10 empty] | 42504.5
[37 empty] | 01/19/2026 11:48:25.8539 | 3.4700565 | 800.14203 | 2629.2544 | 0.58112991 | -2.8889265 | [10 empty] | 42505
[37 empty] | 01/19/2026 11:48:26.3539 | 3.469914 | 800.18774 | 2629.6543 | 0.58116162 | -2.8887522 | [10 empty] | 42505.5
[37 empty] | 01/19/2026 11:48:26.8539 | 3.4698198 | 799.98975 | 2630.0544 | 0.58119208 | -2.8886278 | [10 empty] | 42506
[37 empty] | 01/19/2026 11:48:27.3539 | 3.4697995 | 800.06592 | 2630.4543 | 0.58122212 | -2.8885775 | [10 empty] | 42506.5
[37 empty] | 01/19/2026 11:48:27.8539 | 3.4698348 | 799.97455 | 2630.8545 | 0.58125293 | -2.888582 | [10 empty] | 42507
[37 empty] | 01/19/2026 11:48:28.3539 | 3.4699123 | 800.29437 | 2631.2546 | 0.5812884 | -2.888624 | [10 empty] | 42507.5
[37 empty] | 01/19/2026 11:48:28.8539 | 3.4700007 | 800.05072 | 2631.6545 | 0.58132428 | -2.8886764 | [10 empty] | 42508
[37 empty] | 01/19/2026 11:48:29.3539 | 3.4700184 | 800.06592 | 2632.0547 | 0.58136022 | -2.8886583 | [10 empty] | 42508.5
[37 empty] | 01/19/2026 11:48:29.8539 | 3.4700325 | 800.12689 | 2632.4546 | 0.58139628 | -2.8886361 | [10 empty] | 42509
[37 empty] | 01/19/2026 11:48:30.3539 | 3.4700394 | 800.17255 | 2632.8547 | 0.58143395 | -2.8886054 | [10 empty] | 42509.5
[37 empty] | 01/19/2026 11:48:30.8539 | 3.4700387 | 800.203 | 2633.2546 | 0.58147311 | -2.8885655 | [10 empty] | 42510
[37 empty] | 01/19/2026 11:48:31.3539 | 3.4700127 | 800.14209 | 2633.6548 | 0.58150375 | -2.8885088 | [10 empty] | 42510.5
[37 empty] | 01/19/2026 11:48:31.8539 | 3.4700336 | 800.06592 | 2634.0549 | 0.58153236 | -2.8885012 | [10 empty] | 42511
[37 empty] | 01/19/2026 11:48:32.3539 | 3.4700599 | 800.005 | 2634.4548 | 0.58156234 | -2.8884976 | [10 empty] | 42511.5
[37 empty] | 01/19/2026 11:48:32.8539 | 3.4700534 | 800.12683 | 2634.855 | 0.58159345 | -2.8884599 | [10 empty] | 42512
[37 empty] | 01/19/2026 11:48:33.3539 | 3.4700234 | 800.0202 | 2635.2551 | 0.58162212 | -2.8884013 | [10 empty] | 42512.5
[37 empty] | 01/19/2026 11:48:33.8539 | 3.4700131 | 800.05066 | 2635.655 | 0.58165491 | -2.8883584 | [10 empty] | 42513
[37 empty] | 01/19/2026 11:48:34.3539 | 3.4700007 | 800.21826 | 2636.0552 | 0.5816887 | -2.8883121 | [10 empty] | 42513.5
[37 empty] | 01/19/2026 11:48:34.8539 | 3.4699943 | 800.18774 | 2636.4551 | 0.58171511 | -2.8882792 | [10 empty] | 42514
[37 empty] | 01/19/2026 11:48:35.3539 | 3.4699082 | 800.005 | 2636.8552 | 0.58173943 | -2.8881688 | [10 empty] | 42514.5
[37 empty] | 01/19/2026 11:48:35.8539 | 3.469758 | 800.11157 | 2637.2554 | 0.58176506 | -2.8879931 | [10 empty] | 42515
[37 empty] | 01/19/2026 11:48:36.3539 | 3.4696643 | 800.2334 | 2637.6553 | 0.5817852 | -2.8878791 | [10 empty] | 42515.5
[37 empty] | 01/19/2026 11:48:36.8539 | 3.4696362 | 800.203 | 2638.0554 | 0.58181494 | -2.8878212 | [10 empty] | 42516
[37 empty] | 01/19/2026 11:48:37.3539 | 3.4697237 | 800.23346 | 2638.4556 | 0.5818432 | -2.8878806 | [10 empty] | 42516.5
[37 empty] | 01/19/2026 11:48:37.8539 | 3.4697604 | 800.26392 | 2638.8555 | 0.58186662 | -2.8878937 | [10 empty] | 42517
[37 empty] | 01/19/2026 11:48:38.3539 | 3.469887 | 800.2182 | 2639.2556 | 0.58189756 | -2.8879895 | [10 empty] | 42517.5
[37 empty] | 01/19/2026 11:48:38.8539 | 3.4698832 | 800.03546 | 2639.6558 | 0.58192569 | -2.8879576 | [10 empty] | 42518
[37 empty] | 01/19/2026 11:48:39.3539 | 3.4699004 | 800.06592 | 2640.0557 | 0.58195907 | -2.8879414 | [10 empty] | 42518.5
[37 empty] | 01/19/2026 11:48:39.8539 | 3.469933 | 800.09637 | 2640.4558 | 0.58198798 | -2.8879452 | [10 empty] | 42519
[37 empty] | 01/19/2026 11:48:40.3539 | 3.4699202 | 800.03552 | 2640.856 | 0.58201516 | -2.8879049 | [10 empty] | 42519.5
[37 empty] | 01/19/2026 11:48:40.8539 | 3.4699185 | 800.12689 | 2641.2559 | 0.5820415 | -2.887877 | [10 empty] | 42520
[37 empty] | 01/19/2026 11:48:41.3539 | 3.4699752 | 800.09644 | 2641.656 | 0.58206409 | -2.8879111 | [10 empty] | 42520.5
[37 empty] | 01/19/2026 11:48:41.8539 | 3.4699404 | 800.14209 | 2642.0562 | 0.58209461 | -2.8878458 | [10 empty] | 42521
[37 empty] | 01/19/2026 11:48:42.3539 | 3.4699674 | 799.98975 | 2642.4561 | 0.58212602 | -2.8878415 | [10 empty] | 42521.5
[37 empty] | 01/19/2026 11:48:42.8539 | 3.4699078 | 800.20306 | 2642.8562 | 0.58215505 | -2.8877528 | [10 empty] | 42522
[37 empty] | 01/19/2026 11:48:43.3539 | 3.4698884 | 800.14209 | 2643.2563 | 0.58218008 | -2.8877084 | [10 empty] | 42522.5
[37 empty] | 01/19/2026 11:48:43.8539 | 3.4699204 | 800.203 | 2643.6563 | 0.58220673 | -2.8877137 | [10 empty] | 42523
[37 empty] | 01/19/2026 11:48:44.3539 | 3.4699476 | 800.05072 | 2644.0564 | 0.58223438 | -2.8877132 | [10 empty] | 42523.5
[37 empty] | 01/19/2026 11:48:44.8539 | 3.4699678 | 800.17255 | 2644.4565 | 0.58226097 | -2.887707 | [10 empty] | 42524
[37 empty] | 01/19/2026 11:48:45.3539 | 3.4699342 | 800.27917 | 2644.8564 | 0.58228666 | -2.8876476 | [10 empty] | 42524.5
[37 empty] | 01/19/2026 11:48:45.8539 | 3.469902 | 800.11157 | 2645.2566 | 0.58231264 | -2.8875895 | [10 empty] | 42525
[37 empty] | 01/19/2026 11:48:46.3539 | 3.469907 | 800.11163 | 2645.6565 | 0.58234066 | -2.8875663 | [10 empty] | 42525.5
[37 empty] | 01/19/2026 11:48:46.8539 | 3.4698386 | 800.12689 | 2646.0566 | 0.58236235 | -2.8874762 | [10 empty] | 42526
[37 empty] | 01/19/2026 11:48:47.3539 | 3.4697595 | 800.27917 | 2646.4568 | 0.58238572 | -2.8873737 | [10 empty] | 42526.5
[37 empty] | 01/19/2026 11:48:47.8539 | 3.4696746 | 800.03546 | 2646.8567 | 0.58241141 | -2.8872633 | [10 empty] | 42527
[37 empty] | 01/19/2026 11:48:48.3539 | 3.4696574 | 799.95929 | 2647.2568 | 0.58243662 | -2.8872209 | [10 empty] | 42527.5
[37 empty] | 01/19/2026 11:48:48.8539 | 3.4696853 | 800.17255 | 2647.6567 | 0.58246166 | -2.8872237 | [10 empty] | 42528
[37 empty] | 01/19/2026 11:48:49.3539 | 3.4697165 | 800.11163 | 2648.0569 | 0.58249563 | -2.8872209 | [10 empty] | 42528.5
[37 empty] | 01/19/2026 11:48:49.8539 | 3.4697874 | 799.92883 | 2648.4568 | 0.58252424 | -2.8872631 | [10 empty] | 42529
[37 empty] | 01/19/2026 11:48:50.3539 | 3.4698002 | 800.05072 | 2648.8569 | 0.58254832 | -2.8872519 | [10 empty] | 42529.5
[37 empty] | 01/19/2026 11:48:50.8539 | 3.4698219 | 800.005 | 2649.2571 | 0.58257109 | -2.8872509 | [10 empty] | 42530
[37 empty] | 01/19/2026 11:48:51.3539 | 3.4698653 | 800.17255 | 2649.657 | 0.58259702 | -2.8872683 | [10 empty] | 42530.5
[37 empty] | 01/19/2026 11:48:51.8539 | 3.4698896 | 800.02026 | 2650.0571 | 0.58261836 | -2.8872712 | [10 empty] | 42531
[37 empty] | 01/19/2026 11:48:52.3539 | 3.4698415 | 799.89838 | 2650.457 | 0.58264691 | -2.8871946 | [10 empty] | 42531.5
[37 empty] | 01/19/2026 11:48:52.8539 | 3.4698522 | 800.02026 | 2650.8572 | 0.58266932 | -2.887183 | [10 empty] | 42532
[37 empty] | 01/19/2026 11:48:53.3539 | 3.4697638 | 800.005 | 2651.2573 | 0.58269137 | -2.8870723 | [10 empty] | 42532.5
[37 empty] | 01/19/2026 11:48:53.8539 | 3.4698052 | 799.97449 | 2651.6572 | 0.58271033 | -2.887095 | [10 empty] | 42533
[37 empty] | 01/19/2026 11:48:54.3539 | 3.4698188 | 800.17255 | 2652.0574 | 0.58273226 | -2.8870866 | [10 empty] | 42533.5
[37 empty] | 01/19/2026 11:48:54.8539 | 3.4697936 | 800.18774 | 2652.4573 | 0.5827629 | -2.8870306 | [10 empty] | 42534
[37 empty] | 01/19/2026 11:48:55.3539 | 3.469831 | 800.03552 | 2652.8574 | 0.58278948 | -2.8870416 | [10 empty] | 42534.5
[37 empty] | 01/19/2026 11:48:55.8539 | 3.4697957 | 800.02026 | 2653.2573 | 0.582811 | -2.8869846 | [10 empty] | 42535
[37 empty] | 01/19/2026 11:48:56.3539 | 3.4697413 | 800.14209 | 2653.6575 | 0.58283162 | -2.8869097 | [10 empty] | 42535.5
[37 empty] | 01/19/2026 11:48:56.8539 | 3.4698045 | 800.0202 | 2654.0576 | 0.58285642 | -2.8869481 | [10 empty] | 42536
[37 empty] | 01/19/2026 11:48:57.3539 | 3.4697938 | 800.17255 | 2654.4575 | 0.58287978 | -2.886914 | [10 empty] | 42536.5
[37 empty] | 01/19/2026 11:48:57.8539 | 3.4696829 | 800.12683 | 2654.8577 | 0.58290535 | -2.8867776 | [10 empty] | 42537
[37 empty] | 01/19/2026 11:48:58.3539 | 3.4697397 | 800.21826 | 2655.2578 | 0.5829311 | -2.8868086 | [10 empty] | 42537.5
[37 empty] | 01/19/2026 11:48:58.8539 | 3.4696913 | 800.29443 | 2655.6577 | 0.58295429 | -2.8867371 | [10 empty] | 42538
[37 empty] | 01/19/2026 11:48:59.3539 | 3.4695628 | 800.14209 | 2656.0579 | 0.58297747 | -2.8865852 | [10 empty] | 42538.5
[37 empty] | 01/19/2026 11:48:59.8539 | 3.4696593 | 800.18774 | 2656.4578 | 0.58299798 | -2.8866613 | [10 empty] | 42539
[37 empty] | 01/19/2026 11:49:00.3539 | 3.4696131 | 800.14209 | 2656.8579 | 0.5830223 | -2.8865907 | [10 empty] | 42539.5
[37 empty] | 01/19/2026 11:49:00.8539 | 3.4696245 | 800.2334 | 2657.2581 | 0.58304226 | -2.8865824 | [10 empty] | 42540
[37 empty] | 01/19/2026 11:49:01.3539 | 3.46961 | 800.14209 | 2657.658 | 0.58306551 | -2.8865445 | [10 empty] | 42540.5
[37 empty] | 01/19/2026 11:49:01.8539 | 3.4696319 | 799.98975 | 2658.0581 | 0.5830906 | -2.8865414 | [10 empty] | 42541
[37 empty] | 01/19/2026 11:49:02.3539 | 3.4696126 | 799.97449 | 2658.458 | 0.58311146 | -2.8865011 | [10 empty] | 42541.5
[37 empty] | 01/19/2026 11:49:02.8539 | 3.4696543 | 800.15729 | 2658.8582 | 0.58313769 | -2.8865166 | [10 empty] | 42542
[37 empty] | 01/19/2026 11:49:03.3539 | 3.4696221 | 799.98975 | 2659.2581 | 0.58315718 | -2.8864651 | [10 empty] | 42542.5
[37 empty] | 01/19/2026 11:49:03.8539 | 3.4696162 | 800.005 | 2659.6582 | 0.58318114 | -2.886435 | [10 empty] | 42543
[37 empty] | 01/19/2026 11:49:04.3539 | 3.4695292 | 800.15735 | 2660.0581 | 0.58319628 | -2.886333 | [10 empty] | 42543.5
[37 empty] | 01/19/2026 11:49:04.8539 | 3.4694233 | 800.12689 | 2660.4583 | 0.58321351 | -2.8862097 | [10 empty] | 42544
[37 empty] | 01/19/2026 11:49:05.3539 | 3.4694638 | 800.005 | 2660.8582 | 0.58323854 | -2.8862252 | [10 empty] | 42544.5
[37 empty] | 01/19/2026 11:49:05.8539 | 3.4695175 | 799.98975 | 2661.2583 | 0.58326453 | -2.8862529 | [10 empty] | 42545
[37 empty] | 01/19/2026 11:49:06.3539 | 3.4694481 | 800.09637 | 2661.6582 | 0.583287 | -2.8861611 | [10 empty] | 42545.5
[37 empty] | 01/19/2026 11:49:06.8539 | 3.4693706 | 800.0202 | 2662.0583 | 0.58331174 | -2.8860588 | [10 empty] | 42546
[37 empty] | 01/19/2026 11:49:07.3539 | 3.4693079 | 799.92889 | 2662.4585 | 0.58333039 | -2.8859775 | [10 empty] | 42546.5
[37 empty] | 01/19/2026 11:49:07.8539 | 3.4692521 | 800.18774 | 2662.8584 | 0.58334976 | -2.8859024 | [10 empty] | 42547
[37 empty] | 01/19/2026 11:49:08.3539 | 3.4692783 | 800.24872 | 2663.2585 | 0.58337384 | -2.8859046 | [10 empty] | 42547.5
[37 empty] | 01/19/2026 11:49:08.8539 | 3.4692812 | 800.12683 | 2663.6584 | 0.5833981 | -2.8858831 | [10 empty] | 42548
[37 empty] | 01/19/2026 11:49:09.3539 | 3.469188 | 800.08118 | 2664.0586 | 0.58342695 | -2.885761 | [10 empty] | 42548.5
[37 empty] | 01/19/2026 11:49:09.8539 | 3.4691768 | 800.12689 | 2664.4585 | 0.58344781 | -2.8857291 | [10 empty] | 42549
[37 empty] | 01/19/2026 11:49:10.3539 | 3.469173 | 800.06592 | 2664.8586 | 0.58346552 | -2.8857074 | [10 empty] | 42549.5
[37 empty] | 01/19/2026 11:49:10.8539 | 3.4692619 | 800.03546 | 2665.2588 | 0.58349276 | -2.8857691 | [10 empty] | 42550
[37 empty] | 01/19/2026 11:49:11.3539 | 3.469255 | 800.03546 | 2665.6587 | 0.58351099 | -2.8857441 | [10 empty] | 42550.5
[37 empty] | 01/19/2026 11:49:11.8539 | 3.4691167 | 800.09637 | 2666.0588 | 0.58353794 | -2.8855789 | [10 empty] | 42551
[37 empty] | 01/19/2026 11:49:12.3539 | 3.4691384 | 799.95929 | 2666.4587 | 0.58356375 | -2.8855746 | [10 empty] | 42551.5
[37 empty] | 01/19/2026 11:49:12.8539 | 3.4690573 | 800.15735 | 2666.8589 | 0.58359218 | -2.8854651 | [10 empty] | 42552
[37 empty] | 01/19/2026 11:49:13.3539 | 3.4690428 | 800.06592 | 2667.2588 | 0.58360916 | -2.8854337 | [10 empty] | 42552.5
[37 empty] | 01/19/2026 11:49:13.8539 | 3.4689732 | 800.18774 | 2667.6589 | 0.58363193 | -2.8853412 | [10 empty] | 42553
[37 empty] | 01/19/2026 11:49:14.3539 | 3.4689875 | 799.97449 | 2668.0588 | 0.58365065 | -2.8853369 | [10 empty] | 42553.5
[37 empty] | 01/19/2026 11:49:14.8539 | 3.4689794 | 799.98975 | 2668.459 | 0.58367091 | -2.8853085 | [10 empty] | 42554
[37 empty] | 01/19/2026 11:49:15.3539 | 3.4689789 | 800.12683 | 2668.8589 | 0.58369184 | -2.885287 | [10 empty] | 42554.5
[37 empty] | 01/19/2026 11:49:15.8539 | 3.4689813 | 800.06592 | 2669.259 | 0.5837093 | -2.885272 | [10 empty] | 42555
[37 empty] | 01/19/2026 11:49:16.3539 | 3.4690371 | 800.08118 | 2669.6589 | 0.58372384 | -2.8853133 | [10 empty] | 42555.5
[37 empty] | 01/19/2026 11:49:16.8539 | 3.4690313 | 800.06592 | 2670.0591 | 0.58374375 | -2.8852875 | [10 empty] | 42556
[37 empty] | 01/19/2026 11:49:17.3539 | 3.468946 | 800.08112 | 2670.4592 | 0.58376527 | -2.8851807 | [10 empty] | 42556.5
[37 empty] | 01/19/2026 11:49:17.8539 | 3.468987 | 800.12683 | 2670.8591 | 0.5837878 | -2.8851993 | [10 empty] | 42557
[37 empty] | 01/19/2026 11:49:18.3539 | 3.4688733 | 800.03546 | 2671.2593 | 0.58380842 | -2.8850648 | [10 empty] | 42557.5
[37 empty] | 01/19/2026 11:49:18.8539 | 3.468859 | 800.27917 | 2671.6592 | 0.58382797 | -2.885031 | [10 empty] | 42558
[37 empty] | 01/19/2026 11:49:19.3539 | 3.4689486 | 800.09637 | 2672.0593 | 0.58385175 | -2.8850968 | [10 empty] | 42558.5
[37 empty] | 01/19/2026 11:49:19.8539 | 3.4689715 | 800.0202 | 2672.4592 | 0.58387405 | -2.8850975 | [10 empty] | 42559
[37 empty] | 01/19/2026 11:49:20.3539 | 3.4689515 | 800.005 | 2672.8594 | 0.58389664 | -2.8850548 | [10 empty] | 42559.5
[37 empty] | 01/19/2026 11:49:20.8539 | 3.4689407 | 800.05066 | 2673.2593 | 0.58392054 | -2.8850203 | [10 empty] | 42560
[37 empty] | 01/19/2026 11:49:21.3539 | 3.4688969 | 800.06592 | 2673.6594 | 0.58394349 | -2.8849535 | [10 empty] | 42560.5
[37 empty] | 01/19/2026 11:49:21.8539 | 3.4690206 | 799.92889 | 2674.0593 | 0.58396125 | -2.8850594 | [10 empty] | 42561
[37 empty] | 01/19/2026 11:49:22.3539 | 3.4690518 | 799.94409 | 2674.4595 | 0.58398807 | -2.8850636 | [10 empty] | 42561.5
[37 empty] | 01/19/2026 11:49:22.8539 | 3.4690828 | 800.11157 | 2674.8594 | 0.58400667 | -2.885076 | [10 empty] | 42562
[37 empty] | 01/19/2026 11:49:23.3539 | 3.4690635 | 800.21826 | 2675.2595 | 0.58403563 | -2.8850279 | [10 empty] | 42562.5
[37 empty] | 01/19/2026 11:49:23.8539 | 3.4690995 | 800.0202 | 2675.6597 | 0.58405489 | -2.8850446 | [10 empty] | 42563
[37 empty] | 01/19/2026 11:49:24.3539 | 3.4690325 | 800.203 | 2676.0596 | 0.58407718 | -2.8849554 | [10 empty] | 42563.5
[37 empty] | 01/19/2026 11:49:24.8539 | 3.4690847 | 800.15735 | 2676.4597 | 0.58410513 | -2.8849797 | [10 empty] | 42564
[37 empty] | 01/19/2026 11:49:25.3539 | 3.4690745 | 800.11157 | 2676.8596 | 0.5841282 | -2.8849463 | [10 empty] | 42564.5
[37 empty] | 01/19/2026 11:49:25.8539 | 3.4690518 | 800.09637 | 2677.2598 | 0.58416009 | -2.8848917 | [10 empty] | 42565
[37 empty] | 01/19/2026 11:49:26.3539 | 3.4690893 | 800.12689 | 2677.6597 | 0.58418792 | -2.8849013 | [10 empty] | 42565.5
[37 empty] | 01/19/2026 11:49:26.8539 | 3.4691057 | 799.91364 | 2678.0598 | 0.58421338 | -2.8848925 | [10 empty] | 42566
[37 empty] | 01/19/2026 11:49:27.3539 | 3.4689913 | 800.12683 | 2678.46 | 0.58423555 | -2.8847556 | [10 empty] | 42566.5
[37 empty] | 01/19/2026 11:49:27.8539 | 3.4689205 | 800.06592 | 2678.8599 | 0.58425957 | -2.884661 | [10 empty] | 42567
[37 empty] | 01/19/2026 11:49:28.3539 | 3.4688644 | 799.97455 | 2679.26 | 0.58427835 | -2.8845861 | [10 empty] | 42567.5
[37 empty] | 01/19/2026 11:49:28.8539 | 3.4688091 | 799.95929 | 2679.6599 | 0.58429974 | -2.8845093 | [10 empty] | 42568
[37 empty] | 01/19/2026 11:49:29.3539 | 3.4688902 | 800.0202 | 2680.0601 | 0.58432645 | -2.8845637 | [10 empty] | 42568.5
[37 empty] | 01/19/2026 11:49:29.8539 | 3.4689138 | 800.18774 | 2680.46 | 0.5843575 | -2.8845563 | [10 empty] | 42569
[37 empty] | 01/19/2026 11:49:30.3539 | 3.4689167 | 800.11163 | 2680.8601 | 0.58437967 | -2.884537 | [10 empty] | 42569.5
[37 empty] | 01/19/2026 11:49:30.8539 | 3.4690154 | 800.03546 | 2681.26 | 0.58440876 | -2.8846066 | [10 empty] | 42570
[37 empty] | 01/19/2026 11:49:31.3539 | 3.4689376 | 799.97455 | 2681.6602 | 0.5844323 | -2.8845053 | [10 empty] | 42570.5
[37 empty] | 01/19/2026 11:49:31.8539 | 3.4689345 | 800.08118 | 2682.0601 | 0.58445567 | -2.8844788 | [10 empty] | 42571
[37 empty] | 01/19/2026 11:49:32.3539 | 3.4689846 | 800.08118 | 2682.4602 | 0.58448201 | -2.8845026 | [10 empty] | 42571.5
[37 empty] | 01/19/2026 11:49:32.8539 | 3.4689572 | 799.8222 | 2682.8601 | 0.584512 | -2.8844452 | [10 empty] | 42572
[37 empty] | 01/19/2026 11:49:33.3539 | 3.4690173 | 800.03546 | 2683.2603 | 0.5845384 | -2.8844788 | [10 empty] | 42572.5
[37 empty] | 01/19/2026 11:49:33.8539 | 3.4690309 | 800.0202 | 2683.6602 | 0.58456922 | -2.8844616 | [10 empty] | 42573
[37 empty] | 01/19/2026 11:49:34.3539 | 3.469027 | 799.94403 | 2684.0601 | 0.58459115 | -2.8844359 | [10 empty] | 42573.5
[37 empty] | 01/19/2026 11:49:34.8539 | 3.4691081 | 799.95935 | 2684.4602 | 0.58461177 | -2.8844965 | [10 empty] | 42574
[37 empty] | 01/19/2026 11:49:35.3539 | 3.4690964 | 799.97455 | 2684.8601 | 0.58463198 | -2.8844645 | [10 empty] | 42574.5
[37 empty] | 01/19/2026 11:49:35.8539 | 3.4691355 | 800.05072 | 2685.2603 | 0.58465105 | -2.8844845 | [10 empty] | 42575
[37 empty] | 01/19/2026 11:49:36.3539 | 3.469101 | 799.98975 | 2685.6602 | 0.58466679 | -2.8844342 | [10 empty] | 42575.5
[37 empty] | 01/19/2026 11:49:36.8539 | 3.4690552 | 799.92883 | 2686.0603 | 0.58468473 | -2.8843703 | [10 empty] | 42576
[37 empty] | 01/19/2026 11:49:37.3539 | 3.4690325 | 800.20306 | 2686.4602 | 0.58470207 | -2.8843305 | [10 empty] | 42576.5
[37 empty] | 01/19/2026 11:49:37.8539 | 3.4689713 | 799.91364 | 2686.8604 | 0.58471906 | -2.8842521 | [10 empty] | 42577
[37 empty] | 01/19/2026 11:49:38.3539 | 3.4689817 | 800.005 | 2687.2603 | 0.58474183 | -2.8842399 | [10 empty] | 42577.5
[37 empty] | 01/19/2026 11:49:38.8539 | 3.4689434 | 800.0202 | 2687.6604 | 0.58476561 | -2.8841777 | [10 empty] | 42578
[37 empty] | 01/19/2026 11:49:39.3539 | 3.4689367 | 800.0202 | 2688.0603 | 0.58479595 | -2.8841407 | [10 empty] | 42578.5
[37 empty] | 01/19/2026 11:49:39.8539 | 3.4689054 | 800.11157 | 2688.4604 | 0.58481985 | -2.8840857 | [10 empty] | 42579
[37 empty] | 01/19/2026 11:49:40.3539 | 3.468863 | 800.15735 | 2688.8604 | 0.58484662 | -2.8840165 | [10 empty] | 42579.5
[37 empty] | 01/19/2026 11:49:40.8539 | 3.468945 | 799.97449 | 2689.2605 | 0.58486927 | -2.8840759 | [10 empty] | 42580
[37 empty] | 01/19/2026 11:49:41.3539 | 3.468924 | 800.08112 | 2689.6604 | 0.5848968 | -2.8840272 | [10 empty] | 42580.5
[37 empty] | 01/19/2026 11:49:41.8539 | 3.468972 | 800.03546 | 2690.0605 | 0.58491892 | -2.884053 | [10 empty] | 42581
[37 empty] | 01/19/2026 11:49:42.3539 | 3.4689908 | 800.15735 | 2690.4604 | 0.58494705 | -2.8840437 | [10 empty] | 42581.5
[37 empty] | 01/19/2026 11:49:42.8539 | 3.4690199 | 800.11163 | 2690.8606 | 0.5849719 | -2.884048 | [10 empty] | 42582
[37 empty] | 01/19/2026 11:49:43.3539 | 3.4689569 | 800.11157 | 2691.2605 | 0.58499432 | -2.8839626 | [10 empty] | 42582.5
[37 empty] | 01/19/2026 11:49:43.8539 | 3.4690604 | 799.89838 | 2691.6606 | 0.58502001 | -2.8840404 | [10 empty] | 42583
[37 empty] | 01/19/2026 11:49:44.3539 | 3.4689569 | 800.21826 | 2692.0605 | 0.58503836 | -2.8839185 | [10 empty] | 42583.5
[37 empty] | 01/19/2026 11:49:44.8539 | 3.4689775 | 800.08118 | 2692.4607 | 0.5850631 | -2.8839142 | [10 empty] | 42584
[37 empty] | 01/19/2026 11:49:45.3539 | 3.46913 | 800.005 | 2692.8606 | 0.58508438 | -2.8840456 | [10 empty] | 42584.5
[37 empty] | 01/19/2026 11:49:45.8539 | 3.4691072 | 800.09637 | 2693.2607 | 0.5851084 | -2.8839986 | [10 empty] | 42585
[37 empty] | 01/19/2026 11:49:46.3539 | 3.4691319 | 800.20306 | 2693.6609 | 0.58512694 | -2.8840051 | [10 empty] | 42585.5
[37 empty] | 01/19/2026 11:49:46.8539 | 3.4692061 | 800.005 | 2694.0608 | 0.58515257 | -2.8840535 | [10 empty] | 42586
[37 empty] | 01/19/2026 11:49:47.3539 | 3.469192 | 800.02026 | 2694.4609 | 0.5851723 | -2.8840199 | [10 empty] | 42586.5
[37 empty] | 01/19/2026 11:49:47.8539 | 3.4691768 | 800.08118 | 2694.8608 | 0.58518875 | -2.8839879 | [10 empty] | 42587
[37 empty] | 01/19/2026 11:49:48.3539 | 3.4692392 | 800.14209 | 2695.261 | 0.58521402 | -2.8840253 | [10 empty] | 42587.5
[37 empty] | 01/19/2026 11:49:48.8539 | 3.4693058 | 800.06592 | 2695.6609 | 0.58523393 | -2.8840718 | [10 empty] | 42588
[37 empty] | 01/19/2026 11:49:49.3539 | 3.4692869 | 800.03546 | 2696.061 | 0.58525735 | -2.8840296 | [10 empty] | 42588.5
[37 empty] | 01/19/2026 11:49:49.8539 | 3.469399 | 800.17255 | 2696.4609 | 0.58527505 | -2.8841238 | [10 empty] | 42589
[37 empty] | 01/19/2026 11:49:50.3539 | 3.4694138 | 799.94403 | 2696.8611 | 0.58529353 | -2.8841202 | [10 empty] | 42589.5
[37 empty] | 01/19/2026 11:49:50.8539 | 3.4693723 | 799.95935 | 2697.261 | 0.5853222 | -2.8840501 | [10 empty] | 42590
[37 empty] | 01/19/2026 11:49:51.3539 | 3.4694383 | 800.27917 | 2697.6611 | 0.58534122 | -2.8840971 | [10 empty] | 42590.5
[37 empty] | 01/19/2026 11:49:51.8539 | 3.4695122 | 800.15735 | 2698.0613 | 0.58536267 | -2.8841496 | [10 empty] | 42591
[37 empty] | 01/19/2026 11:49:52.3539 | 3.4695044 | 800.05066 | 2698.4612 | 0.58538282 | -2.8841214 | [10 empty] | 42591.5
[37 empty] | 01/19/2026 11:49:52.8539 | 3.469465 | 800.3858 | 2698.8613 | 0.58540004 | -2.8840649 | [10 empty] | 42592
[37 empty] | 01/19/2026 11:49:53.3539 | 3.4694836 | 799.98975 | 2699.2612 | 0.58541662 | -2.8840671 | [10 empty] | 42592.5
[37 empty] | 01/19/2026 11:49:53.8539 | 3.4694924 | 800.05072 | 2699.6614 | 0.58543962 | -2.8840528 | [10 empty] | 42593
[37 empty] | 01/19/2026 11:49:54.3539 | 3.4694293 | 799.98975 | 2700.0613 | 0.58546084 | -2.8839684 | [10 empty] | 42593.5
[37 empty] | 01/19/2026 11:49:54.8539 | 3.4694133 | 800.0202 | 2700.4614 | 0.5854789 | -2.8839345 | [10 empty] | 42594
[37 empty] | 01/19/2026 11:49:55.3539 | 3.46943 | 799.88318 | 2700.8613 | 0.58549178 | -2.8839381 | [10 empty] | 42594.5
[37 empty] | 01/19/2026 11:49:55.8539 | 3.4694483 | 800.14209 | 2701.2615 | 0.58550769 | -2.8839407 | [10 empty] | 42595
[37 empty] | 01/19/2026 11:49:56.3539 | 3.4694741 | 800.0202 | 2701.6614 | 0.58552641 | -2.8839476 | [10 empty] | 42595.5
[37 empty] | 01/19/2026 11:49:56.8539 | 3.4694295 | 800.06592 | 2702.0615 | 0.58554035 | -2.8838892 | [10 empty] | 42596
[37 empty] | 01/19/2026 11:49:57.3539 | 3.4694223 | 800.14209 | 2702.4617 | 0.58555263 | -2.8838696 | [10 empty] | 42596.5
[37 empty] | 01/19/2026 11:49:57.8539 | 3.4694266 | 800.03546 | 2702.8616 | 0.5855698 | -2.8838568 | [10 empty] | 42597
[37 empty] | 01/19/2026 11:49:58.3539 | 3.4694333 | 799.92889 | 2703.2617 | 0.585585 | -2.8838482 | [10 empty] | 42597.5
[37 empty] | 01/19/2026 11:49:58.8539 | 3.46945 | 800.15735 | 2703.6616 | 0.58560669 | -2.8838432 | [10 empty] | 42598
[37 empty] | 01/19/2026 11:49:59.3539 | 3.4693272 | 799.92883 | 2704.0618 | 0.5856232 | -2.8837039 | [10 empty] | 42598.5
[37 empty] | 01/19/2026 11:49:59.8539 | 3.4692473 | 799.98975 | 2704.4617 | 0.58564007 | -2.8836074 | [10 empty] | 42599
[37 empty] | 01/19/2026 11:50:00.3539 | 3.4691925 | 800.02026 | 2704.8618 | 0.58565319 | -2.8835392 | [10 empty] | 42599.5
[37 empty] | 01/19/2026 11:50:00.8539 | 3.4691663 | 799.98975 | 2705.2617 | 0.58566445 | -2.8835018 | [10 empty] | 42600
[37 empty] | 01/19/2026 11:50:01.3539 | 3.4692655 | 800.11157 | 2705.6619 | 0.58568406 | -2.8835814 | [10 empty] | 42600.5
[37 empty] | 01/19/2026 11:50:01.8539 | 3.4692822 | 800.05066 | 2706.062 | 0.5856992 | -2.8835831 | [10 empty] | 42601
[37 empty] | 01/19/2026 11:50:02.3539 | 3.469238 | 799.98975 | 2706.4619 | 0.58571553 | -2.8835225 | [10 empty] | 42601.5
[37 empty] | 01/19/2026 11:50:02.8539 | 3.4692104 | 799.98975 | 2706.8621 | 0.58573431 | -2.883476 | [10 empty] | 42602
[37 empty] | 01/19/2026 11:50:03.3539 | 3.4691987 | 800.2182 | 2707.262 | 0.58575237 | -2.8834462 | [10 empty] | 42602.5
[37 empty] | 01/19/2026 11:50:03.8539 | 3.4691839 | 800.08118 | 2707.6621 | 0.5857721 | -2.8834119 | [10 empty] | 42603
[37 empty] | 01/19/2026 11:50:04.3539 | 3.4692423 | 800.03552 | 2708.0623 | 0.58579177 | -2.8834505 | [10 empty] | 42603.5
[37 empty] | 01/19/2026 11:50:04.8539 | 3.4691961 | 800.15729 | 2708.4622 | 0.58580989 | -2.8833861 | [10 empty] | 42604
[37 empty] | 01/19/2026 11:50:05.3539 | 3.4691248 | 800.14209 | 2708.8623 | 0.58582771 | -2.883297 | [10 empty] | 42604.5
[37 empty] | 01/19/2026 11:50:05.8539 | 3.4691067 | 799.91364 | 2709.2622 | 0.58584291 | -2.8832638 | [10 empty] | 42605
[37 empty] | 01/19/2026 11:50:06.3539 | 3.469105 | 799.97449 | 2709.6624 | 0.58585531 | -2.8832498 | [10 empty] | 42605.5
[37 empty] | 01/19/2026 11:50:06.8539 | 3.469166 | 800.09637 | 2710.0625 | 0.58587211 | -2.8832939 | [10 empty] | 42606
[37 empty] | 01/19/2026 11:50:07.3539 | 3.4691055 | 800.12689 | 2710.4624 | 0.58587807 | -2.8832273 | [10 empty] | 42606.5
[37 empty] | 01/19/2026 11:50:07.8539 | 3.4690075 | 800.2182 | 2710.8625 | 0.58589458 | -2.8831129 | [10 empty] | 42607
[37 empty] | 01/19/2026 11:50:08.3539 | 3.4689262 | 799.95929 | 2711.2627 | 0.58591199 | -2.8830142 | [10 empty] | 42607.5
[37 empty] | 01/19/2026 11:50:08.8539 | 3.4688923 | 800.06592 | 2711.6626 | 0.58592844 | -2.8829639 | [10 empty] | 42608
[37 empty] | 01/19/2026 11:50:09.3539 | 3.4689789 | 800.09637 | 2712.0627 | 0.58594936 | -2.8830295 | [10 empty] | 42608.5
[37 empty] | 01/19/2026 11:50:09.8539 | 3.4690671 | 800.203 | 2712.4629 | 0.58597553 | -2.8830917 | [10 empty] | 42609
[37 empty] | 01/19/2026 11:50:10.3539 | 3.4691746 | 799.97455 | 2712.8628 | 0.5859952 | -2.8831794 | [10 empty] | 42609.5
[37 empty] | 01/19/2026 11:50:10.8539 | 3.4692247 | 799.92883 | 2713.2629 | 0.5860092 | -2.8832154 | [10 empty] | 42610
[37 empty] | 01/19/2026 11:50:11.3539 | 3.4692242 | 799.92883 | 2713.6631 | 0.58602899 | -2.8831952 | [10 empty] | 42610.5
[37 empty] | 01/19/2026 11:50:11.8539 | 3.4692521 | 800.11157 | 2714.063 | 0.58604521 | -2.8832068 | [10 empty] | 42611
[37 empty] | 01/19/2026 11:50:12.3539 | 3.4692495 | 800.08118 | 2714.4631 | 0.58606029 | -2.8831892 | [10 empty] | 42611.5
[37 empty] | 01/19/2026 11:50:12.8539 | 3.4692364 | 800.29443 | 2714.8633 | 0.58607519 | -2.8831611 | [10 empty] | 42612
[37 empty] | 01/19/2026 11:50:13.3539 | 3.4692192 | 800.05066 | 2715.2632 | 0.58609283 | -2.8831265 | [10 empty] | 42612.5
[37 empty] | 01/19/2026 11:50:13.8539 | 3.469208 | 800.2334 | 2715.6633 | 0.5861094 | -2.8830986 | [10 empty] | 42613
[37 empty] | 01/19/2026 11:50:14.3539 | 3.4691479 | 800.2334 | 2716.0635 | 0.58612156 | -2.8830264 | [10 empty] | 42613.5
[37 empty] | 01/19/2026 11:50:14.8539 | 3.4691443 | 800.203 | 2716.4634 | 0.58613348 | -2.8830109 | [10 empty] | 42614
[37 empty] | 01/19/2026 11:50:15.3539 | 3.4691753 | 800.06592 | 2716.8635 | 0.58615041 | -2.8830249 | [10 empty] | 42614.5
[37 empty] | 01/19/2026 11:50:15.8539 | 3.4691319 | 800.08118 | 2717.2634 | 0.58616692 | -2.8829651 | [10 empty] | 42615
[37 empty] | 01/19/2026 11:50:16.3539 | 3.4691327 | 800.24872 | 2717.6636 | 0.58618516 | -2.8829474 | [10 empty] | 42615.5
[37 empty] | 01/19/2026 11:50:16.8539 | 3.4691229 | 799.97449 | 2718.0637 | 0.58620584 | -2.8829169 | [10 empty] | 42616
[37 empty] | 01/19/2026 11:50:17.3539 | 3.4691453 | 800.08118 | 2718.4636 | 0.58622253 | -2.8829229 | [10 empty] | 42616.5
[37 empty] | 01/19/2026 11:50:17.8539 | 3.4690564 | 800.0202 | 2718.8638 | 0.58623576 | -2.8828206 | [10 empty] | 42617
[37 empty] | 01/19/2026 11:50:18.3539 | 3.4691145 | 800.06592 | 2719.2637 | 0.58625144 | -2.882863 | [10 empty] | 42617.5
[37 empty] | 01/19/2026 11:50:18.8539 | 3.469008 | 799.95929 | 2719.6638 | 0.5862639 | -2.8827441 | [10 empty] | 42618
[37 empty] | 01/19/2026 11:50:19.3539 | 3.4689703 | 800.09644 | 2720.0637 | 0.58627689 | -2.8826935 | [10 empty] | 42618.5
[37 empty] | 01/19/2026 11:50:19.8539 | 3.4690969 | 799.92883 | 2720.4639 | 0.58629227 | -2.8828046 | [10 empty] | 42619
[37 empty] | 01/19/2026 11:50:20.3539 | 3.4690571 | 800.2334 | 2720.864 | 0.58631074 | -2.8827465 | [10 empty] | 42619.5
[37 empty] | 01/19/2026 11:50:20.8539 | 3.4690309 | 800.14209 | 2721.2639 | 0.5863235 | -2.8827074 | [10 empty] | 42620
[37 empty] | 01/19/2026 11:50:21.3539 | 3.4690146 | 800.0202 | 2721.6641 | 0.58634406 | -2.8826706 | [10 empty] | 42620.5
[37 empty] | 01/19/2026 11:50:21.8539 | 3.4689956 | 800.23346 | 2722.0642 | 0.58636034 | -2.8826351 | [10 empty] | 42621
[37 empty] | 01/19/2026 11:50:22.3539 | 3.4690151 | 800.21826 | 2722.4641 | 0.58637488 | -2.8826404 | [10 empty] | 42621.5
[37 empty] | 01/19/2026 11:50:22.8539 | 3.4690676 | 800.23346 | 2722.8643 | 0.58639151 | -2.8826761 | [10 empty] | 42622
[37 empty] | 01/19/2026 11:50:23.3539 | 3.4689658 | 800.203 | 2723.2644 | 0.58640426 | -2.8825614 | [10 empty] | 42622.5
[37 empty] | 01/19/2026 11:50:23.8539 | 3.4689803 | 800.2334 | 2723.6646 | 0.58642232 | -2.8825579 | [10 empty] | 42623
[37 empty] | 01/19/2026 11:50:24.3539 | 3.4690287 | 800.005 | 2724.0645 | 0.58642817 | -2.8826005 | [10 empty] | 42623.5
[37 empty] | 01/19/2026 11:50:24.8539 | 3.4690783 | 800.15735 | 2724.4646 | 0.58644599 | -2.8826323 | [10 empty] | 42624
[37 empty] | 01/19/2026 11:50:25.3539 | 3.4691236 | 800.30957 | 2724.8647 | 0.58646059 | -2.882663 | [10 empty] | 42624.5
[37 empty] | 01/19/2026 11:50:25.8539 | 3.4691353 | 799.97455 | 2725.2646 | 0.58647156 | -2.8826637 | [10 empty] | 42625
[37 empty] | 01/19/2026 11:50:26.3539 | 3.4691937 | 800.08118 | 2725.6648 | 0.58649713 | -2.8826966 | [10 empty] | 42625.5
[37 empty] | 01/19/2026 11:50:26.8539 | 3.4692485 | 800.14209 | 2726.0649 | 0.5865131 | -2.8827355 | [10 empty] | 42626
[37 empty] | 01/19/2026 11:50:27.3539 | 3.4691839 | 800.14209 | 2726.4648 | 0.58652669 | -2.8826573 | [10 empty] | 42626.5
[37 empty] | 01/19/2026 11:50:27.8539 | 3.4690843 | 800.24872 | 2726.865 | 0.58653855 | -2.8825457 | [10 empty] | 42627
[37 empty] | 01/19/2026 11:50:28.3539 | 3.4690466 | 800.11157 | 2727.2651 | 0.58655155 | -2.8824949 | [10 empty] | 42627.5
[37 empty] | 01/19/2026 11:50:28.8539 | 3.4690595 | 800.2334 | 2727.665 | 0.58656383 | -2.8824956 | [10 empty] | 42628
[37 empty] | 01/19/2026 11:50:29.3539 | 3.4690816 | 800.005 | 2728.0652 | 0.58658093 | -2.8825006 | [10 empty] | 42628.5
[37 empty] | 01/19/2026 11:50:29.8539 | 3.4690113 | 800.03546 | 2728.4653 | 0.58659756 | -2.8824136 | [10 empty] | 42629
[37 empty] | 01/19/2026 11:50:30.3539 | 3.468996 | 800.17255 | 2728.8652 | 0.58661437 | -2.8823817 | [10 empty] | 42629.5
[37 empty] | 01/19/2026 11:50:30.8539 | 3.4689426 | 800.005 | 2729.2654 | 0.58662528 | -2.8823173 | [10 empty] | 42630
[37 empty] | 01/19/2026 11:50:31.3539 | 3.4689102 | 800.12689 | 2729.6653 | 0.58663553 | -2.8822746 | [10 empty] | 42630.5
[37 empty] | 01/19/2026 11:50:31.8539 | 3.4688573 | 800.005 | 2730.0654 | 0.58665335 | -2.8822038 | [10 empty] | 42631
[37 empty] | 01/19/2026 11:50:32.3539 | 3.4689069 | 800.18774 | 2730.4656 | 0.58667135 | -2.8822355 | [10 empty] | 42631.5
[37 empty] | 01/19/2026 11:50:32.8539 | 3.4688854 | 800.12689 | 2730.8655 | 0.58668768 | -2.8821976 | [10 empty] | 42632
[37 empty] | 01/19/2026 11:50:33.3539 | 3.4688435 | 800.26392 | 2731.2656 | 0.58670557 | -2.8821378 | [10 empty] | 42632.5
[37 empty] | 01/19/2026 11:50:33.8539 | 3.4689422 | 800.24878 | 2731.6655 | 0.58672869 | -2.8822134 | [10 empty] | 42633
[37 empty] | 01/19/2026 11:50:34.3539 | 3.4690084 | 800.05072 | 2732.0657 | 0.58674991 | -2.8822587 | [10 empty] | 42633.5
[37 empty] | 01/19/2026 11:50:34.8539 | 3.469069 | 800.0202 | 2732.4658 | 0.58677161 | -2.8822973 | [10 empty] | 42634
[37 empty] | 01/19/2026 11:50:35.3539 | 3.4689634 | 800.03552 | 2732.8657 | 0.58679301 | -2.8821704 | [10 empty] | 42634.5
[37 empty] | 01/19/2026 11:50:35.8539 | 3.4689889 | 800.11163 | 2733.2659 | 0.58680815 | -2.8821807 | [10 empty] | 42635
[37 empty] | 01/19/2026 11:50:36.3539 | 3.4690723 | 800.12689 | 2733.666 | 0.58682811 | -2.8822441 | [10 empty] | 42635.5
[37 empty] | 01/19/2026 11:50:36.8539 | 3.4690709 | 800.03552 | 2734.0659 | 0.58684641 | -2.8822246 | [10 empty] | 42636
[37 empty] | 01/19/2026 11:50:37.3539 | 3.4690452 | 800.06592 | 2734.4661 | 0.58687133 | -2.8821738 | [10 empty] | 42636.5
[37 empty] | 01/19/2026 11:50:37.8539 | 3.4690442 | 800.06592 | 2734.8662 | 0.58689219 | -2.8821521 | [10 empty] | 42637
[37 empty] | 01/19/2026 11:50:38.3539 | 3.4689863 | 800.11157 | 2735.2661 | 0.58691686 | -2.8820693 | [10 empty] | 42637.5
[37 empty] | 01/19/2026 11:50:38.8539 | 3.4690046 | 800.34009 | 2735.6663 | 0.58693826 | -2.8820662 | [10 empty] | 42638
[37 empty] | 01/19/2026 11:50:39.3539 | 3.4690452 | 799.97455 | 2736.0664 | 0.58695799 | -2.8820872 | [10 empty] | 42638.5
[37 empty] | 01/19/2026 11:50:39.8539 | 3.4690113 | 800.11157 | 2736.4666 | 0.58697975 | -2.8820314 | [10 empty] | 42639
[37 empty] | 01/19/2026 11:50:40.3539 | 3.469058 | 800.18774 | 2736.8665 | 0.58700287 | -2.8820553 | [10 empty] | 42639.5
[37 empty] | 01/19/2026 11:50:40.8539 | 3.4691403 | 800.06592 | 2737.2666 | 0.58702493 | -2.8821154 | [10 empty] | 42640
[37 empty] | 01/19/2026 11:50:41.3539 | 3.4691505 | 800.14209 | 2737.6667 | 0.58704311 | -2.8821075 | [10 empty] | 42640.5
[37 empty] | 01/19/2026 11:50:41.8539 | 3.4691677 | 800.06592 | 2738.0667 | 0.58706713 | -2.8821006 | [10 empty] | 42641
[37 empty] | 01/19/2026 11:50:42.3539 | 3.4691634 | 800.12689 | 2738.4668 | 0.58709109 | -2.8820722 | [10 empty] | 42641.5
[37 empty] | 01/19/2026 11:50:42.8539 | 3.4690816 | 800.2182 | 2738.8669 | 0.58711624 | -2.8819654 | [10 empty] | 42642
[37 empty] | 01/19/2026 11:50:43.3539 | 3.4690289 | 800.08118 | 2739.2668 | 0.58714539 | -2.8818836 | [10 empty] | 42642.5
[37 empty] | 01/19/2026 11:50:43.8539 | 3.468951 | 800.06592 | 2739.667 | 0.58717042 | -2.8817806 | [10 empty] | 42643
[37 empty] | 01/19/2026 11:50:44.3539 | 3.4690597 | 800.18774 | 2740.0671 | 0.58719403 | -2.8818657 | [10 empty] | 42643.5
[37 empty] | 01/19/2026 11:50:44.8539 | 3.4691124 | 800.20306 | 2740.467 | 0.5872156 | -2.8818967 | [10 empty] | 42644
[37 empty] | 01/19/2026 11:50:45.3539 | 3.4690409 | 800.17255 | 2740.8672 | 0.58723962 | -2.8818011 | [10 empty] | 42644.5
[37 empty] | 01/19/2026 11:50:45.8539 | 3.4690242 | 800.27917 | 2741.2673 | 0.58726311 | -2.8817611 | [10 empty] | 42645
[37 empty] | 01/19/2026 11:50:46.3539 | 3.4689672 | 800.26392 | 2741.6672 | 0.58728594 | -2.8816812 | [10 empty] | 42645.5
[37 empty] | 01/19/2026 11:50:46.8539 | 3.4689012 | 800.35529 | 2742.0674 | 0.58731067 | -2.8815904 | [10 empty] | 42646
[37 empty] | 01/19/2026 11:50:47.3539 | 3.4688435 | 800.29443 | 2742.4675 | 0.58733404 | -2.8815093 | [10 empty] | 42646.5
[37 empty] | 01/19/2026 11:50:47.8539 | 3.4688444 | 800.14209 | 2742.8674 | 0.58735263 | -2.8814917 | [10 empty] | 42647
[37 empty] | 01/19/2026 11:50:48.3539 | 3.46877 | 799.97449 | 2743.2676 | 0.58737075 | -2.8813992 | [10 empty] | 42647.5
[37 empty] | 01/19/2026 11:50:48.8539 | 3.468744 | 800.09644 | 2743.6677 | 0.58739233 | -2.8813517 | [10 empty] | 42648
[37 empty] | 01/19/2026 11:50:49.3539 | 3.4686649 | 800.03546 | 2744.0676 | 0.58740789 | -2.8812571 | [10 empty] | 42648.5
[37 empty] | 01/19/2026 11:50:49.8539 | 3.4687312 | 800.05066 | 2744.4678 | 0.58743459 | -2.8812966 | [10 empty] | 42649
[37 empty] | 01/19/2026 11:50:50.3539 | 3.468812 | 800.203 | 2744.8677 | 0.58745706 | -2.8813548 | [10 empty] | 42649.5
[37 empty] | 01/19/2026 11:50:50.8539 | 3.4688573 | 799.91364 | 2745.2678 | 0.58748037 | -2.881377 | [10 empty] | 42650
[37 empty] | 01/19/2026 11:50:51.3539 | 3.4688773 | 800.08118 | 2745.668 | 0.5875088 | -2.8813684 | [10 empty] | 42650.5
[37 empty] | 01/19/2026 11:50:51.8539 | 3.468889 | 800.18774 | 2746.0679 | 0.58753508 | -2.8813539 | [10 empty] | 42651
[37 empty] | 01/19/2026 11:50:52.3539 | 3.4688804 | 800.14209 | 2746.468 | 0.58756399 | -2.8813164 | [10 empty] | 42651.5
[37 empty] | 01/19/2026 11:50:52.8539 | 3.4688771 | 800.203 | 2746.8682 | 0.58758897 | -2.8812881 | [10 empty] | 42652
[37 empty] | 01/19/2026 11:50:53.3539 | 3.4688263 | 800.09644 | 2747.2681 | 0.58761406 | -2.8812122 | [10 empty] | 42652.5
[37 empty] | 01/19/2026 11:50:53.8539 | 3.468791 | 800.06592 | 2747.6682 | 0.58764124 | -2.8811498 | [10 empty] | 42653
[37 empty] | 01/19/2026 11:50:54.3539 | 3.4687653 | 800.18774 | 2748.0684 | 0.58766538 | -2.8810999 | [10 empty] | 42653.5
[37 empty] | 01/19/2026 11:50:54.8539 | 3.4687195 | 800.14203 | 2748.4683 | 0.5876869 | -2.8810327 | [10 empty] | 42654
[37 empty] | 01/19/2026 11:50:55.3539 | 3.4686949 | 800.24878 | 2748.8684 | 0.5877133 | -2.8809817 | [10 empty] | 42654.5
[37 empty] | 01/19/2026 11:50:55.8539 | 3.4687731 | 800.21826 | 2749.2686 | 0.58774084 | -2.8810322 | [10 empty] | 42655
[37 empty] | 01/19/2026 11:50:56.3539 | 3.4687026 | 800.18774 | 2749.6685 | 0.58776242 | -2.8809402 | [10 empty] | 42655.5
[37 empty] | 01/19/2026 11:50:56.8539 | 3.4686608 | 800.12689 | 2750.0686 | 0.58778661 | -2.8808742 | [10 empty] | 42656
[37 empty] | 01/19/2026 11:50:57.3539 | 3.4686782 | 800.15735 | 2750.4688 | 0.58780837 | -2.8808699 | [10 empty] | 42656.5
[37 empty] | 01/19/2026 11:50:57.8539 | 3.4687481 | 800.18774 | 2750.8687 | 0.58783841 | -2.8809097 | [10 empty] | 42657
[37 empty] | 01/19/2026 11:50:58.3539 | 3.4687045 | 800.14209 | 2751.2688 | 0.58785838 | -2.880846 | [10 empty] | 42657.5
[37 empty] | 01/19/2026 11:50:58.8539 | 3.4686294 | 800.0202 | 2751.6689 | 0.587879 | -2.8807504 | [10 empty] | 42658
[37 empty] | 01/19/2026 11:50:59.3539 | 3.4686689 | 800.24872 | 2752.0691 | 0.58790147 | -2.8807673 | [10 empty] | 42658.5
[37 empty] | 01/19/2026 11:50:59.8539 | 3.4686465 | 800.09637 | 2752.469 | 0.58792019 | -2.8807263 | [10 empty] | 42659
[37 empty] | 01/19/2026 11:51:00.3539 | 3.4686043 | 800.11163 | 2752.8691 | 0.58794045 | -2.8806639 | [10 empty] | 42659.5
[37 empty] | 01/19/2026 11:51:00.8539 | 3.4686794 | 800.2182 | 2753.2693 | 0.5879606 | -2.8807187 | [10 empty] | 42660
[37 empty] | 01/19/2026 11:51:01.3539 | 3.468653 | 800.30957 | 2753.6692 | 0.58798271 | -2.8806703 | [10 empty] | 42660.5
[37 empty] | 01/19/2026 11:51:01.8539 | 3.4687295 | 800.17255 | 2754.0693 | 0.5880096 | -2.8807199 | [10 empty] | 42661
[37 empty] | 01/19/2026 11:51:02.3539 | 3.4686322 | 800.2334 | 2754.4695 | 0.58803165 | -2.8806005 | [10 empty] | 42661.5
[37 empty] | 01/19/2026 11:51:02.8539 | 3.4685764 | 800.24872 | 2754.8694 | 0.5880565 | -2.8805199 | [10 empty] | 42662
[37 empty] | 01/19/2026 11:51:03.3539 | 3.4685822 | 800.24872 | 2755.2695 | 0.58807743 | -2.8805046 | [10 empty] | 42662.5
[37 empty] | 01/19/2026 11:51:03.8539 | 3.4685946 | 800.08118 | 2755.6697 | 0.58810395 | -2.8804905 | [10 empty] | 42663
[37 empty] | 01/19/2026 11:51:04.3539 | 3.4685814 | 800.17261 | 2756.0698 | 0.58813316 | -2.8804483 | [10 empty] | 42663.5
[37 empty] | 01/19/2026 11:51:04.8539 | 3.4685977 | 800.21826 | 2756.4697 | 0.58815545 | -2.8804421 | [10 empty] | 42664
[37 empty] | 01/19/2026 11:51:05.3539 | 3.4685569 | 800.21826 | 2756.8699 | 0.58817977 | -2.8803771 | [10 empty] | 42664.5
[37 empty] | 01/19/2026 11:51:05.8539 | 3.4686038 | 800.17255 | 2757.27 | 0.5882048 | -2.880399 | [10 empty] | 42665
[37 empty] | 01/19/2026 11:51:06.3539 | 3.4685321 | 800.21826 | 2757.6702 | 0.58822811 | -2.8803039 | [10 empty] | 42665.5
[37 empty] | 01/19/2026 11:51:06.8539 | 3.4685819 | 799.97455 | 2758.0701 | 0.58824915 | -2.8803327 | [10 empty] | 42666
[37 empty] | 01/19/2026 11:51:07.3539 | 3.4685359 | 800.03546 | 2758.4702 | 0.58827531 | -2.8802607 | [10 empty] | 42666.5
[37 empty] | 01/19/2026 11:51:07.8539 | 3.4685612 | 800.2182 | 2758.8704 | 0.58829737 | -2.8802638 | [10 empty] | 42667
[37 empty] | 01/19/2026 11:51:08.3539 | 3.4686136 | 800.11157 | 2759.2705 | 0.58831537 | -2.8802984 | [10 empty] | 42667.5
[37 empty] | 01/19/2026 11:51:08.8539 | 3.4686112 | 800.12689 | 2759.6704 | 0.58832896 | -2.8802822 | [10 empty] | 42668
[37 empty] | 01/19/2026 11:51:09.3539 | 3.4684343 | 800.08118 | 2760.0706 | 0.58835089 | -2.8800833 | [10 empty] | 42668.5
[37 empty] | 01/19/2026 11:51:09.8539 | 3.4684453 | 800.06592 | 2760.4707 | 0.5883714 | -2.8800738 | [10 empty] | 42669
[37 empty] | 01/19/2026 11:51:10.3539 | 3.4684882 | 800.005 | 2760.8706 | 0.58840066 | -2.8800876 | [10 empty] | 42669.5
[37 empty] | 01/19/2026 11:51:10.8539 | 3.4684858 | 800.17255 | 2761.2708 | 0.58843338 | -2.8800526 | [10 empty] | 42670
[37 empty] | 01/19/2026 11:51:11.3539 | 3.4684167 | 800.12683 | 2761.6709 | 0.58845574 | -2.879961 | [10 empty] | 42670.5
[37 empty] | 01/19/2026 11:51:11.8539 | 3.4683814 | 800.03546 | 2762.0708 | 0.58848548 | -2.8798959 | [10 empty] | 42671
[37 empty] | 01/19/2026 11:51:12.3539 | 3.468431 | 800.14209 | 2762.4709 | 0.58851349 | -2.8799174 | [10 empty] | 42671.5
[37 empty] | 01/19/2026 11:51:12.8539 | 3.4684043 | 800.17255 | 2762.8708 | 0.5885402 | -2.8798642 | [10 empty] | 42672
[37 empty] | 01/19/2026 11:51:13.3539 | 3.46839 | 800.06592 | 2763.271 | 0.58856136 | -2.8798287 | [10 empty] | 42672.5
[37 empty] | 01/19/2026 11:51:13.8539 | 3.4684057 | 800.203 | 2763.6711 | 0.58858591 | -2.8798199 | [10 empty] | 42673
[37 empty] | 01/19/2026 11:51:14.3539 | 3.4684539 | 800.06592 | 2764.071 | 0.58861768 | -2.8798361 | [10 empty] | 42673.5
[37 empty] | 01/19/2026 11:51:14.8539 | 3.4684365 | 800.14203 | 2764.4712 | 0.58864743 | -2.8797891 | [10 empty] | 42674
[37 empty] | 01/19/2026 11:51:15.3539 | 3.4683785 | 800.005 | 2764.8713 | 0.58868408 | -2.8796945 | [10 empty] | 42674.5
[37 empty] | 01/19/2026 11:51:15.8539 | 3.4684269 | 800.14209 | 2765.2712 | 0.58871382 | -2.8797131 | [10 empty] | 42675
[37 empty] | 01/19/2026 11:51:16.3539 | 3.4684668 | 800.24872 | 2765.6714 | 0.58874482 | -2.8797219 | [10 empty] | 42675.5
[37 empty] | 01/19/2026 11:51:16.8539 | 3.46858 | 800.12689 | 2766.0715 | 0.58877295 | -2.879807 | [10 empty] | 42676
[37 empty] | 01/19/2026 11:51:17.3539 | 3.468636 | 800.06592 | 2766.4714 | 0.58880818 | -2.879828 | [10 empty] | 42676.5
[37 empty] | 01/19/2026 11:51:17.8539 | 3.4686995 | 800.06592 | 2766.8716 | 0.5888375 | -2.8798621 | [10 empty] | 42677
[37 empty] | 01/19/2026 11:51:18.3539 | 3.4686852 | 800.26392 | 2767.2717 | 0.58886462 | -2.8798206 | [10 empty] | 42677.5
[37 empty] | 01/19/2026 11:51:18.8539 | 3.4687204 | 800.09637 | 2767.6716 | 0.58889747 | -2.879823 | [10 empty] | 42678
[37 empty] | 01/19/2026 11:51:19.3539 | 3.468781 | 800.09644 | 2768.0718 | 0.58892953 | -2.8798516 | [10 empty] | 42678.5
[37 empty] | 01/19/2026 11:51:19.8539 | 3.4688435 | 800.14209 | 2768.4717 | 0.58896524 | -2.8798783 | [10 empty] | 42679
[37 empty] | 01/19/2026 11:51:20.3539 | 3.4689307 | 800.03546 | 2768.8718 | 0.58899635 | -2.8799343 | [10 empty] | 42679.5
[37 empty] | 01/19/2026 11:51:20.8539 | 3.4688478 | 800.21826 | 2769.272 | 0.58902878 | -2.8798189 | [10 empty] | 42680
[37 empty] | 01/19/2026 11:51:21.3539 | 3.4688478 | 800.18774 | 2769.6719 | 0.58905691 | -2.8797908 | [10 empty] | 42680.5
[37 empty] | 01/19/2026 11:51:21.8539 | 3.4688058 | 800.24872 | 2770.072 | 0.58908707 | -2.8797188 | [10 empty] | 42681
[37 empty] | 01/19/2026 11:51:22.3539 | 3.4687734 | 800.09637 | 2770.4719 | 0.58911908 | -2.8796542 | [10 empty] | 42681.5
[37 empty] | 01/19/2026 11:51:22.8539 | 3.4687638 | 800.21826 | 2770.8721 | 0.58914953 | -2.8796144 | [10 empty] | 42682
[37 empty] | 01/19/2026 11:51:23.3539 | 3.4687526 | 800.05072 | 2771.272 | 0.58918065 | -2.8795719 | [10 empty] | 42682.5
[37 empty] | 01/19/2026 11:51:23.8539 | 3.4687953 | 799.89832 | 2771.6721 | 0.58921063 | -2.8795848 | [10 empty] | 42683
[37 empty] | 01/19/2026 11:51:24.3539 | 3.4687932 | 799.83746 | 2772.0723 | 0.5892396 | -2.8795536 | [10 empty] | 42683.5
[37 empty] | 01/19/2026 11:51:24.8539 | 3.4688003 | 800.30957 | 2772.4722 | 0.58927244 | -2.8795278 | [10 empty] | 42684
[37 empty] | 01/19/2026 11:51:25.3539 | 3.4687352 | 800.12689 | 2772.8723 | 0.58930463 | -2.8794305 | [10 empty] | 42684.5
[37 empty] | 01/19/2026 11:51:25.8539 | 3.4687364 | 800.0202 | 2773.2722 | 0.58933336 | -2.8794031 | [10 empty] | 42685
[37 empty] | 01/19/2026 11:51:26.3539 | 3.4687004 | 800.05072 | 2773.6724 | 0.58936155 | -2.879339 | [10 empty] | 42685.5
[37 empty] | 01/19/2026 11:51:26.8539 | 3.468653 | 800.14203 | 2774.0723 | 0.58939046 | -2.8792624 | [10 empty] | 42686
[37 empty] | 01/19/2026 11:51:27.3539 | 3.4686739 | 800.03546 | 2774.4724 | 0.58942133 | -2.8792527 | [10 empty] | 42686.5
[37 empty] | 01/19/2026 11:51:27.8539 | 3.4686489 | 800.09637 | 2774.8723 | 0.58944893 | -2.8792 | [10 empty] | 42687
[37 empty] | 01/19/2026 11:51:28.3539 | 3.4686153 | 799.92883 | 2775.2725 | 0.58947212 | -2.8791432 | [10 empty] | 42687.5
[37 empty] | 01/19/2026 11:51:28.8539 | 3.4686637 | 799.95935 | 2775.6724 | 0.58949769 | -2.8791661 | [10 empty] | 42688
[37 empty] | 01/19/2026 11:51:29.3539 | 3.4686267 | 800.06592 | 2776.0725 | 0.58951789 | -2.8791089 | [10 empty] | 42688.5
[37 empty] | 01/19/2026 11:51:29.8539 | 3.4686124 | 800.2182 | 2776.4724 | 0.58954769 | -2.8790648 | [10 empty] | 42689
[37 empty] | 01/19/2026 11:51:30.3539 | 3.4685745 | 799.95935 | 2776.8726 | 0.58956754 | -2.8790071 | [10 empty] | 42689.5
[37 empty] | 01/19/2026 11:51:30.8539 | 3.4685817 | 800.0202 | 2777.2725 | 0.58959144 | -2.8789902 | [10 empty] | 42690
[37 empty] | 01/19/2026 11:51:31.3539 | 3.4685698 | 800.14209 | 2777.6726 | 0.58961838 | -2.8789513 | [10 empty] | 42690.5
[37 empty] | 01/19/2026 11:51:31.8539 | 3.4685235 | 800.06592 | 2778.0725 | 0.58964676 | -2.8788767 | [10 empty] | 42691
[37 empty] | 01/19/2026 11:51:32.3539 | 3.4685051 | 800.03546 | 2778.4727 | 0.58967155 | -2.8788335 | [10 empty] | 42691.5
[37 empty] | 01/19/2026 11:51:32.8539 | 3.4685652 | 799.88318 | 2778.8726 | 0.58970022 | -2.878865 | [10 empty] | 42692
[37 empty] | 01/19/2026 11:51:33.3539 | 3.4685445 | 800.11157 | 2779.2727 | 0.58973199 | -2.8788126 | [10 empty] | 42692.5
[37 empty] | 01/19/2026 11:51:33.8539 | 3.4685192 | 800.005 | 2779.6726 | 0.58976173 | -2.8787575 | [10 empty] | 42693
[37 empty] | 01/19/2026 11:51:34.3539 | 3.4684796 | 800.17255 | 2780.0728 | 0.58979285 | -2.8786867 | [10 empty] | 42693.5
[37 empty] | 01/19/2026 11:51:34.8539 | 3.4684851 | 800.18774 | 2780.4727 | 0.5898307 | -2.8786545 | [10 empty] | 42694
[37 empty] | 01/19/2026 11:51:35.3539 | 3.4685729 | 799.97449 | 2780.8728 | 0.58986837 | -2.8787045 | [10 empty] | 42694.5
[37 empty] | 01/19/2026 11:51:35.8539 | 3.4684925 | 800.08118 | 2781.2729 | 0.58989441 | -2.878598 | [10 empty] | 42695
[37 empty] | 01/19/2026 11:51:36.3539 | 3.4685094 | 800.12689 | 2781.6729 | 0.58992076 | -2.8785887 | [10 empty] | 42695.5
[37 empty] | 01/19/2026 11:51:36.8539 | 3.4685302 | 800.18774 | 2782.073 | 0.58994633 | -2.8785839 | [10 empty] | 42696
[37 empty] | 01/19/2026 11:51:37.3539 | 3.4685297 | 800.005 | 2782.4729 | 0.58997738 | -2.8785524 | [10 empty] | 42696.5
[37 empty] | 01/19/2026 11:51:37.8539 | 3.4685752 | 800.005 | 2782.873 | 0.59000683 | -2.8785684 | [10 empty] | 42697
[37 empty] | 01/19/2026 11:51:38.3539 | 3.4684758 | 800.12683 | 2783.2729 | 0.59003377 | -2.878442 | [10 empty] | 42697.5
[37 empty] | 01/19/2026 11:51:38.8539 | 3.4685178 | 800.03546 | 2783.6731 | 0.59006619 | -2.8784516 | [10 empty] | 42698
[37 empty] | 01/19/2026 11:51:39.3539 | 3.468513 | 800.0202 | 2784.0732 | 0.59010071 | -2.8784122 | [10 empty] | 42698.5
[37 empty] | 01/19/2026 11:51:39.8539 | 3.4684677 | 800.02026 | 2784.4731 | 0.5901345 | -2.8783333 | [10 empty] | 42699
[37 empty] | 01/19/2026 11:51:40.3539 | 3.4684319 | 799.92883 | 2784.8733 | 0.59016687 | -2.8782651 | [10 empty] | 42699.5
[37 empty] | 01/19/2026 11:51:40.8539 | 3.4685516 | 800.18781 | 2785.2732 | 0.59019786 | -2.8783538 | [10 empty] | 42700
[37 empty] | 01/19/2026 11:51:41.3539 | 3.4684677 | 799.95935 | 2785.6733 | 0.59023422 | -2.8782334 | [10 empty] | 42700.5
[37 empty] | 01/19/2026 11:51:41.8539 | 3.4684713 | 800.02026 | 2786.0735 | 0.59027034 | -2.878201 | [10 empty] | 42701
[37 empty] | 01/19/2026 11:51:42.3539 | 3.4685481 | 800.27924 | 2786.4734 | 0.59030777 | -2.8782403 | [10 empty] | 42701.5
[37 empty] | 01/19/2026 11:51:42.8539 | 3.4684954 | 800.203 | 2786.8735 | 0.59034228 | -2.8781531 | [10 empty] | 42702
[37 empty] | 01/19/2026 11:51:43.3539 | 3.4684534 | 800.09637 | 2787.2734 | 0.59037322 | -2.8780801 | [10 empty] | 42702.5
[37 empty] | 01/19/2026 11:51:43.8539 | 3.4684041 | 800.09637 | 2787.6736 | 0.59041184 | -2.8779922 | [10 empty] | 42703
[37 empty] | 01/19/2026 11:51:44.3539 | 3.4684229 | 800.17261 | 2788.0737 | 0.59044826 | -2.8779747 | [10 empty] | 42703.5
[37 empty] | 01/19/2026 11:51:44.8539 | 3.4683845 | 799.89838 | 2788.4736 | 0.59048313 | -2.8779013 | [10 empty] | 42704
[37 empty] | 01/19/2026 11:51:45.3539 | 3.4683728 | 800.06592 | 2788.8738 | 0.59051061 | -2.8778622 | [10 empty] | 42704.5
[37 empty] | 01/19/2026 11:51:45.8539 | 3.4683611 | 800.26392 | 2789.2737 | 0.59054381 | -2.8778174 | [10 empty] | 42705
[37 empty] | 01/19/2026 11:51:46.3539 | 3.468262 | 800.09644 | 2789.6738 | 0.59057879 | -2.8776832 | [10 empty] | 42705.5
[37 empty] | 01/19/2026 11:51:46.8539 | 3.4681916 | 800.08118 | 2790.074 | 0.59061432 | -2.8775773 | [10 empty] | 42706
[37 empty] | 01/19/2026 11:51:47.3539 | 3.4681554 | 800.203 | 2790.4739 | 0.59064871 | -2.8775067 | [10 empty] | 42706.5
[37 empty] | 01/19/2026 11:51:47.8539 | 3.4681211 | 799.98975 | 2790.874 | 0.59067833 | -2.8774428 | [10 empty] | 42707
[37 empty] | 01/19/2026 11:51:48.3539 | 3.468152 | 800.15735 | 2791.2739 | 0.59070826 | -2.8774438 | [10 empty] | 42707.5
[37 empty] | 01/19/2026 11:51:48.8539 | 3.4681554 | 800.17255 | 2791.6741 | 0.59073919 | -2.8774161 | [10 empty] | 42708
[37 empty] | 01/19/2026 11:51:49.3539 | 3.4681637 | 800.09644 | 2792.074 | 0.59076184 | -2.8774018 | [10 empty] | 42708.5
[37 empty] | 01/19/2026 11:51:49.8539 | 3.4681561 | 800.08112 | 2792.4741 | 0.59078723 | -2.8773689 | [10 empty] | 42709
[37 empty] | 01/19/2026 11:51:50.3539 | 3.468106 | 800.06592 | 2792.8743 | 0.59080833 | -2.8772976 | [10 empty] | 42709.5
[37 empty] | 01/19/2026 11:51:50.8539 | 3.4680679 | 800.06592 | 2793.2742 | 0.59083629 | -2.8772316 | [10 empty] | 42710
[37 empty] | 01/19/2026 11:51:51.3539 | 3.468039 | 800.21826 | 2793.6743 | 0.59087384 | -2.8771651 | [10 empty] | 42710.5
[37 empty] | 01/19/2026 11:51:51.8539 | 3.4680233 | 800.21826 | 2794.0745 | 0.59090203 | -2.8771212 | [10 empty] | 42711
[37 empty] | 01/19/2026 11:51:52.3539 | 3.4680438 | 800.08112 | 2794.4746 | 0.59092557 | -2.8771181 | [10 empty] | 42711.5
[37 empty] | 01/19/2026 11:51:52.8539 | 3.4680438 | 800.03552 | 2794.8745 | 0.59095615 | -2.8770876 | [10 empty] | 42712
[37 empty] | 01/19/2026 11:51:53.3539 | 3.4680378 | 800.05072 | 2795.2747 | 0.59098548 | -2.8770523 | [10 empty] | 42712.5
[37 empty] | 01/19/2026 11:51:53.8539 | 3.4680552 | 800.2182 | 2795.6748 | 0.59101486 | -2.8770404 | [10 empty] | 42713
[37 empty] | 01/19/2026 11:51:54.3539 | 3.4679966 | 800.06592 | 2796.0747 | 0.59105027 | -2.8769462 | [10 empty] | 42713.5
[37 empty] | 01/19/2026 11:51:54.8539 | 3.4678869 | 799.98975 | 2796.4749 | 0.59108269 | -2.8768041 | [10 empty] | 42714
[37 empty] | 01/19/2026 11:51:55.3539 | 3.4678717 | 799.97455 | 2796.8748 | 0.59110838 | -2.8767633 | [10 empty] | 42714.5
[37 empty] | 01/19/2026 11:51:55.8539 | 3.4679151 | 800.37061 | 2797.2749 | 0.59113735 | -2.8767776 | [10 empty] | 42715
[37 empty] | 01/19/2026 11:51:56.3539 | 3.4679444 | 800.03552 | 2797.675 | 0.5911594 | -2.876785 | [10 empty] | 42715.5
[37 empty] | 01/19/2026 11:51:56.8539 | 3.4678931 | 800.14209 | 2798.075 | 0.59118372 | -2.8767095 | [10 empty] | 42716
[37 empty] | 01/19/2026 11:51:57.3539 | 3.4679234 | 800.05072 | 2798.4751 | 0.5912053 | -2.876718 | [10 empty] | 42716.5
[37 empty] | 01/19/2026 11:51:57.8539 | 3.467968 | 800.06592 | 2798.875 | 0.59123319 | -2.8767347 | [10 empty] | 42717
[37 empty] | 01/19/2026 11:51:58.3539 | 3.4679575 | 800.14203 | 2799.2751 | 0.59126592 | -2.8766916 | [10 empty] | 42717.5
[37 empty] | 01/19/2026 11:51:58.8539 | 3.4679248 | 800.18774 | 2799.6753 | 0.59129494 | -2.8766298 | [10 empty] | 42718
[37 empty] | 01/19/2026 11:51:59.3539 | 3.4678397 | 800.06592 | 2800.0752 | 0.59131974 | -2.8765199 | [10 empty] | 42718.5
[37 empty] | 01/19/2026 11:51:59.8539 | 3.4678016 | 800.12689 | 2800.4753 | 0.59134918 | -2.8764524 | [10 empty] | 42719
[37 empty] | 01/19/2026 11:52:00.3539 | 3.4678159 | 800.30957 | 2800.8755 | 0.59137732 | -2.8764386 | [10 empty] | 42719.5
[37 empty] | 01/19/2026 11:52:00.8539 | 3.4677131 | 800.08118 | 2801.2754 | 0.59141058 | -2.8763025 | [10 empty] | 42720
[37 empty] | 01/19/2026 11:52:01.3539 | 3.4676714 | 800.08112 | 2801.6755 | 0.5914377 | -2.8762336 | [10 empty] | 42720.5
[37 empty] | 01/19/2026 11:52:01.8539 | 3.4676299 | 800.21826 | 2802.0757 | 0.59146488 | -2.8761649 | [10 empty] | 42721
[37 empty] | 01/19/2026 11:52:02.3539 | 3.4677286 | 800.15735 | 2802.4756 | 0.5914889 | -2.8762398 | [10 empty] | 42721.5
[37 empty] | 01/19/2026 11:52:02.8539 | 3.467761 | 800.18774 | 2802.8757 | 0.59151375 | -2.8762474 | [10 empty] | 42722
[37 empty] | 01/19/2026 11:52:03.3539 | 3.467648 | 800.11163 | 2803.2759 | 0.5915395 | -2.8761084 | [10 empty] | 42722.5
[37 empty] | 01/19/2026 11:52:03.8539 | 3.4676125 | 800.005 | 2803.6758 | 0.59156537 | -2.8760471 | [10 empty] | 42723
[37 empty] | 01/19/2026 11:52:04.3539 | 3.4676075 | 800.12683 | 2804.0759 | 0.59158695 | -2.8760207 | [10 empty] | 42723.5
[37 empty] | 01/19/2026 11:52:04.8539 | 3.467591 | 799.98975 | 2804.4761 | 0.59161133 | -2.8759797 | [10 empty] | 42724
[37 empty] | 01/19/2026 11:52:05.3539 | 3.4676604 | 799.89838 | 2804.8762 | 0.59163547 | -2.876025 | [10 empty] | 42724.5
[37 empty] | 01/19/2026 11:52:05.8539 | 3.4675782 | 800.005 | 2805.2761 | 0.59165478 | -2.8759234 | [10 empty] | 42725
[37 empty] | 01/19/2026 11:52:06.3539 | 3.4676554 | 800.05072 | 2805.6763 | 0.591681 | -2.8759744 | [10 empty] | 42725.5
[37 empty] | 01/19/2026 11:52:06.8539 | 3.4677148 | 800.15735 | 2806.0762 | 0.59171033 | -2.8760045 | [10 empty] | 42726
[37 empty] | 01/19/2026 11:52:07.3539 | 3.4677541 | 800.14209 | 2806.4763 | 0.59174538 | -2.8760087 | [10 empty] | 42726.5
[37 empty] | 01/19/2026 11:52:07.8539 | 3.4677896 | 800.23346 | 2806.8765 | 0.59177858 | -2.8760111 | [10 empty] | 42727
[37 empty] | 01/19/2026 11:52:08.3539 | 3.4677725 | 800.17255 | 2807.2766 | 0.59180677 | -2.8759658 | [10 empty] | 42727.5
[37 empty] | 01/19/2026 11:52:08.8539 | 3.4678063 | 800.21826 | 2807.6765 | 0.59183544 | -2.8759708 | [10 empty] | 42728
[37 empty] | 01/19/2026 11:52:09.3539 | 3.4677799 | 799.97455 | 2808.0767 | 0.59186536 | -2.8759146 | [10 empty] | 42728.5
[37 empty] | 01/19/2026 11:52:09.8539 | 3.4677773 | 800.09637 | 2808.4766 | 0.59189427 | -2.8758829 | [10 empty] | 42729
[37 empty] | 01/19/2026 11:52:10.3539 | 3.4677825 | 800.17261 | 2808.8767 | 0.5919196 | -2.8758628 | [10 empty] | 42729.5
[37 empty] | 01/19/2026 11:52:10.8539 | 3.4677711 | 800.17255 | 2809.2769 | 0.59194756 | -2.8758235 | [10 empty] | 42730
[37 empty] | 01/19/2026 11:52:11.3539 | 3.4678087 | 800.03552 | 2809.6768 | 0.5919767 | -2.8758321 | [10 empty] | 42730.5
[37 empty] | 01/19/2026 11:52:11.8539 | 3.467814 | 800.17255 | 2810.0769 | 0.59200794 | -2.8758061 | [10 empty] | 42731
[37 empty] | 01/19/2026 11:52:12.3539 | 3.4677806 | 800.005 | 2810.4771 | 0.59203607 | -2.8757446 | [10 empty] | 42731.5
[37 empty] | 01/19/2026 11:52:12.8539 | 3.4678202 | 800.0202 | 2810.877 | 0.59206545 | -2.8757548 | [10 empty] | 42732
[37 empty] | 01/19/2026 11:52:13.3539 | 3.4678774 | 800.0202 | 2811.2771 | 0.59209955 | -2.875778 | [10 empty] | 42732.5
[37 empty] | 01/19/2026 11:52:13.8539 | 3.4679132 | 800.06592 | 2811.677 | 0.59212202 | -2.8757911 | [10 empty] | 42733
[37 empty] | 01/19/2026 11:52:14.3539 | 3.4679408 | 800.09644 | 2812.0771 | 0.59214377 | -2.875797 | [10 empty] | 42733.5
[37 empty] | 01/19/2026 11:52:14.8539 | 3.4679093 | 800.24872 | 2812.4773 | 0.59216464 | -2.8757446 | [10 empty] | 42734
[37 empty] | 01/19/2026 11:52:15.3539 | 3.4678729 | 800.11157 | 2812.8772 | 0.59218717 | -2.8756857 | [10 empty] | 42734.5
[37 empty] | 01/19/2026 11:52:15.8539 | 3.4678569 | 800.18774 | 2813.2773 | 0.59221023 | -2.8756466 | [10 empty] | 42735
[37 empty] | 01/19/2026 11:52:16.3539 | 3.4678311 | 799.97449 | 2813.6772 | 0.59223938 | -2.8755918 | [10 empty] | 42735.5
[37 empty] | 01/19/2026 11:52:16.8539 | 3.4678197 | 800.0202 | 2814.0774 | 0.59226221 | -2.8755574 | [10 empty] | 42736
[37 empty] | 01/19/2026 11:52:17.3539 | 3.4678178 | 800.02026 | 2814.4775 | 0.59228814 | -2.8755295 | [10 empty] | 42736.5
[37 empty] | 01/19/2026 11:52:17.8539 | 3.4678349 | 800.12683 | 2814.8774 | 0.59231877 | -2.8755162 | [10 empty] | 42737
[37 empty] | 01/19/2026 11:52:18.3539 | 3.467865 | 800.08118 | 2815.2776 | 0.59234631 | -2.8755188 | [10 empty] | 42737.5
[37 empty] | 01/19/2026 11:52:18.8539 | 3.4678323 | 800.06592 | 2815.6777 | 0.59236401 | -2.8754683 | [10 empty] | 42738
[37 empty] | 01/19/2026 11:52:19.3539 | 3.4678402 | 800.24872 | 2816.0776 | 0.59239119 | -2.8754489 | [10 empty] | 42738.5
[37 empty] | 01/19/2026 11:52:19.8539 | 3.4678977 | 800.08118 | 2816.4778 | 0.59241778 | -2.8754799 | [10 empty] | 42739
[37 empty] | 01/19/2026 11:52:20.3539 | 3.4678781 | 800.03552 | 2816.8779 | 0.59243923 | -2.8754389 | [10 empty] | 42739.5
[37 empty] | 01/19/2026 11:52:20.8539 | 3.467926 | 800.12683 | 2817.2778 | 0.59246838 | -2.8754575 | [10 empty] | 42740
[37 empty] | 01/19/2026 11:52:21.3539 | 3.4679198 | 799.94403 | 2817.678 | 0.59250271 | -2.8754172 | [10 empty] | 42740.5
[37 empty] | 01/19/2026 11:52:21.8539 | 3.467931 | 800.05066 | 2818.0781 | 0.59253263 | -2.8753984 | [10 empty] | 42741
[37 empty] | 01/19/2026 11:52:22.3539 | 3.4679163 | 800.21826 | 2818.478 | 0.59256077 | -2.8753555 | [10 empty] | 42741.5
[37 empty] | 01/19/2026 11:52:22.8539 | 3.4677649 | 800.08118 | 2818.8782 | 0.59258807 | -2.8751769 | [10 empty] | 42742
[37 empty] | 01/19/2026 11:52:23.3539 | 3.4676204 | 800.21826 | 2819.2781 | 0.59261066 | -2.8750098 | [10 empty] | 42742.5
[37 empty] | 01/19/2026 11:52:23.8539 | 3.4674845 | 800.11157 | 2819.6782 | 0.59263229 | -2.8748522 | [10 empty] | 42743
[37 empty] | 01/19/2026 11:52:24.3539 | 3.4673893 | 800.12683 | 2820.0784 | 0.59265691 | -2.8747325 | [10 empty] | 42743.5
[37 empty] | 01/19/2026 11:52:24.8539 | 3.4674928 | 799.97449 | 2820.4783 | 0.59267944 | -2.8748133 | [10 empty] | 42744
[37 empty] | 01/19/2026 11:52:25.3539 | 3.4675517 | 799.97455 | 2820.8784 | 0.59270084 | -2.8748507 | [10 empty] | 42744.5
[37 empty] | 01/19/2026 11:52:25.8539 | 3.4675412 | 800.08118 | 2821.2783 | 0.5927242 | -2.8748169 | [10 empty] | 42745
[37 empty] | 01/19/2026 11:52:26.3539 | 3.467479 | 800.05072 | 2821.6785 | 0.59274632 | -2.8747327 | [10 empty] | 42745.5
[37 empty] | 01/19/2026 11:52:26.8539 | 3.4674079 | 799.97455 | 2822.0786 | 0.59276766 | -2.8746402 | [10 empty] | 42746
[37 empty] | 01/19/2026 11:52:27.3539 | 3.4674253 | 800.203 | 2822.4785 | 0.59279478 | -2.8746305 | [10 empty] | 42746.5
[37 empty] | 01/19/2026 11:52:27.8539 | 3.4674184 | 800.26392 | 2822.8787 | 0.59282249 | -2.8745959 | [10 empty] | 42747
[37 empty] | 01/19/2026 11:52:28.3539 | 3.467411 | 800.23346 | 2823.2788 | 0.59285009 | -2.8745611 | [10 empty] | 42747.5
[37 empty] | 01/19/2026 11:52:28.8539 | 3.4673095 | 800.06592 | 2823.6787 | 0.59286904 | -2.8744404 | [10 empty] | 42748
[37 empty] | 01/19/2026 11:52:29.3539 | 3.4673371 | 800.03546 | 2824.0789 | 0.59289539 | -2.8744416 | [10 empty] | 42748.5
[37 empty] | 01/19/2026 11:52:29.8539 | 3.4673538 | 800.05066 | 2824.4788 | 0.59292144 | -2.8744323 | [10 empty] | 42749
[37 empty] | 01/19/2026 11:52:30.3539 | 3.4672732 | 800.09637 | 2824.8789 | 0.59294808 | -2.8743253 | [10 empty] | 42749.5
[37 empty] | 01/19/2026 11:52:30.8539 | 3.4672921 | 800.11157 | 2825.2791 | 0.5929718 | -2.8743203 | [10 empty] | 42750
[37 empty] | 01/19/2026 11:52:31.3539 | 3.4673874 | 800.11157 | 2825.679 | 0.5929963 | -2.8743911 | [10 empty] | 42750.5
[37 empty] | 01/19/2026 11:52:31.8539 | 3.4674153 | 800.005 | 2826.0791 | 0.59302497 | -2.8743904 | [10 empty] | 42751
[37 empty] | 01/19/2026 11:52:32.3539 | 3.4675419 | 800.005 | 2826.4792 | 0.59305263 | -2.8744893 | [10 empty] | 42751.5
[37 empty] | 01/19/2026 11:52:32.8539 | 3.4675317 | 799.97449 | 2826.8792 | 0.59308016 | -2.8744514 | [10 empty] | 42752
[37 empty] | 01/19/2026 11:52:33.3539 | 3.4675136 | 800.15735 | 2827.2793 | 0.59310472 | -2.8744087 | [10 empty] | 42752.5
[37 empty] | 01/19/2026 11:52:33.8539 | 3.4675293 | 800.05072 | 2827.6794 | 0.59312814 | -2.8744011 | [10 empty] | 42753
[37 empty] | 01/19/2026 11:52:34.3539 | 3.4675372 | 800.26392 | 2828.0793 | 0.59315658 | -2.8743806 | [10 empty] | 42753.5
[37 empty] | 01/19/2026 11:52:34.8539 | 3.4678378 | 800.21826 | 2828.4795 | 0.59352791 | -2.8743098 | [10 empty] | 42754
[37 empty] | 01/19/2026 11:52:35.3539 | 3.467947 | 800.06592 | 2828.8796 | 0.59362018 | -2.8743267 | [10 empty] | 42754.5
[37 empty] | 01/19/2026 11:52:35.8539 | 3.4678655 | 800.26392 | 2829.2795 | 0.59356815 | -2.8742974 | [10 empty] | 42755
[37 empty] | 01/19/2026 11:52:36.3539 | 3.4679294 | 800.29443 | 2829.6797 | 0.59359187 | -2.8743374 | [10 empty] | 42755.5
[37 empty] | 01/19/2026 11:52:36.8539 | 3.4679382 | 800.06592 | 2830.0798 | 0.59361702 | -2.8743212 | [10 empty] | 42756
[37 empty] | 01/19/2026 11:52:37.3539 | 3.4678979 | 800.03546 | 2830.4797 | 0.59364355 | -2.8742542 | [10 empty] | 42756.5
[37 empty] | 01/19/2026 11:52:37.8539 | 3.4678702 | 799.91364 | 2830.8799 | 0.59367049 | -2.8741999 | [10 empty] | 42757
[37 empty] | 01/19/2026 11:52:38.3539 | 3.4678555 | 800.20306 | 2831.28 | 0.59369802 | -2.8741574 | [10 empty] | 42757.5
[37 empty] | 01/19/2026 11:52:38.8539 | 3.4678402 | 800.09637 | 2831.6799 | 0.59372568 | -2.8741145 | [10 empty] | 42758
[37 empty] | 01/19/2026 11:52:39.3539 | 3.4677882 | 800.29443 | 2832.0801 | 0.59375417 | -2.8740342 | [10 empty] | 42758.5
[37 empty] | 01/19/2026 11:52:39.8539 | 3.4678631 | 800.08118 | 2832.4802 | 0.5937804 | -2.8740826 | [10 empty] | 42759
[37 empty] | 01/19/2026 11:52:40.3539 | 3.4678695 | 800.20306 | 2832.8801 | 0.59380931 | -2.8740602 | [10 empty] | 42759.5
[37 empty] | 01/19/2026 11:52:40.8539 | 3.4678137 | 800.2182 | 2833.2803 | 0.59383923 | -2.8739746 | [10 empty] | 42760
[37 empty] | 01/19/2026 11:52:41.3539 | 3.467854 | 800.18774 | 2833.6802 | 0.59386599 | -2.8739879 | [10 empty] | 42760.5
[37 empty] | 01/19/2026 11:52:41.8539 | 3.4678679 | 800.12683 | 2834.0803 | 0.59389496 | -2.8739729 | [10 empty] | 42761
[37 empty] | 01/19/2026 11:52:42.3539 | 3.4679089 | 800.14209 | 2834.4805 | 0.59392583 | -2.8739831 | [10 empty] | 42761.5
[37 empty] | 01/19/2026 11:52:42.8539 | 3.4679551 | 800.17255 | 2834.8804 | 0.59395421 | -2.874001 | [10 empty] | 42762
[37 empty] | 01/19/2026 11:52:43.3539 | 3.4678707 | 800.2334 | 2835.2805 | 0.59398121 | -2.8738894 | [10 empty] | 42762.5
[37 empty] | 01/19/2026 11:52:43.8539 | 3.4678922 | 799.98975 | 2835.6804 | 0.59400803 | -2.8738842 | [10 empty] | 42763
[37 empty] | 01/19/2026 11:52:44.3539 | 3.4678957 | 800.06592 | 2836.0806 | 0.59403747 | -2.8738582 | [10 empty] | 42763.5
[37 empty] | 01/19/2026 11:52:44.8539 | 3.467886 | 800.17255 | 2836.4807 | 0.59406251 | -2.8738234 | [10 empty] | 42764
[37 empty] | 01/19/2026 11:52:45.3539 | 3.4678934 | 800.09637 | 2836.8806 | 0.59409189 | -2.8738015 | [10 empty] | 42764.5
[37 empty] | 01/19/2026 11:52:45.8539 | 3.4679308 | 800.24872 | 2837.2808 | 0.59411848 | -2.8738122 | [10 empty] | 42765
[37 empty] | 01/19/2026 11:52:46.3539 | 3.4678578 | 800.06592 | 2837.6809 | 0.5941422 | -2.8737156 | [10 empty] | 42765.5
[37 empty] | 01/19/2026 11:52:46.8539 | 3.4678509 | 799.91364 | 2838.0808 | 0.59416765 | -2.8736832 | [10 empty] | 42766
[37 empty] | 01/19/2026 11:52:47.3539 | 3.4678311 | 800.06592 | 2838.481 | 0.59419018 | -2.873641 | [10 empty] | 42766.5
[37 empty] | 01/19/2026 11:52:47.8539 | 3.4678512 | 800.09637 | 2838.8809 | 0.59420979 | -2.8736415 | [10 empty] | 42767
[37 empty] | 01/19/2026 11:52:48.3539 | 3.4678574 | 800.14209 | 2839.281 | 0.59423548 | -2.8736219 | [10 empty] | 42767.5
[37 empty] | 01/19/2026 11:52:48.8539 | 3.4678898 | 800.09637 | 2839.6812 | 0.59426129 | -2.8736284 | [10 empty] | 42768
[37 empty] | 01/19/2026 11:52:49.3539 | 3.4678123 | 800.11157 | 2840.0811 | 0.59428328 | -2.873529 | [10 empty] | 42768.5
[37 empty] | 01/19/2026 11:52:49.8539 | 3.4677725 | 800.14209 | 2840.4812 | 0.59430993 | -2.8734624 | [10 empty] | 42769
[37 empty] | 01/19/2026 11:52:50.3539 | 3.4677105 | 800.06592 | 2840.8813 | 0.59433222 | -2.8733783 | [10 empty] | 42769.5
[37 empty] | 01/19/2026 11:52:50.8539 | 3.4676323 | 800.2182 | 2841.2813 | 0.59435302 | -2.8732793 | [10 empty] | 42770
[37 empty] | 01/19/2026 11:52:51.3539 | 3.4675756 | 800.06592 | 2841.6814 | 0.59437996 | -2.8731956 | [10 empty] | 42770.5
[37 empty] | 01/19/2026 11:52:51.8539 | 3.4675431 | 799.89832 | 2842.0813 | 0.59440476 | -2.8731384 | [10 empty] | 42771
[37 empty] | 01/19/2026 11:52:52.3539 | 3.4674308 | 800.11157 | 2842.4814 | 0.59442288 | -2.873008 | [10 empty] | 42771.5
[37 empty] | 01/19/2026 11:52:52.8539 | 3.4674459 | 800.09637 | 2842.8816 | 0.59444702 | -2.8729987 | [10 empty] | 42772
[37 empty] | 01/19/2026 11:52:53.3539 | 3.4675188 | 800.12683 | 2843.2815 | 0.59447229 | -2.8730466 | [10 empty] | 42772.5
[37 empty] | 01/19/2026 11:52:53.8539 | 3.4675264 | 800.24872 | 2843.6816 | 0.59449279 | -2.8730335 | [10 empty] | 42773
[37 empty] | 01/19/2026 11:52:54.3539 | 3.4675157 | 800.12683 | 2844.0815 | 0.59451795 | -2.8729978 | [10 empty] | 42773.5
[37 empty] | 01/19/2026 11:52:54.8539 | 3.4675267 | 800.05072 | 2844.4817 | 0.59454578 | -2.8729808 | [10 empty] | 42774
[37 empty] | 01/19/2026 11:52:55.3539 | 3.4675145 | 800.0202 | 2844.8818 | 0.59457052 | -2.8729439 | [10 empty] | 42774.5
[37 empty] | 01/19/2026 11:52:55.8539 | 3.4674053 | 800.18774 | 2845.2817 | 0.59459585 | -2.8728094 | [10 empty] | 42775
[37 empty] | 01/19/2026 11:52:56.3539 | 3.4674063 | 799.97455 | 2845.6819 | 0.59462065 | -2.8727856 | [10 empty] | 42775.5
[37 empty] | 01/19/2026 11:52:56.8539 | 3.4673276 | 800.11157 | 2846.0818 | 0.59464723 | -2.8726804 | [10 empty] | 42776
[37 empty] | 01/19/2026 11:52:57.3539 | 3.4672699 | 800.06592 | 2846.4819 | 0.59466708 | -2.8726027 | [10 empty] | 42776.5
[37 empty] | 01/19/2026 11:52:57.8539 | 3.467195 | 800.14209 | 2846.8818 | 0.59468699 | -2.872508 | [10 empty] | 42777
[37 empty] | 01/19/2026 11:52:58.3539 | 3.4671941 | 800.06592 | 2847.282 | 0.59470856 | -2.8724854 | [10 empty] | 42777.5
[37 empty] | 01/19/2026 11:52:58.8539 | 3.4671798 | 800.12689 | 2847.6819 | 0.5947243 | -2.8724556 | [10 empty] | 42778
[37 empty] | 01/19/2026 11:52:59.3539 | 3.467205 | 800.05066 | 2848.082 | 0.59474552 | -2.8724594 | [10 empty] | 42778.5
[37 empty] | 01/19/2026 11:52:59.8539 | 3.4672143 | 800.08118 | 2848.4819 | 0.59476262 | -2.8724518 | [10 empty] | 42779
[37 empty] | 01/19/2026 11:53:00.3539 | 3.4671383 | 800.03552 | 2848.8821 | 0.59478343 | -2.872355 | [10 empty] | 42779.5
[37 empty] | 01/19/2026 11:53:00.8539 | 3.4671526 | 800.09637 | 2849.282 | 0.59480232 | -2.8723502 | [10 empty] | 42780
[37 empty] | 01/19/2026 11:53:01.3539 | 3.4670439 | 799.98975 | 2849.6821 | 0.59481853 | -2.8722253 | [10 empty] | 42780.5
[37 empty] | 01/19/2026 11:53:01.8539 | 3.4670601 | 799.95929 | 2850.082 | 0.59483469 | -2.8722255 | [10 empty] | 42781
[37 empty] | 01/19/2026 11:53:02.3539 | 3.4670691 | 800.11157 | 2850.4822 | 0.594845 | -2.8722241 | [10 empty] | 42781.5
[37 empty] | 01/19/2026 11:53:02.8539 | 3.4670665 | 800.08112 | 2850.8821 | 0.59486455 | -2.8722019 | [10 empty] | 42782
[37 empty] | 01/19/2026 11:53:03.3539 | 3.4671025 | 799.94403 | 2851.2822 | 0.59488469 | -2.8722179 | [10 empty] | 42782.5
[37 empty] | 01/19/2026 11:53:03.8539 | 3.4669187 | 800.08118 | 2851.6821 | 0.59489995 | -2.8720188 | [10 empty] | 42783
[37 empty] | 01/19/2026 11:53:04.3539 | 3.4667513 | 799.94403 | 2852.0823 | 0.59491944 | -2.8718319 | [10 empty] | 42783.5
[37 empty] | 01/19/2026 11:53:04.8539 | 3.466681 | 799.94403 | 2852.4822 | 0.59493494 | -2.8717461 | [10 empty] | 42784
[37 empty] | 01/19/2026 11:53:05.3539 | 3.4666967 | 799.89832 | 2852.8823 | 0.59495908 | -2.8717377 | [10 empty] | 42784.5
[37 empty] | 01/19/2026 11:53:05.8539 | 3.4666915 | 800.14209 | 2853.2822 | 0.59497863 | -2.8717129 | [10 empty] | 42785
[37 empty] | 01/19/2026 11:53:06.3539 | 3.466743 | 800.11163 | 2853.6821 | 0.59499317 | -2.8717499 | [10 empty] | 42785.5
[37 empty] | 01/19/2026 11:53:06.8539 | 3.4668047 | 799.82214 | 2854.0823 | 0.59501833 | -2.8717864 | [10 empty] | 42786
[37 empty] | 01/19/2026 11:53:07.3539 | 3.4668565 | 799.85266 | 2854.4822 | 0.59503686 | -2.8718195 | [10 empty] | 42786.5
[37 empty] | 01/19/2026 11:53:07.8539 | 3.4669335 | 799.98975 | 2854.8821 | 0.5950532 | -2.8718803 | [10 empty] | 42787
[37 empty] | 01/19/2026 11:53:08.3539 | 3.4669106 | 799.97455 | 2855.2822 | 0.59507912 | -2.8718314 | [10 empty] | 42787.5
[37 empty] | 01/19/2026 11:53:08.8539 | 3.4668598 | 799.94403 | 2855.6821 | 0.59509921 | -2.8717606 | [10 empty] | 42788
[37 empty] | 01/19/2026 11:53:09.3539 | 3.4667578 | 799.98975 | 2856.0823 | 0.59512448 | -2.8716333 | [10 empty] | 42788.5
[37 empty] | 01/19/2026 11:53:09.8539 | 3.4668288 | 800.09637 | 2856.4822 | 0.5951457 | -2.8716831 | [10 empty] | 42789
[37 empty] | 01/19/2026 11:53:10.3539 | 3.4668589 | 800.08118 | 2856.8823 | 0.59517241 | -2.8716865 | [10 empty] | 42789.5
[37 empty] | 01/19/2026 11:53:10.8539 | 3.4669025 | 799.97455 | 2857.2822 | 0.59519625 | -2.8717062 | [10 empty] | 42790
[37 empty] | 01/19/2026 11:53:11.3539 | 3.4669819 | 800.02026 | 2857.6824 | 0.59521908 | -2.8717628 | [10 empty] | 42790.5
[37 empty] | 01/19/2026 11:53:11.8539 | 3.4668679 | 800.11157 | 2858.0823 | 0.59524846 | -2.8716195 | [10 empty] | 42791
[37 empty] | 01/19/2026 11:53:12.3539 | 3.4668403 | 800.0202 | 2858.4824 | 0.59527445 | -2.8715658 | [10 empty] | 42791.5
[37 empty] | 01/19/2026 11:53:12.8539 | 3.4668665 | 800.17261 | 2858.8823 | 0.59529877 | -2.8715677 | [10 empty] | 42792
[37 empty] | 01/19/2026 11:53:13.3539 | 3.4668918 | 800.14209 | 2859.2825 | 0.59531778 | -2.8715739 | [10 empty] | 42792.5
[37 empty] | 01/19/2026 11:53:13.8539 | 3.4668484 | 800.2182 | 2859.6824 | 0.59534562 | -2.8715029 | [10 empty] | 42793
[37 empty] | 01/19/2026 11:53:14.3539 | 3.4668477 | 800.06592 | 2860.0825 | 0.59536815 | -2.8714795 | [10 empty] | 42793.5
[37 empty] | 01/19/2026 11:53:14.8539 | 3.4668031 | 800.06592 | 2860.4824 | 0.59538966 | -2.8714135 | [10 empty] | 42794
[37 empty] | 01/19/2026 11:53:15.3539 | 3.4668434 | 800.17255 | 2860.8826 | 0.59541577 | -2.8714275 | [10 empty] | 42794.5
[37 empty] | 01/19/2026 11:53:15.8539 | 3.4668915 | 800.24872 | 2861.2825 | 0.59544188 | -2.8714497 | [10 empty] | 42795
[37 empty] | 01/19/2026 11:53:16.3539 | 3.4669397 | 799.88318 | 2861.6824 | 0.59546542 | -2.8714743 | [10 empty] | 42795.5
[37 empty] | 01/19/2026 11:53:16.8539 | 3.4669945 | 800.11157 | 2862.0825 | 0.59549493 | -2.8714995 | [10 empty] | 42796
[37 empty] | 01/19/2026 11:53:17.3539 | 3.4671061 | 799.92883 | 2862.4824 | 0.59552556 | -2.8715806 | [10 empty] | 42796.5
[37 empty] | 01/19/2026 11:53:17.8539 | 3.4670732 | 799.91364 | 2862.8826 | 0.59555292 | -2.8715203 | [10 empty] | 42797
[37 empty] | 01/19/2026 11:53:18.3539 | 3.4669976 | 800.0202 | 2863.2825 | 0.59558094 | -2.8714168 | [10 empty] | 42797.5
[37 empty] | 01/19/2026 11:53:18.8539 | 3.4671075 | 800.05072 | 2863.6826 | 0.59561396 | -2.8714936 | [10 empty] | 42798
[37 empty] | 01/19/2026 11:53:19.3539 | 3.4670904 | 800.05066 | 2864.0825 | 0.59563494 | -2.8714554 | [10 empty] | 42798.5
[37 empty] | 01/19/2026 11:53:19.8539 | 3.4671171 | 800.005 | 2864.4827 | 0.5956586 | -2.8714585 | [10 empty] | 42799
[37 empty] | 01/19/2026 11:53:20.3539 | 3.4670959 | 799.92889 | 2864.8826 | 0.59568059 | -2.8714154 | [10 empty] | 42799.5
[37 empty] | 01/19/2026 11:53:20.8539 | 3.4671388 | 800.05066 | 2865.2827 | 0.59570462 | -2.8714342 | [10 empty] | 42800
[37 empty] | 01/19/2026 11:53:21.3539 | 3.4671946 | 799.97455 | 2865.6826 | 0.59572947 | -2.871465 | [10 empty] | 42800.5
[37 empty] | 01/19/2026 11:53:21.8539 | 3.4671664 | 800.05072 | 2866.0828 | 0.59575349 | -2.871413 | [10 empty] | 42801
[37 empty] | 01/19/2026 11:53:22.3539 | 3.4671121 | 800.12689 | 2866.4827 | 0.59577852 | -2.8713336 | [10 empty] | 42801.5
[37 empty] | 01/19/2026 11:53:22.8539 | 3.4671793 | 800.05072 | 2866.8828 | 0.59580052 | -2.8713787 | [10 empty] | 42802
[37 empty] | 01/19/2026 11:53:23.3539 | 3.4671683 | 800.06592 | 2867.2827 | 0.5958277 | -2.8713408 | [10 empty] | 42802.5
[37 empty] | 01/19/2026 11:53:23.8539 | 3.4671383 | 799.98975 | 2867.6826 | 0.59584439 | -2.8712938 | [10 empty] | 42803
[37 empty] | 01/19/2026 11:53:24.3539 | 3.4671643 | 800.05072 | 2868.0828 | 0.59586602 | -2.8712983 | [10 empty] | 42803.5
[37 empty] | 01/19/2026 11:53:24.8539 | 3.4671364 | 800.05066 | 2868.4827 | 0.59588468 | -2.8712516 | [10 empty] | 42804
[37 empty] | 01/19/2026 11:53:25.3539 | 3.4672184 | 800.12683 | 2868.8828 | 0.59590453 | -2.8713138 | [10 empty] | 42804.5
[37 empty] | 01/19/2026 11:53:25.8539 | 3.4672658 | 799.97455 | 2869.2827 | 0.59595019 | -2.8713157 | [10 empty] | 42805
[37 empty] | 01/19/2026 11:53:26.3539 | 3.4672277 | 799.98975 | 2869.6829 | 0.59589559 | -2.8713322 | [10 empty] | 42805.5
[37 empty] | 01/19/2026 11:53:26.8539 | 3.4671452 | 800.08118 | 2870.0828 | 0.59590381 | -2.8712413 | [10 empty] | 42806
[37 empty] | 01/19/2026 11:53:27.3539 | 3.4670262 | 799.89838 | 2870.4829 | 0.59591901 | -2.8711073 | [10 empty] | 42806.5
[37 empty] | 01/19/2026 11:53:27.8539 | 3.4670491 | 800.02026 | 2870.8828 | 0.59593689 | -2.8711121 | [10 empty] | 42807
[37 empty] | 01/19/2026 11:53:28.3539 | 3.4669859 | 799.97449 | 2871.2827 | 0.59596729 | -2.8710186 | [10 empty] | 42807.5
[37 empty] | 01/19/2026 11:53:28.8539 | 3.4669466 | 800.12683 | 2871.6829 | 0.59599996 | -2.8709466 | [10 empty] | 42808
[37 empty] | 01/19/2026 11:53:29.3539 | 3.4669502 | 800.05072 | 2872.0828 | 0.59603047 | -2.8709197 | [10 empty] | 42808.5
[37 empty] | 01/19/2026 11:53:29.8539 | 3.4668992 | 799.91364 | 2872.4829 | 0.59605831 | -2.8708408 | [10 empty] | 42809
[37 empty] | 01/19/2026 11:53:30.3539 | 3.4669309 | 799.79175 | 2872.8828 | 0.5960865 | -2.8708444 | [10 empty] | 42809.5
[37 empty] | 01/19/2026 11:53:30.8539 | 3.4668489 | 800.17261 | 2873.2827 | 0.59610868 | -2.8707402 | [10 empty] | 42810
[37 empty] | 01/19/2026 11:53:31.3539 | 3.4667115 | 799.94403 | 2873.6829 | 0.596129 | -2.8705826 | [10 empty] | 42810.5
[37 empty] | 01/19/2026 11:53:31.8539 | 3.4666162 | 800.00494 | 2874.0828 | 0.59615195 | -2.8704643 | [10 empty] | 42811
[37 empty] | 01/19/2026 11:53:32.3539 | 3.466598 | 799.91364 | 2874.4829 | 0.59617245 | -2.8704257 | [10 empty] | 42811.5
[37 empty] | 01/19/2026 11:53:32.8539 | 3.4666252 | 800.20306 | 2874.8828 | 0.59620178 | -2.8704233 | [10 empty] | 42812
[37 empty] | 01/19/2026 11:53:33.3539 | 3.4666243 | 800.09644 | 2875.283 | 0.59622711 | -2.8703971 | [10 empty] | 42812.5
[37 empty] | 01/19/2026 11:53:33.8539 | 3.4666331 | 800.11157 | 2875.6829 | 0.59625012 | -2.870383 | [10 empty] | 42813
[37 empty] | 01/19/2026 11:53:34.3539 | 3.4666145 | 799.97449 | 2876.083 | 0.59627873 | -2.8703358 | [10 empty] | 42813.5
[37 empty] | 01/19/2026 11:53:34.8539 | 3.4665554 | 800.08112 | 2876.4829 | 0.59630227 | -2.8702531 | [10 empty] | 42814
[37 empty] | 01/19/2026 11:53:35.3539 | 3.4664662 | 800.08118 | 2876.8828 | 0.59632874 | -2.8701375 | [10 empty] | 42814.5
[37 empty] | 01/19/2026 11:53:35.8539 | 3.4663937 | 800.005 | 2877.283 | 0.59635574 | -2.870038 | [10 empty] | 42815
[37 empty] | 01/19/2026 11:53:36.3539 | 3.4663582 | 800.09637 | 2877.6829 | 0.59638149 | -2.8699768 | [10 empty] | 42815.5
[37 empty] | 01/19/2026 11:53:36.8539 | 3.4663017 | 800.09637 | 2878.083 | 0.59641224 | -2.8698895 | [10 empty] | 42816
[37 empty] | 01/19/2026 11:53:37.3539 | 3.466258 | 799.92883 | 2878.4829 | 0.59644353 | -2.8698144 | [10 empty] | 42816.5
[37 empty] | 01/19/2026 11:53:37.8539 | 3.4663014 | 800.17255 | 2878.8831 | 0.59647214 | -2.8698294 | [10 empty] | 42817
[37 empty] | 01/19/2026 11:53:38.3539 | 3.4662604 | 800.12683 | 2879.283 | 0.59649861 | -2.8697619 | [10 empty] | 42817.5
[37 empty] | 01/19/2026 11:53:38.8539 | 3.466181 | 800.0202 | 2879.6831 | 0.59652758 | -2.8696535 | [10 empty] | 42818
[37 empty] | 01/19/2026 11:53:39.3539 | 3.466177 | 800.2334 | 2880.083 | 0.59655589 | -2.869621 | [10 empty] | 42818.5
[37 empty] | 01/19/2026 11:53:39.8539 | 3.4662948 | 800.03546 | 2880.4829 | 0.59658509 | -2.8697097 | [10 empty] | 42819
[37 empty] | 01/19/2026 11:53:40.3539 | 3.4663227 | 799.98975 | 2880.8831 | 0.59661299 | -2.8697097 | [10 empty] | 42819.5
[37 empty] | 01/19/2026 11:53:40.8539 | 3.4664335 | 799.89838 | 2881.283 | 0.596645 | -2.8697884 | [10 empty] | 42820
[37 empty] | 01/19/2026 11:53:41.3539 | 3.4664464 | 800.203 | 2881.6831 | 0.5966683 | -2.8697782 | [10 empty] | 42820.5
[37 empty] | 01/19/2026 11:53:41.8539 | 3.4664409 | 800.06592 | 2882.083 | 0.59670019 | -2.8697407 | [10 empty] | 42821
[37 empty] | 01/19/2026 11:53:42.3539 | 3.466543 | 800.02026 | 2882.4832 | 0.59673375 | -2.8698092 | [10 empty] | 42821.5
[37 empty] | 01/19/2026 11:53:42.8539 | 3.4666357 | 800.18774 | 2882.8831 | 0.59676737 | -2.8698683 | [10 empty] | 42822
[37 empty] | 01/19/2026 11:53:43.3539 | 3.4666152 | 800.05072 | 2883.283 | 0.59679949 | -2.8698156 | [10 empty] | 42822.5
[37 empty] | 01/19/2026 11:53:43.8539 | 3.4665987 | 799.91364 | 2883.6831 | 0.5968315 | -2.8697672 | [10 empty] | 42823
[37 empty] | 01/19/2026 11:53:44.3539 | 3.4666076 | 800.0202 | 2884.083 | 0.59685659 | -2.869751 | [10 empty] | 42823.5
[37 empty] | 01/19/2026 11:53:44.8539 | 3.4666102 | 800.005 | 2884.4832 | 0.59688497 | -2.8697252 | [10 empty] | 42824
[37 empty] | 01/19/2026 11:53:45.3539 | 3.4666409 | 800.12683 | 2884.8831 | 0.59690487 | -2.869736 | [10 empty] | 42824.5
[37 empty] | 01/19/2026 11:53:45.8539 | 3.4667158 | 800.0202 | 2885.2832 | 0.59693462 | -2.8697813 | [10 empty] | 42825
[37 empty] | 01/19/2026 11:53:46.3539 | 3.4666712 | 800.03546 | 2885.6831 | 0.59696341 | -2.8697078 | [10 empty] | 42825.5
[37 empty] | 01/19/2026 11:53:46.8539 | 3.4666145 | 800.03552 | 2886.083 | 0.59698826 | -2.8696263 | [10 empty] | 42826
[37 empty] | 01/19/2026 11:53:47.3539 | 3.4666219 | 800.03552 | 2886.4832 | 0.59701353 | -2.8696084 | [10 empty] | 42826.5
[37 empty] | 01/19/2026 11:53:47.8539 | 3.466625 | 799.98975 | 2886.8831 | 0.5970332 | -2.8695917 | [10 empty] | 42827
[37 empty] | 01/19/2026 11:53:48.3539 | 3.4665465 | 800.11163 | 2887.2832 | 0.5970574 | -2.8694892 | [10 empty] | 42827.5
[37 empty] | 01/19/2026 11:53:48.8539 | 3.4666831 | 800.06592 | 2887.6831 | 0.59708685 | -2.8695962 | [10 empty] | 42828
[37 empty] | 01/19/2026 11:53:49.3539 | 3.4667618 | 800.005 | 2888.0833 | 0.59711224 | -2.8696496 | [10 empty] | 42828.5
[37 empty] | 01/19/2026 11:53:49.8539 | 3.466774 | 800.18774 | 2888.4832 | 0.59713358 | -2.8696404 | [10 empty] | 42829
[37 empty] | 01/19/2026 11:53:50.3539 | 3.4667091 | 800.11163 | 2888.8833 | 0.59715307 | -2.8695562 | [10 empty] | 42829.5
[37 empty] | 01/19/2026 11:53:50.8539 | 3.4667068 | 800.14209 | 2889.2832 | 0.59716946 | -2.8695374 | [10 empty] | 42830
[37 empty] | 01/19/2026 11:53:51.3539 | 3.4665771 | 800.11157 | 2889.6833 | 0.59718597 | -2.8693912 | [10 empty] | 42830.5
[37 empty] | 01/19/2026 11:53:51.8539 | 3.4666123 | 800.03546 | 2890.0833 | 0.5972057 | -2.8694067 | [10 empty] | 42831
[37 empty] | 01/19/2026 11:53:52.3539 | 3.4666123 | 800.203 | 2890.4834 | 0.59721935 | -2.8693931 | [10 empty] | 42831.5
[37 empty] | 01/19/2026 11:53:52.8539 | 3.4665892 | 799.92883 | 2890.8833 | 0.5972321 | -2.8693571 | [10 empty] | 42832
[37 empty] | 01/19/2026 11:53:53.3539 | 3.4665589 | 800.05066 | 2891.2834 | 0.59723508 | -2.869324 | [10 empty] | 42832.5
[37 empty] | 01/19/2026 11:53:53.8539 | 3.4665174 | 800.08118 | 2891.6833 | 0.59723079 | -2.8692865 | [10 empty] | 42833
[37 empty] | 01/19/2026 11:53:54.3539 | 3.4664791 | 800.0202 | 2892.0835 | 0.59721512 | -2.8692639 | [10 empty] | 42833.5
[37 empty] | 01/19/2026 11:53:54.8539 | 3.4664726 | 800.26392 | 2892.4834 | 0.59719336 | -2.8692791 | [10 empty] | 42834
[37 empty] | 01/19/2026 11:53:55.3539 | 3.4663227 | 800.005 | 2892.8835 | 0.59716111 | -2.8691616 | [10 empty] | 42834.5
[37 empty] | 01/19/2026 11:53:55.8539 | 3.4664016 | 800.15735 | 2893.2834 | 0.59712166 | -2.8692799 | [10 empty] | 42835
[37 empty] | 01/19/2026 11:53:56.3539 | 3.4664297 | 800.18774 | 2893.6836 | 0.59707737 | -2.8693523 | [10 empty] | 42835.5
[37 empty] | 01/19/2026 11:53:56.8539 | 3.466444 | 800.06592 | 2894.0837 | 0.59702742 | -2.8694167 | [10 empty] | 42836
[37 empty] | 01/19/2026 11:53:57.3539 | 3.4664364 | 800.14209 | 2894.4836 | 0.59697258 | -2.8694637 | [10 empty] | 42836.5
[37 empty] | 01/19/2026 11:53:57.8539 | 3.4664254 | 799.95935 | 2894.8838 | 0.59690702 | -2.8695185 | [10 empty] | 42837
[37 empty] | 01/19/2026 11:53:58.3539 | 3.4663994 | 800.17255 | 2895.2837 | 0.5968309 | -2.8695686 | [10 empty] | 42837.5
[37 empty] | 01/19/2026 11:53:58.8539 | 3.4664869 | 800.15729 | 2895.6838 | 0.59674776 | -2.8697391 | [10 empty] | 42838
[37 empty] | 01/19/2026 11:53:59.3539 | 3.466542 | 799.89838 | 2896.084 | 0.59665561 | -2.8698864 | [10 empty] | 42838.5
[37 empty] | 01/19/2026 11:53:59.8539 | 3.4664772 | 800.005 | 2896.4839 | 0.59655577 | -2.8699214 | [10 empty] | 42839
[37 empty] | 01/19/2026 11:54:00.3539 | 3.4664521 | 800.12683 | 2896.884 | 0.59644163 | -2.8700104 | [10 empty] | 42839.5
[37 empty] | 01/19/2026 11:54:00.8539 | 3.4663768 | 800.03552 | 2897.2842 | 0.5963245 | -2.8700523 | [10 empty] | 42840
[37 empty] | 01/19/2026 11:54:01.3539 | 3.4663496 | 800.09637 | 2897.6843 | 0.59620035 | -2.8701494 | [10 empty] | 42840.5
[37 empty] | 01/19/2026 11:54:01.8539 | 3.4663174 | 800.2182 | 2898.0842 | 0.59607005 | -2.8702474 | [10 empty] | 42841
[37 empty] | 01/19/2026 11:54:02.3539 | 3.4663496 | 800.11157 | 2898.4844 | 0.59594095 | -2.8704085 | [10 empty] | 42841.5
[37 empty] | 01/19/2026 11:54:02.8539 | 3.4663298 | 800.11163 | 2898.8843 | 0.59580714 | -2.8705227 | [10 empty] | 42842
[37 empty] | 01/19/2026 11:54:03.3539 | 3.4663563 | 800.15729 | 2899.2844 | 0.59567797 | -2.8706782 | [10 empty] | 42842.5
[37 empty] | 01/19/2026 11:54:03.8539 | 3.4663777 | 800.03546 | 2899.6846 | 0.5955404 | -2.8708375 | [10 empty] | 42843
[37 empty] | 01/19/2026 11:54:04.3539 | 3.4664307 | 800.08118 | 2900.0845 | 0.59540558 | -2.8710251 | [10 empty] | 42843.5
[37 empty] | 01/19/2026 11:54:04.8539 | 3.4664531 | 800.09637 | 2900.4846 | 0.59526765 | -2.8711855 | [10 empty] | 42844
[37 empty] | 01/19/2026 11:54:05.3539 | 3.4664643 | 800.09637 | 2900.8845 | 0.59513408 | -2.8713303 | [10 empty] | 42844.5
[37 empty] | 01/19/2026 11:54:05.8539 | 3.4665017 | 800.06592 | 2901.2847 | 0.5950042 | -2.8714974 | [10 empty] | 42845
[37 empty] | 01/19/2026 11:54:06.3539 | 3.4664834 | 800.26392 | 2901.6848 | 0.59487563 | -2.8716078 | [10 empty] | 42845.5
[37 empty] | 01/19/2026 11:54:06.8539 | 3.4665041 | 800.05072 | 2902.0847 | 0.59474868 | -2.8717554 | [10 empty] | 42846
[37 empty] | 01/19/2026 11:54:07.3539 | 3.4663749 | 799.98975 | 2902.4849 | 0.59462953 | -2.8717453 | [10 empty] | 42846.5
[37 empty] | 01/19/2026 11:54:07.8539 | 3.4664278 | 800.18774 | 2902.885 | 0.59451002 | -2.8719177 | [10 empty] | 42847
[37 empty] | 01/19/2026 11:54:08.3539 | 3.4664831 | 799.91364 | 2903.2849 | 0.59439242 | -2.8720906 | [10 empty] | 42847.5
[37 empty] | 01/19/2026 11:54:08.8539 | 3.4664598 | 800.0202 | 2903.6851 | 0.59428006 | -2.8721797 | [10 empty] | 42848
[37 empty] | 01/19/2026 11:54:09.3539 | 3.4664924 | 800.203 | 2904.085 | 0.5941717 | -2.8723207 | [10 empty] | 42848.5
[37 empty] | 01/19/2026 11:54:09.8539 | 3.4665678 | 800.09644 | 2904.4851 | 0.59406948 | -2.8724983 | [10 empty] | 42849
[37 empty] | 01/19/2026 11:54:10.3539 | 3.4666061 | 799.97455 | 2904.8853 | 0.59397101 | -2.8726351 | [10 empty] | 42849.5
[37 empty] | 01/19/2026 11:54:10.8539 | 3.466507 | 800.17255 | 2905.2852 | 0.59387273 | -2.8726342 | [10 empty] | 42850
[37 empty] | 01/19/2026 11:54:11.3539 | 3.4665742 | 800.005 | 2905.6853 | 0.59378695 | -2.8727872 | [10 empty] | 42850.5
[37 empty] | 01/19/2026 11:54:11.8539 | 3.4665971 | 800.05066 | 2906.0852 | 0.59370887 | -2.8728883 | [10 empty] | 42851
[37 empty] | 01/19/2026 11:54:12.3539 | 3.4665945 | 800.06592 | 2906.4854 | 0.59363979 | -2.8729546 | [10 empty] | 42851.5
[37 empty] | 01/19/2026 11:54:12.8539 | 3.466542 | 800.15729 | 2906.8855 | 0.5935719 | -2.8729701 | [10 empty] | 42852
[37 empty] | 01/19/2026 11:54:13.3539 | 3.4664564 | 800.21826 | 2907.2854 | 0.59351027 | -2.872946 | [10 empty] | 42852.5
[37 empty] | 01/19/2026 11:54:13.8539 | 3.4664881 | 800.03552 | 2907.6855 | 0.59346199 | -2.8730261 | [10 empty] | 42853
[37 empty] | 01/19/2026 11:54:14.3539 | 3.4664612 | 800.08118 | 2908.0857 | 0.59341848 | -2.8730426 | [10 empty] | 42853.5
[37 empty] | 01/19/2026 11:54:14.8539 | 3.466361 | 800.11157 | 2908.4856 | 0.59337509 | -2.8729858 | [10 empty] | 42854
[37 empty] | 01/19/2026 11:54:15.3539 | 3.4662843 | 799.98975 | 2908.8857 | 0.59333414 | -2.8729501 | [10 empty] | 42854.5
[37 empty] | 01/19/2026 11:54:15.8539 | 3.4662061 | 800.11157 | 2909.2856 | 0.59330148 | -2.8729045 | [10 empty] | 42855
[37 empty] | 01/19/2026 11:54:16.3539 | 3.4662225 | 800.11157 | 2909.6858 | 0.59327334 | -2.8729491 | [10 empty] | 42855.5
[37 empty] | 01/19/2026 11:54:16.8539 | 3.4662373 | 799.97449 | 2910.0857 | 0.5932551 | -2.8729823 | [10 empty] | 42856
[37 empty] | 01/19/2026 11:54:17.3539 | 3.4662833 | 800.05066 | 2910.4858 | 0.59323376 | -2.8730495 | [10 empty] | 42856.5
[37 empty] | 01/19/2026 11:54:17.8539 | 3.4663191 | 800.12689 | 2910.886 | 0.59321636 | -2.8731027 | [10 empty] | 42857
[37 empty] | 01/19/2026 11:54:18.3539 | 3.4663789 | 800.0202 | 2911.2859 | 0.59320933 | -2.8731697 | [10 empty] | 42857.5
[37 empty] | 01/19/2026 11:54:18.8539 | 3.4663615 | 800.03552 | 2911.686 | 0.59320581 | -2.8731556 | [10 empty] | 42858
[37 empty] | 01/19/2026 11:54:19.3539 | 3.4662807 | 800.12683 | 2912.0859 | 0.59320641 | -2.8730743 | [10 empty] | 42858.5
[37 empty] | 01/19/2026 11:54:19.8539 | 3.4662752 | 800.02026 | 2912.4861 | 0.59321135 | -2.8730638 | [10 empty] | 42859
[37 empty] | 01/19/2026 11:54:20.3539 | 3.4662445 | 800.17255 | 2912.8862 | 0.59321374 | -2.8730307 | [10 empty] | 42859.5
[37 empty] | 01/19/2026 11:54:20.8539 | 3.4662547 | 800.29443 | 2913.2861 | 0.59322995 | -2.8730247 | [10 empty] | 42860
[37 empty] | 01/19/2026 11:54:21.3539 | 3.4662633 | 800.18774 | 2913.6863 | 0.59324503 | -2.8730183 | [10 empty] | 42860.5
[37 empty] | 01/19/2026 11:54:21.8539 | 3.4662378 | 800.26392 | 2914.0864 | 0.59326643 | -2.8729713 | [10 empty] | 42861
[37 empty] | 01/19/2026 11:54:22.3539 | 3.4661913 | 800.05072 | 2914.4863 | 0.59328723 | -2.8729041 | [10 empty] | 42861.5
[37 empty] | 01/19/2026 11:54:22.8539 | 3.4662004 | 800.12689 | 2914.8865 | 0.59331036 | -2.87289 | [10 empty] | 42862
[37 empty] | 01/19/2026 11:54:23.3539 | 3.4661539 | 799.94403 | 2915.2864 | 0.59333569 | -2.8728182 | [10 empty] | 42862.5
[37 empty] | 01/19/2026 11:54:23.8539 | 3.4660926 | 800.09637 | 2915.6865 | 0.59336364 | -2.8727288 | [10 empty] | 42863
[37 empty] | 01/19/2026 11:54:24.3539 | 3.466104 | 800.09637 | 2916.0867 | 0.59339368 | -2.8727105 | [10 empty] | 42863.5
[37 empty] | 01/19/2026 11:54:24.8539 | 3.4661317 | 800.15729 | 2916.4866 | 0.59342438 | -2.8727074 | [10 empty] | 42864
[37 empty] | 01/19/2026 11:54:25.3539 | 3.4661071 | 800.24872 | 2916.8867 | 0.59346241 | -2.8726447 | [10 empty] | 42864.5
[37 empty] | 01/19/2026 11:54:25.8539 | 3.4661245 | 800.11157 | 2917.2866 | 0.59350574 | -2.8726189 | [10 empty] | 42865
[37 empty] | 01/19/2026 11:54:26.3539 | 3.4661489 | 799.94403 | 2917.6868 | 0.59354174 | -2.872607 | [10 empty] | 42865.5
[37 empty] | 01/19/2026 11:54:26.8539 | 3.4660771 | 800.12689 | 2918.0867 | 0.59357232 | -2.8725047 | [10 empty] | 42866
[37 empty] | 01/19/2026 11:54:27.3539 | 3.4659965 | 800.14203 | 2918.4868 | 0.59360194 | -2.8723946 | [10 empty] | 42866.5
[37 empty] | 01/19/2026 11:54:27.8539 | 3.4660575 | 800.08118 | 2918.887 | 0.59364694 | -2.8724105 | [10 empty] | 42867
[37 empty] | 01/19/2026 11:54:28.3539 | 3.4661317 | 800.02026 | 2919.2869 | 0.59369504 | -2.8724368 | [10 empty] | 42867.5
[37 empty] | 01/19/2026 11:54:28.8539 | 3.4662004 | 800.0202 | 2919.687 | 0.59374785 | -2.8724525 | [10 empty] | 42868
[37 empty] | 01/19/2026 11:54:29.3539 | 3.4663253 | 799.97455 | 2920.0869 | 0.59379935 | -2.8725259 | [10 empty] | 42868.5
[37 empty] | 01/19/2026 11:54:29.8539 | 3.4663644 | 800.12689 | 2920.4871 | 0.59385616 | -2.8725083 | [10 empty] | 42869
[37 empty] | 01/19/2026 11:54:30.3539 | 3.4661913 | 800.0202 | 2920.887 | 0.59391201 | -2.8722792 | [10 empty] | 42869.5
[37 empty] | 01/19/2026 11:54:30.8539 | 3.4661801 | 800.29443 | 2921.2871 | 0.59397024 | -2.8722098 | [10 empty] | 42870
[37 empty] | 01/19/2026 11:54:31.3539 | 3.4661837 | 800.0202 | 2921.687 | 0.59403455 | -2.872149 | [10 empty] | 42870.5
[37 empty] | 01/19/2026 11:54:31.8539 | 3.4661732 | 800.005 | 2922.0872 | 0.59410071 | -2.8720725 | [10 empty] | 42871
[37 empty] | 01/19/2026 11:54:32.3539 | 3.4662232 | 800.09637 | 2922.4871 | 0.5941714 | -2.8720517 | [10 empty] | 42871.5
[37 empty] | 01/19/2026 11:54:32.8539 | 3.4662817 | 800.11157 | 2922.8872 | 0.59423232 | -2.8720493 | [10 empty] | 42872
[37 empty] | 01/19/2026 11:54:33.3539 | 3.466404 | 800.18774 | 2923.2874 | 0.59429181 | -2.8721123 | [10 empty] | 42872.5
[37 empty] | 01/19/2026 11:54:33.8539 | 3.4664013 | 799.89838 | 2923.6873 | 0.59435397 | -2.8720474 | [10 empty] | 42873
[37 empty] | 01/19/2026 11:54:34.3539 | 3.4663589 | 800.12689 | 2924.0874 | 0.59441018 | -2.8719487 | [10 empty] | 42873.5
[37 empty] | 01/19/2026 11:54:34.8539 | 3.4663639 | 800.08118 | 2924.4873 | 0.59447199 | -2.871892 | [10 empty] | 42874
[37 empty] | 01/19/2026 11:54:35.3539 | 3.4663506 | 800.09637 | 2924.8875 | 0.59453607 | -2.8718145 | [10 empty] | 42874.5
[37 empty] | 01/19/2026 11:54:35.8539 | 3.4664032 | 799.91364 | 2925.2874 | 0.59460115 | -2.8718021 | [10 empty] | 42875
[37 empty] | 01/19/2026 11:54:36.3539 | 3.4664531 | 799.8222 | 2925.6875 | 0.59466672 | -2.8717864 | [10 empty] | 42875.5
[37 empty] | 01/19/2026 11:54:36.8539 | 3.4664903 | 800.08118 | 2926.0874 | 0.59472883 | -2.8717616 | [10 empty] | 42876
[37 empty] | 01/19/2026 11:54:37.3539 | 3.4665351 | 799.80701 | 2926.4873 | 0.59479439 | -2.8717408 | [10 empty] | 42876.5
[37 empty] | 01/19/2026 11:54:37.8539 | 3.4664717 | 800.0202 | 2926.8875 | 0.59485662 | -2.8716149 | [10 empty] | 42877
[37 empty] | 01/19/2026 11:54:38.3539 | 3.4665098 | 799.91364 | 2927.2874 | 0.59492576 | -2.8715839 | [10 empty] | 42877.5
[37 empty] | 01/19/2026 11:54:38.8539 | 3.4664676 | 800.14203 | 2927.6875 | 0.59499598 | -2.8714716 | [10 empty] | 42878
[37 empty] | 01/19/2026 11:54:39.3539 | 3.4664199 | 800.03552 | 2928.0874 | 0.59506613 | -2.8713539 | [10 empty] | 42878.5
[37 empty] | 01/19/2026 11:54:39.8539 | 3.4664488 | 800.08118 | 2928.4875 | 0.59513938 | -2.8713095 | [10 empty] | 42879
[37 empty] | 01/19/2026 11:54:40.3539 | 3.4664016 | 800.03552 | 2928.8875 | 0.59521145 | -2.8711901 | [10 empty] | 42879.5
[37 empty] | 01/19/2026 11:54:40.8539 | 3.4664509 | 799.95929 | 2929.2876 | 0.59528309 | -2.8711679 | [10 empty] | 42880
[37 empty] | 01/19/2026 11:54:41.3539 | 3.4664731 | 800.03546 | 2929.6875 | 0.59535766 | -2.8711154 | [10 empty] | 42880.5
[37 empty] | 01/19/2026 11:54:41.8539 | 3.4665151 | 800.03546 | 2930.0874 | 0.59543324 | -2.8710818 | [10 empty] | 42881
[37 empty] | 01/19/2026 11:54:42.3539 | 3.4664783 | 800.08118 | 2930.4875 | 0.59550267 | -2.8709757 | [10 empty] | 42881.5
[37 empty] | 01/19/2026 11:54:42.8539 | 3.4664531 | 799.86786 | 2930.8875 | 0.59557068 | -2.8708823 | [10 empty] | 42882
[37 empty] | 01/19/2026 11:54:43.3539 | 3.4665477 | 800.05072 | 2931.2876 | 0.59564298 | -2.8709047 | [10 empty] | 42882.5
[37 empty] | 01/19/2026 11:54:43.8539 | 3.4665632 | 800.11157 | 2931.6875 | 0.59571338 | -2.8708498 | [10 empty] | 42883
[37 empty] | 01/19/2026 11:54:44.3539 | 3.4665637 | 799.98975 | 2932.0876 | 0.59578699 | -2.8707767 | [10 empty] | 42883.5
[37 empty] | 01/19/2026 11:54:44.8539 | 3.4665663 | 800.06592 | 2932.4875 | 0.59585524 | -2.8707111 | [10 empty] | 42884
[37 empty] | 01/19/2026 11:54:45.3539 | 3.4665096 | 800.17255 | 2932.8877 | 0.59592468 | -2.870585 | [10 empty] | 42884.5
[37 empty] | 01/19/2026 11:54:45.8539 | 3.4664793 | 800.005 | 2933.2878 | 0.59598553 | -2.8704937 | [10 empty] | 42885
[37 empty] | 01/19/2026 11:54:46.3539 | 3.4665098 | 800.08118 | 2933.6877 | 0.59605473 | -2.870455 | [10 empty] | 42885.5
[37 empty] | 01/19/2026 11:54:46.8539 | 3.4665585 | 800.005 | 2934.0879 | 0.5961265 | -2.8704319 | [10 empty] | 42886
[37 empty] | 01/19/2026 11:54:47.3539 | 3.4665105 | 799.92883 | 2934.4878 | 0.59619457 | -2.870316 | [10 empty] | 42886.5
[37 empty] | 01/19/2026 11:54:47.8539 | 3.4665382 | 800.11163 | 2934.8879 | 0.59625775 | -2.8702805 | [10 empty] | 42887
[37 empty] | 01/19/2026 11:54:48.3539 | 3.466608 | 800.06592 | 2935.2878 | 0.59632307 | -2.870285 | [10 empty] | 42887.5
[37 empty] | 01/19/2026 11:54:48.8539 | 3.466599 | 800.12689 | 2935.688 | 0.59639144 | -2.8702075 | [10 empty] | 42888
[37 empty] | 01/19/2026 11:54:49.3539 | 3.4666424 | 800.005 | 2936.0879 | 0.59646142 | -2.8701808 | [10 empty] | 42888.5
[37 empty] | 01/19/2026 11:54:49.8539 | 3.4665613 | 800.02026 | 2936.488 | 0.59652412 | -2.8700371 | [10 empty] | 42889
[37 empty] | 01/19/2026 11:54:50.3539 | 3.466527 | 800.05072 | 2936.8879 | 0.59659016 | -2.8699367 | [10 empty] | 42889.5
[37 empty] | 01/19/2026 11:54:50.8539 | 3.4665983 | 799.95935 | 2937.2881 | 0.59665322 | -2.869945 | [10 empty] | 42890
[37 empty] | 01/19/2026 11:54:51.3539 | 3.4665685 | 799.95935 | 2937.688 | 0.59671253 | -2.8698559 | [10 empty] | 42890.5
[37 empty] | 01/19/2026 11:54:51.8539 | 3.4665146 | 800.005 | 2938.0881 | 0.59677327 | -2.8697414 | [10 empty] | 42891
[37 empty] | 01/19/2026 11:54:52.3539 | 3.4665403 | 799.97449 | 2938.488 | 0.59684026 | -2.8697002 | [10 empty] | 42891.5
[37 empty] | 01/19/2026 11:54:52.8539 | 3.466526 | 800.12689 | 2938.8882 | 0.59690887 | -2.8696172 | [10 empty] | 42892
[37 empty] | 01/19/2026 11:54:53.3539 | 3.4665325 | 800.0202 | 2939.2881 | 0.59697175 | -2.8695607 | [10 empty] | 42892.5
[37 empty] | 01/19/2026 11:54:53.8539 | 3.4664688 | 800.06592 | 2939.6882 | 0.59703147 | -2.8694375 | [10 empty] | 42893
[37 empty] | 01/19/2026 11:54:54.3539 | 3.4663813 | 799.97449 | 2940.0881 | 0.59710026 | -2.8692811 | [10 empty] | 42893.5
[37 empty] | 01/19/2026 11:54:54.8539 | 3.4664662 | 800.14209 | 2940.4883 | 0.5971691 | -2.869297 | [10 empty] | 42894
[37 empty] | 01/19/2026 11:54:55.3539 | 3.4664412 | 800.15735 | 2940.8882 | 0.59723485 | -2.8692062 | [10 empty] | 42894.5
[37 empty] | 01/19/2026 11:54:55.8539 | 3.466485 | 800.0202 | 2941.2883 | 0.59728634 | -2.8691988 | [10 empty] | 42895
[37 empty] | 01/19/2026 11:54:56.3539 | 3.4664361 | 799.88318 | 2941.6882 | 0.59734035 | -2.8690958 | [10 empty] | 42895.5
[37 empty] | 01/19/2026 11:54:56.8539 | 3.4664369 | 800.11157 | 2942.0881 | 0.5973981 | -2.8690388 | [10 empty] | 42896
[37 empty] | 01/19/2026 11:54:57.3539 | 3.4664588 | 800.11163 | 2942.4883 | 0.59745568 | -2.8690031 | [10 empty] | 42896.5
[37 empty] | 01/19/2026 11:54:57.8539 | 3.4664152 | 800.08118 | 2942.8882 | 0.59750861 | -2.8689065 | [10 empty] | 42897
[37 empty] | 01/19/2026 11:54:58.3539 | 3.4664416 | 799.98975 | 2943.2883 | 0.59756505 | -2.8688767 | [10 empty] | 42897.5
[37 empty] | 01/19/2026 11:54:58.8539 | 3.4664512 | 799.95929 | 2943.6882 | 0.59761643 | -2.8688347 | [10 empty] | 42898
[37 empty] | 01/19/2026 11:54:59.3539 | 3.4664791 | 799.80701 | 2944.0884 | 0.59766859 | -2.8688104 | [10 empty] | 42898.5
[37 empty] | 01/19/2026 11:54:59.8539 | 3.4664769 | 800.06592 | 2944.4883 | 0.59772432 | -2.8687525 | [10 empty] | 42899
[37 empty] | 01/19/2026 11:55:00.3539 | 3.466429 | 800.09637 | 2944.8884 | 0.59777451 | -2.8686545 | [10 empty] | 42899.5
[37 empty] | 01/19/2026 11:55:00.8539 | 3.4664676 | 800.17261 | 2945.2886 | 0.59782761 | -2.8686399 | [10 empty] | 42900
[37 empty] | 01/19/2026 11:55:01.3539 | 3.4664075 | 800.17255 | 2945.6885 | 0.59788322 | -2.8685243 | [10 empty] | 42900.5
[37 empty] | 01/19/2026 11:55:01.8539 | 3.46646 | 800.21826 | 2946.0886 | 0.5979386 | -2.8685215 | [10 empty] | 42901
[37 empty] | 01/19/2026 11:55:02.3539 | 3.4664431 | 799.94403 | 2946.4885 | 0.59799492 | -2.868448 | [10 empty] | 42901.5
[37 empty] | 01/19/2026 11:55:02.8539 | 3.4664149 | 800.12683 | 2946.8887 | 0.59804308 | -2.868372 | [10 empty] | 42902
[37 empty] | 01/19/2026 11:55:03.3539 | 3.4663591 | 800.03546 | 2947.2886 | 0.59809029 | -2.8682687 | [10 empty] | 42902.5
[37 empty] | 01/19/2026 11:55:03.8539 | 3.4662387 | 799.85266 | 2947.6887 | 0.59813255 | -2.8681061 | [10 empty] | 42903
[37 empty] | 01/19/2026 11:55:04.3539 | 3.4660878 | 800.24872 | 2948.0886 | 0.59817737 | -2.8679104 | [10 empty] | 42903.5
[37 empty] | 01/19/2026 11:55:04.8539 | 3.4660192 | 800.203 | 2948.4888 | 0.59821564 | -2.8678036 | [10 empty] | 42904
[37 empty] | 01/19/2026 11:55:05.3539 | 3.4659798 | 800.09637 | 2948.8889 | 0.59825093 | -2.8677289 | [10 empty] | 42904.5
[37 empty] | 01/19/2026 11:55:05.8539 | 3.4659171 | 800.15729 | 2949.2888 | 0.59828627 | -2.867631 | [10 empty] | 42905
[37 empty] | 01/19/2026 11:55:06.3539 | 3.4658313 | 800.005 | 2949.689 | 0.59832346 | -2.8675077 | [10 empty] | 42905.5
[37 empty] | 01/19/2026 11:55:06.8539 | 3.4657831 | 799.92883 | 2950.0889 | 0.59836698 | -2.8674161 | [10 empty] | 42906
[37 empty] | 01/19/2026 11:55:07.3539 | 3.4656882 | 800.21826 | 2950.489 | 0.59839731 | -2.867291 | [10 empty] | 42906.5
[37 empty] | 01/19/2026 11:55:07.8539 | 3.4657478 | 800.11163 | 2950.8892 | 0.59842968 | -2.8673182 | [10 empty] | 42907
[37 empty] | 01/19/2026 11:55:08.3539 | 3.4657989 | 800.03552 | 2951.2891 | 0.59846389 | -2.8673351 | [10 empty] | 42907.5
[37 empty] | 01/19/2026 11:55:08.8539 | 3.4658127 | 799.97455 | 2951.6892 | 0.59851104 | -2.8673017 | [10 empty] | 42908
[37 empty] | 01/19/2026 11:55:09.3539 | 3.4658051 | 800.12689 | 2952.0891 | 0.59855181 | -2.8672533 | [10 empty] | 42908.5
[37 empty] | 01/19/2026 11:55:09.8539 | 3.4659681 | 800.03552 | 2952.4893 | 0.59858948 | -2.8673787 | [10 empty] | 42909
[37 empty] | 01/19/2026 11:55:10.3539 | 3.4660201 | 800.09637 | 2952.8894 | 0.59862763 | -2.8673925 | [10 empty] | 42909.5
[37 empty] | 01/19/2026 11:55:10.8539 | 3.465867 | 800.18774 | 2953.2893 | 0.59866136 | -2.8672056 | [10 empty] | 42910
[37 empty] | 01/19/2026 11:55:11.3539 | 3.4658344 | 799.97449 | 2953.6895 | 0.59868836 | -2.867146 | [10 empty] | 42910.5
[37 empty] | 01/19/2026 11:55:11.8539 | 3.4657989 | 800.06592 | 2954.0896 | 0.59872693 | -2.8670719 | [10 empty] | 42911
[37 empty] | 01/19/2026 11:55:12.3539 | 3.4658477 | 800.005 | 2954.4895 | 0.59876615 | -2.8670816 | [10 empty] | 42911.5
[37 empty] | 01/19/2026 11:55:12.8539 | 3.4659145 | 800.0202 | 2954.8896 | 0.59880424 | -2.8671103 | [10 empty] | 42912
[37 empty] | 01/19/2026 11:55:13.3539 | 3.4659414 | 800.11157 | 2955.2896 | 0.59883124 | -2.8671103 | [10 empty] | 42912.5
[37 empty] | 01/19/2026 11:55:13.8539 | 3.4658942 | 800.09637 | 2955.6897 | 0.59887087 | -2.8670235 | [10 empty] | 42913
[37 empty] | 01/19/2026 11:55:14.3539 | 3.4659042 | 799.91364 | 2956.0896 | 0.59890902 | -2.8669953 | [10 empty] | 42913.5
[37 empty] | 01/19/2026 11:55:14.8539 | 3.465898 | 800.14209 | 2956.4897 | 0.59895003 | -2.8669479 | [10 empty] | 42914
[37 empty] | 01/19/2026 11:55:15.3539 | 3.4658406 | 799.97455 | 2956.8896 | 0.59899014 | -2.8668504 | [10 empty] | 42914.5
[37 empty] | 01/19/2026 11:55:15.8539 | 3.4658356 | 800.15729 | 2957.2898 | 0.59903222 | -2.8668034 | [10 empty] | 42915
[37 empty] | 01/19/2026 11:55:16.3539 | 3.4658692 | 799.91364 | 2957.6897 | 0.5990786 | -2.8667905 | [10 empty] | 42915.5
[37 empty] | 01/19/2026 11:55:16.8539 | 3.4659398 | 800.09637 | 2958.0898 | 0.59911871 | -2.8668211 | [10 empty] | 42916
[37 empty] | 01/19/2026 11:55:17.3539 | 3.4659398 | 800.0202 | 2958.4897 | 0.59915733 | -2.8667824 | [10 empty] | 42916.5
[37 empty] | 01/19/2026 11:55:17.8539 | 3.4659534 | 799.95935 | 2958.8899 | 0.59919322 | -2.86676 | [10 empty] | 42917
[37 empty] | 01/19/2026 11:55:18.3539 | 3.4659553 | 800.005 | 2959.2898 | 0.5992347 | -2.8667204 | [10 empty] | 42917.5
[37 empty] | 01/19/2026 11:55:18.8539 | 3.4658661 | 800.18774 | 2959.6899 | 0.59927481 | -2.8665912 | [10 empty] | 42918
[37 empty] | 01/19/2026 11:55:19.3539 | 3.4659171 | 800.18781 | 2960.0898 | 0.59931576 | -2.8666012 | [10 empty] | 42918.5
[37 empty] | 01/19/2026 11:55:19.8539 | 3.4659564 | 800.20306 | 2960.49 | 0.59935379 | -2.8666027 | [10 empty] | 42919
[37 empty] | 01/19/2026 11:55:20.3539 | 3.4658663 | 800.0202 | 2960.8899 | 0.5993827 | -2.8664837 | [10 empty] | 42919.5
[37 empty] | 01/19/2026 11:55:20.8539 | 3.4659214 | 800.09637 | 2961.29 | 0.59941775 | -2.8665037 | [10 empty] | 42920
[37 empty] | 01/19/2026 11:55:21.3539 | 3.4659054 | 800.06592 | 2961.6902 | 0.59944993 | -2.8664556 | [10 empty] | 42920.5
[37 empty] | 01/19/2026 11:55:21.8539 | 3.4659004 | 800.05072 | 2962.0901 | 0.59947979 | -2.8664205 | [10 empty] | 42921
[37 empty] | 01/19/2026 11:55:22.3539 | 3.4659653 | 800.11157 | 2962.4902 | 0.59950835 | -2.866457 | [10 empty] | 42921.5
[37 empty] | 01/19/2026 11:55:22.8539 | 3.4658391 | 800.005 | 2962.8904 | 0.59954435 | -2.8662949 | [10 empty] | 42922
[37 empty] | 01/19/2026 11:55:23.3539 | 3.4656763 | 800.23346 | 2963.2903 | 0.59957248 | -2.8661039 | [10 empty] | 42922.5
[37 empty] | 01/19/2026 11:55:23.8539 | 3.4655752 | 800.08118 | 2963.6904 | 0.59959853 | -2.8659766 | [10 empty] | 42923
[37 empty] | 01/19/2026 11:55:24.3539 | 3.4655528 | 800.30957 | 2964.0906 | 0.59962088 | -2.865932 | [10 empty] | 42923.5
[37 empty] | 01/19/2026 11:55:24.8539 | 3.4655654 | 799.98975 | 2964.4905 | 0.59964579 | -2.8659196 | [10 empty] | 42924
[37 empty] | 01/19/2026 11:55:25.3539 | 3.4656734 | 800.203 | 2964.8906 | 0.59967577 | -2.8659978 | [10 empty] | 42924.5
[37 empty] | 01/19/2026 11:55:25.8539 | 3.4656758 | 800.05072 | 2965.2905 | 0.59969223 | -2.8659837 | [10 empty] | 42925
[37 empty] | 01/19/2026 11:55:26.3539 | 3.4657381 | 800.12683 | 2965.6907 | 0.59972 | -2.8660181 | [10 empty] | 42925.5
[37 empty] | 01/19/2026 11:55:26.8539 | 3.4657557 | 800.00494 | 2966.0906 | 0.59974837 | -2.8660073 | [10 empty] | 42926
[37 empty] | 01/19/2026 11:55:27.3539 | 3.4658041 | 800.0202 | 2966.4907 | 0.59977281 | -2.8660312 | [10 empty] | 42926.5
[37 empty] | 01/19/2026 11:55:27.8539 | 3.4657989 | 800.12689 | 2966.8909 | 0.59979481 | -2.866004 | [10 empty] | 42927
[37 empty] | 01/19/2026 11:55:28.3539 | 3.4657955 | 799.97455 | 2967.2908 | 0.59981209 | -2.8659835 | [10 empty] | 42927.5
[37 empty] | 01/19/2026 11:55:28.8539 | 3.4657681 | 800.06592 | 2967.6909 | 0.59982681 | -2.8659413 | [10 empty] | 42928
[37 empty] | 01/19/2026 11:55:29.3539 | 3.4657269 | 800.11157 | 2968.0908 | 0.59984285 | -2.8658841 | [10 empty] | 42928.5
[37 empty] | 01/19/2026 11:55:29.8539 | 3.4656363 | 800.27924 | 2968.491 | 0.59985775 | -2.8657784 | [10 empty] | 42929
[37 empty] | 01/19/2026 11:55:30.3539 | 3.4654593 | 800.12689 | 2968.8909 | 0.59986979 | -2.8655896 | [10 empty] | 42929.5
[37 empty] | 01/19/2026 11:55:30.8539 | 3.4654889 | 800.03546 | 2969.291 | 0.59988433 | -2.8656046 | [10 empty] | 42930
[37 empty] | 01/19/2026 11:55:31.3539 | 3.4656625 | 800.15735 | 2969.6912 | 0.59990036 | -2.865762 | [10 empty] | 42930.5
[37 empty] | 01/19/2026 11:55:31.8539 | 3.4657052 | 800.03552 | 2970.0911 | 0.5999158 | -2.8657894 | [10 empty] | 42931
[37 empty] | 01/19/2026 11:55:32.3539 | 3.4657567 | 800.14209 | 2970.4912 | 0.59993243 | -2.8658242 | [10 empty] | 42931.5
[37 empty] | 01/19/2026 11:55:32.8539 | 3.4657164 | 800.05072 | 2970.8911 | 0.59995067 | -2.8657658 | [10 empty] | 42932
[37 empty] | 01/19/2026 11:55:33.3539 | 3.4657383 | 800.03546 | 2971.2913 | 0.59996629 | -2.865772 | [10 empty] | 42932.5
[37 empty] | 01/19/2026 11:55:33.8539 | 3.4657831 | 800.18774 | 2971.6912 | 0.59998119 | -2.8658018 | [10 empty] | 42933
[37 empty] | 01/19/2026 11:55:34.3539 | 3.465827 | 800.2334 | 2972.0913 | 0.6000008 | -2.8658261 | [10 empty] | 42933.5
[37 empty] | 01/19/2026 11:55:34.8539 | 3.4658225 | 800.09644 | 2972.4912 | 0.60001463 | -2.8658078 | [10 empty] | 42934
[37 empty] | 01/19/2026 11:55:35.3539 | 3.4658136 | 800.05072 | 2972.8914 | 0.60002744 | -2.8657861 | [10 empty] | 42934.5
[37 empty] | 01/19/2026 11:55:35.8539 | 3.4658518 | 799.95935 | 2973.2913 | 0.60003865 | -2.865813 | [10 empty] | 42935
[37 empty] | 01/19/2026 11:55:36.3539 | 3.4659114 | 800.0202 | 2973.6914 | 0.60005009 | -2.8658612 | [10 empty] | 42935.5
[37 empty] | 01/19/2026 11:55:36.8539 | 3.465919 | 800.17255 | 2974.0913 | 0.60006255 | -2.8658564 | [10 empty] | 42936
[37 empty] | 01/19/2026 11:55:37.3539 | 3.4659228 | 800.06592 | 2974.4915 | 0.60007644 | -2.8658464 | [10 empty] | 42936.5
[37 empty] | 01/19/2026 11:55:37.8539 | 3.4659896 | 800.14209 | 2974.8914 | 0.60008889 | -2.8659008 | [10 empty] | 42937
[37 empty] | 01/19/2026 11:55:38.3539 | 3.465935 | 800.24872 | 2975.2915 | 0.60009426 | -2.8658407 | [10 empty] | 42937.5
[37 empty] | 01/19/2026 11:55:38.8539 | 3.4659359 | 800.03552 | 2975.6917 | 0.60010171 | -2.8658342 | [10 empty] | 42938
[37 empty] | 01/19/2026 11:55:39.3539 | 3.4658828 | 800.11157 | 2976.0916 | 0.60010964 | -2.8657732 | [10 empty] | 42938.5
[37 empty] | 01/19/2026 11:55:39.8539 | 3.4659383 | 799.86786 | 2976.4917 | 0.60012001 | -2.8658183 | [10 empty] | 42939
[37 empty] | 01/19/2026 11:55:40.3539 | 3.4659548 | 800.11157 | 2976.8916 | 0.60013014 | -2.8658247 | [10 empty] | 42939.5
[37 empty] | 01/19/2026 11:55:40.8539 | 3.4660101 | 800.11157 | 2977.2917 | 0.60014307 | -2.8658669 | [10 empty] | 42940
[37 empty] | 01/19/2026 11:55:41.3539 | 3.4658508 | 800.03546 | 2977.6917 | 0.60015112 | -2.8656998 | [10 empty] | 42940.5
[37 empty] | 01/19/2026 11:55:41.8539 | 3.46591 | 800.09637 | 2978.0918 | 0.60015953 | -2.8657506 | [10 empty] | 42941
[37 empty] | 01/19/2026 11:55:42.3539 | 3.4659202 | 800.005 | 2978.4917 | 0.60016757 | -2.8657527 | [10 empty] | 42941.5
[37 empty] | 01/19/2026 11:55:42.8539 | 3.465961 | 800.06592 | 2978.8918 | 0.6001755 | -2.8657854 | [10 empty] | 42942
[37 empty] | 01/19/2026 11:55:43.3539 | 3.4659896 | 800.08118 | 2979.2917 | 0.60017663 | -2.865813 | [10 empty] | 42942.5
[37 empty] | 01/19/2026 11:55:43.8539 | 3.4661138 | 799.98975 | 2979.6919 | 0.60018349 | -2.8659303 | [10 empty] | 42943
[37 empty] | 01/19/2026 11:55:44.3539 | 3.4659288 | 800.14209 | 2980.0918 | 0.60018706 | -2.8657417 | [10 empty] | 42943.5
[37 empty] | 01/19/2026 11:55:44.8539 | 3.4659677 | 799.97449 | 2980.4919 | 0.60019767 | -2.8657701 | [10 empty] | 42944
[37 empty] | 01/19/2026 11:55:45.3539 | 3.4658968 | 800.09637 | 2980.8918 | 0.60020351 | -2.8656933 | [10 empty] | 42944.5
[37 empty] | 01/19/2026 11:55:45.8539 | 3.4659591 | 800.005 | 2981.292 | 0.60021365 | -2.8657455 | [10 empty] | 42945
[37 empty] | 01/19/2026 11:55:46.3539 | 3.4659338 | 800.17255 | 2981.6919 | 0.60022557 | -2.8657084 | [10 empty] | 42945.5
[37 empty] | 01/19/2026 11:55:46.8539 | 3.4659524 | 799.80701 | 2982.092 | 0.60023582 | -2.8657165 | [10 empty] | 42946
[37 empty] | 01/19/2026 11:55:47.3539 | 3.465898 | 800.005 | 2982.4922 | 0.60024607 | -2.8656518 | [10 empty] | 42946.5
[37 empty] | 01/19/2026 11:55:47.8539 | 3.4658637 | 800.21826 | 2982.8921 | 0.60025549 | -2.8656082 | [10 empty] | 42947
[37 empty] | 01/19/2026 11:55:48.3539 | 3.4659019 | 800.26392 | 2983.2922 | 0.6002689 | -2.865633 | [10 empty] | 42947.5
[37 empty] | 01/19/2026 11:55:48.8539 | 3.4659586 | 800.18774 | 2983.6921 | 0.60028064 | -2.8656778 | [10 empty] | 42948
[37 empty] | 01/19/2026 11:55:49.3539 | 3.4659085 | 800.05066 | 2984.0923 | 0.60028684 | -2.8656218 | [10 empty] | 42948.5
[37 empty] | 01/19/2026 11:55:49.8539 | 3.4658527 | 800.03552 | 2984.4922 | 0.60029548 | -2.8655572 | [10 empty] | 42949
[37 empty] | 01/19/2026 11:55:50.3539 | 3.4658563 | 800.05066 | 2984.8923 | 0.60031033 | -2.865546 | [10 empty] | 42949.5
[37 empty] | 01/19/2026 11:55:50.8539 | 3.4658403 | 800.12689 | 2985.2922 | 0.60032398 | -2.8655164 | [10 empty] | 42950
[37 empty] | 01/19/2026 11:55:51.3539 | 3.4658749 | 800.17255 | 2985.6924 | 0.60034281 | -2.8655322 | [10 empty] | 42950.5
[37 empty] | 01/19/2026 11:55:51.8539 | 3.4658644 | 799.95935 | 2986.0923 | 0.60036463 | -2.8654997 | [10 empty] | 42951
[37 empty] | 01/19/2026 11:55:52.3539 | 3.4659066 | 800.08118 | 2986.4924 | 0.60038525 | -2.8655214 | [10 empty] | 42951.5
[37 empty] | 01/19/2026 11:55:52.8539 | 3.4658189 | 800.03546 | 2986.8923 | 0.60040063 | -2.8654182 | [10 empty] | 42952
[37 empty] | 01/19/2026 11:55:53.3539 | 3.46562 | 800.06592 | 2987.2925 | 0.60041124 | -2.8652089 | [10 empty] | 42952.5
[37 empty] | 01/19/2026 11:55:53.8539 | 3.4655437 | 800.05072 | 2987.6926 | 0.60042727 | -2.8651164 | [10 empty] | 42953
[37 empty] | 01/19/2026 11:55:54.3539 | 3.4654007 | 800.20306 | 2988.0925 | 0.60043651 | -2.8649642 | [10 empty] | 42953.5
[37 empty] | 01/19/2026 11:55:54.8539 | 3.4653518 | 800.06592 | 2988.4927 | 0.60044628 | -2.8649056 | [10 empty] | 42954
[37 empty] | 01/19/2026 11:55:55.3539 | 3.4654572 | 799.89832 | 2988.8926 | 0.60046822 | -2.864989 | [10 empty] | 42954.5
[37 empty] | 01/19/2026 11:55:55.8539 | 3.4654951 | 800.03546 | 2989.2927 | 0.6004889 | -2.8650062 | [10 empty] | 42955
[37 empty] | 01/19/2026 11:55:56.3539 | 3.4656334 | 800.18774 | 2989.6926 | 0.60052347 | -2.8651099 | [10 empty] | 42955.5
[37 empty] | 01/19/2026 11:55:56.8539 | 3.4657311 | 800.12683 | 2990.0928 | 0.60055107 | -2.86518 | [10 empty] | 42956
[37 empty] | 01/19/2026 11:55:57.3539 | 3.4657869 | 799.91364 | 2990.4929 | 0.60057634 | -2.8652105 | [10 empty] | 42956.5
[37 empty] | 01/19/2026 11:55:57.8539 | 3.4658458 | 800.005 | 2990.8928 | 0.60060567 | -2.8652401 | [10 empty] | 42957
[37 empty] | 01/19/2026 11:55:58.3539 | 3.4657993 | 800.14209 | 2991.293 | 0.6006366 | -2.8651628 | [10 empty] | 42957.5
[37 empty] | 01/19/2026 11:55:58.8539 | 3.4657433 | 800.09637 | 2991.6929 | 0.60066682 | -2.8650765 | [10 empty] | 42958
[37 empty] | 01/19/2026 11:55:59.3539 | 3.4658008 | 800.0202 | 2992.093 | 0.60069597 | -2.8651049 | [10 empty] | 42958.5
[37 empty] | 01/19/2026 11:55:59.8539 | 3.4658802 | 800.18774 | 2992.4932 | 0.60072494 | -2.8651552 | [10 empty] | 42959
[37 empty] | 01/19/2026 11:56:00.3539 | 3.4658661 | 799.94403 | 2992.8931 | 0.60076392 | -2.8651023 | [10 empty] | 42959.5
[37 empty] | 01/19/2026 11:56:00.8539 | 3.4657917 | 800.18774 | 2993.2932 | 0.60079539 | -2.8649962 | [10 empty] | 42960
[37 empty] | 01/19/2026 11:56:01.3539 | 3.4658079 | 800.06592 | 2993.6931 | 0.60082638 | -2.8649817 | [10 empty] | 42960.5
[37 empty] | 01/19/2026 11:56:01.8539 | 3.4657497 | 800.08118 | 2994.0933 | 0.60086268 | -2.864887 | [10 empty] | 42961
[37 empty] | 01/19/2026 11:56:02.3539 | 3.4657617 | 800.03552 | 2994.4934 | 0.6008935 | -2.8648682 | [10 empty] | 42961.5
[37 empty] | 01/19/2026 11:56:02.8539 | 3.46577 | 800.03546 | 2994.8933 | 0.60093451 | -2.8648355 | [10 empty] | 42962
[37 empty] | 01/19/2026 11:56:03.3539 | 3.465781 | 800.34009 | 2995.2935 | 0.60097128 | -2.8648098 | [10 empty] | 42962.5
[37 empty] | 01/19/2026 11:56:03.8539 | 3.4658363 | 800.20306 | 2995.6934 | 0.60100609 | -2.8648303 | [10 empty] | 42963
[37 empty] | 01/19/2026 11:56:04.3539 | 3.465838 | 800.14209 | 2996.0935 | 0.60104042 | -2.8647976 | [10 empty] | 42963.5
[37 empty] | 01/19/2026 11:56:04.8539 | 3.4658763 | 800.09637 | 2996.4934 | 0.60107547 | -2.8648009 | [10 empty] | 42964
[37 empty] | 01/19/2026 11:56:05.3539 | 3.4658759 | 799.94403 | 2996.8936 | 0.60110861 | -2.8647673 | [10 empty] | 42964.5
[37 empty] | 01/19/2026 11:56:05.8539 | 3.465879 | 800.26392 | 2997.2937 | 0.60114098 | -2.864738 | [10 empty] | 42965
[37 empty] | 01/19/2026 11:56:06.3539 | 3.465888 | 800.08118 | 2997.6936 | 0.60117531 | -2.8647127 | [10 empty] | 42965.5
[37 empty] | 01/19/2026 11:56:06.8539 | 3.4659128 | 800.14209 | 2998.0938 | 0.60121143 | -2.8647013 | [10 empty] | 42966
[37 empty] | 01/19/2026 11:56:07.3539 | 3.4658775 | 799.91364 | 2998.4937 | 0.60124731 | -2.8646302 | [10 empty] | 42966.5
[37 empty] | 01/19/2026 11:56:07.8539 | 3.4659333 | 800.03552 | 2998.8938 | 0.60128689 | -2.8646464 | [10 empty] | 42967
[37 empty] | 01/19/2026 11:56:08.3539 | 3.4658813 | 799.98975 | 2999.2937 | 0.6013208 | -2.8645606 | [10 empty] | 42967.5
[37 empty] | 01/19/2026 11:56:08.8539 | 3.4658697 | 799.98975 | 2999.6936 | 0.60136038 | -2.8645093 | [10 empty] | 42968
[37 empty] | 01/19/2026 11:56:09.3539 | 3.4658904 | 799.94403 | 3000.0938 | 0.60139632 | -2.8644941 | [10 empty] | 42968.5
[37 empty] | 01/19/2026 11:56:09.8539 | 3.4658337 | 799.91364 | 3000.4937 | 0.60143745 | -2.8643963 | [10 empty] | 42969
[37 empty] | 01/19/2026 11:56:10.3539 | 3.465879 | 800.11157 | 3000.8938 | 0.6014753 | -2.8644037 | [10 empty] | 42969.5
[37 empty] | 01/19/2026 11:56:10.8539 | 3.465982 | 800.005 | 3001.2937 | 0.60151082 | -2.8644712 | [10 empty] | 42970
[37 empty] | 01/19/2026 11:56:11.3539 | 3.4659839 | 799.92883 | 3001.6938 | 0.60154909 | -2.8644347 | [10 empty] | 42970.5
[37 empty] | 01/19/2026 11:56:11.8539 | 3.4659293 | 800.09637 | 3002.0938 | 0.60159057 | -2.8643386 | [10 empty] | 42971
[37 empty] | 01/19/2026 11:56:12.3539 | 3.4659543 | 800.15729 | 3002.4939 | 0.60163277 | -2.8643215 | [10 empty] | 42971.5
[37 empty] | 01/19/2026 11:56:12.8539 | 3.4658577 | 800.09644 | 3002.8938 | 0.6016677 | -2.8641901 | [10 empty] | 42972
[37 empty] | 01/19/2026 11:56:13.3539 | 3.4657433 | 800.15729 | 3003.2939 | 0.6016984 | -2.8640449 | [10 empty] | 42972.5
[37 empty] | 01/19/2026 11:56:13.8539 | 3.4656107 | 800.14209 | 3003.6941 | 0.60173011 | -2.8638806 | [10 empty] | 42973
[37 empty] | 01/19/2026 11:56:14.3539 | 3.4655344 | 799.98975 | 3004.094 | 0.60176229 | -2.8637722 | [10 empty] | 42973.5
[37 empty] | 01/19/2026 11:56:14.8539 | 3.4655731 | 800.02026 | 3004.4941 | 0.6017949 | -2.8637781 | [10 empty] | 42974
[37 empty] | 01/19/2026 11:56:15.3539 | 3.4656205 | 800.14209 | 3004.894 | 0.60183191 | -2.8637886 | [10 empty] | 42974.5
[37 empty] | 01/19/2026 11:56:15.8539 | 3.4656918 | 800.0202 | 3005.2942 | 0.60186404 | -2.8638277 | [10 empty] | 42975
[37 empty] | 01/19/2026 11:56:16.3539 | 3.465713 | 799.97455 | 3005.6941 | 0.60190219 | -2.8638108 | [10 empty] | 42975.5
[37 empty] | 01/19/2026 11:56:16.8539 | 3.4657927 | 800.06592 | 3006.0942 | 0.60194123 | -2.8638513 | [10 empty] | 42976
[37 empty] | 01/19/2026 11:56:17.3539 | 3.4658582 | 800.15735 | 3006.4941 | 0.60197043 | -2.8638878 | [10 empty] | 42976.5
[37 empty] | 01/19/2026 11:56:17.8539 | 3.465724 | 800.12689 | 3006.8943 | 0.60199934 | -2.8637247 | [10 empty] | 42977
[37 empty] | 01/19/2026 11:56:18.3539 | 3.4656172 | 800.17255 | 3007.2942 | 0.60202593 | -2.8635912 | [10 empty] | 42977.5
[37 empty] | 01/19/2026 11:56:18.8539 | 3.4657178 | 799.89832 | 3007.6943 | 0.60205734 | -2.8636603 | [10 empty] | 42978
[37 empty] | 01/19/2026 11:56:19.3539 | 3.4658008 | 800.17255 | 3008.0942 | 0.60209399 | -2.8637068 | [10 empty] | 42978.5
[37 empty] | 01/19/2026 11:56:19.8539 | 3.4657645 | 800.05072 | 3008.4944 | 0.60213101 | -2.8636334 | [10 empty] | 42979
[37 empty] | 01/19/2026 11:56:20.3539 | 3.465729 | 800.005 | 3008.8943 | 0.60216218 | -2.8635669 | [10 empty] | 42979.5
[37 empty] | 01/19/2026 11:56:20.8539 | 3.4656749 | 799.97449 | 3009.2944 | 0.60219085 | -2.8634839 | [10 empty] | 42980
[37 empty] | 01/19/2026 11:56:21.3539 | 3.4656858 | 800.005 | 3009.6943 | 0.60222685 | -2.8634591 | [10 empty] | 42980.5
[37 empty] | 01/19/2026 11:56:21.8539 | 3.4657054 | 800.03546 | 3010.0945 | 0.60225725 | -2.8634481 | [10 empty] | 42981
[37 empty] | 01/19/2026 11:56:22.3539 | 3.4656501 | 800.08118 | 3010.4944 | 0.60228914 | -2.8633609 | [10 empty] | 42981.5
[37 empty] | 01/19/2026 11:56:22.8539 | 3.4656563 | 799.79175 | 3010.8945 | 0.60231936 | -2.863337 | [10 empty] | 42982
[37 empty] | 01/19/2026 11:56:23.3539 | 3.4655323 | 799.88312 | 3011.2944 | 0.60235131 | -2.8631811 | [10 empty] | 42982.5
[37 empty] | 01/19/2026 11:56:23.8539 | 3.4654932 | 800.09637 | 3011.6946 | 0.60237825 | -2.8631151 | [10 empty] | 42983
[37 empty] | 01/19/2026 11:56:24.3539 | 3.4655335 | 800.17255 | 3012.0945 | 0.60241389 | -2.8631196 | [10 empty] | 42983.5
[37 empty] | 01/19/2026 11:56:24.8539 | 3.4655018 | 800.03546 | 3012.4946 | 0.60244375 | -2.8630581 | [10 empty] | 42984
[37 empty] | 01/19/2026 11:56:25.3539 | 3.4655726 | 799.92883 | 3012.8945 | 0.60248095 | -2.8630917 | [10 empty] | 42984.5
[37 empty] | 01/19/2026 11:56:25.8539 | 3.4656305 | 799.98975 | 3013.2947 | 0.60251993 | -2.8631105 | [10 empty] | 42985
[37 empty] | 01/19/2026 11:56:26.3539 | 3.4656868 | 800.18774 | 3013.6948 | 0.60255861 | -2.8631282 | [10 empty] | 42985.5
[37 empty] | 01/19/2026 11:56:26.8539 | 3.4656839 | 800.11163 | 3014.0947 | 0.60259748 | -2.8630865 | [10 empty] | 42986
[37 empty] | 01/19/2026 11:56:27.3539 | 3.4656816 | 800.03546 | 3014.4949 | 0.60263407 | -2.8630476 | [10 empty] | 42986.5
[37 empty] | 01/19/2026 11:56:27.8539 | 3.4657595 | 799.98975 | 3014.8948 | 0.60266608 | -2.8630934 | [10 empty] | 42987
[37 empty] | 01/19/2026 11:56:28.3539 | 3.4658761 | 800.09637 | 3015.2949 | 0.60270154 | -2.8631747 | [10 empty] | 42987.5
[37 empty] | 01/19/2026 11:56:28.8539 | 3.4658847 | 800.05072 | 3015.6948 | 0.60273784 | -2.8631468 | [10 empty] | 42988
[37 empty] | 01/19/2026 11:56:29.3539 | 3.4657681 | 800.11157 | 3016.095 | 0.60277027 | -2.8629978 | [10 empty] | 42988.5
[37 empty] | 01/19/2026 11:56:29.8539 | 3.4656396 | 800.29443 | 3016.4951 | 0.60279882 | -2.8628407 | [10 empty] | 42989
[37 empty] | 01/19/2026 11:56:30.3539 | 3.4656546 | 800.11157 | 3016.895 | 0.6028319 | -2.8628228 | [10 empty] | 42989.5
[37 empty] | 01/19/2026 11:56:30.8539 | 3.4656692 | 800.2182 | 3017.2952 | 0.60286629 | -2.8628027 | [10 empty] | 42990
[37 empty] | 01/19/2026 11:56:31.3539 | 3.4656525 | 799.91364 | 3017.6953 | 0.60290051 | -2.862752 | [10 empty] | 42990.5
[37 empty] | 01/19/2026 11:56:31.8539 | 3.4656048 | 800.11157 | 3018.0952 | 0.60293519 | -2.8626695 | [10 empty] | 42991
[37 empty] | 01/19/2026 11:56:32.3539 | 3.4657092 | 800.203 | 3018.4954 | 0.60296565 | -2.8627436 | [10 empty] | 42991.5
[37 empty] | 01/19/2026 11:56:32.8539 | 3.4655924 | 800.21826 | 3018.8953 | 0.60300148 | -2.8625908 | [10 empty] | 42992
[37 empty] | 01/19/2026 11:56:33.3539 | 3.465631 | 800.005 | 3019.2954 | 0.60303587 | -2.8625951 | [10 empty] | 42992.5
[37 empty] | 01/19/2026 11:56:33.8539 | 3.4656324 | 800.11157 | 3019.6956 | 0.60307419 | -2.8625584 | [10 empty] | 42993
[37 empty] | 01/19/2026 11:56:34.3539 | 3.4656715 | 800.03546 | 3020.0955 | 0.60310805 | -2.8625636 | [10 empty] | 42993.5
[37 empty] | 01/19/2026 11:56:34.8539 | 3.4655781 | 800.12683 | 3020.4956 | 0.60314131 | -2.8624368 | [10 empty] | 42994
[37 empty] | 01/19/2026 11:56:35.3539 | 3.4653881 | 800.03546 | 3020.8955 | 0.60317606 | -2.8622119 | [10 empty] | 42994.5
[37 empty] | 01/19/2026 11:56:35.8539 | 3.4652863 | 800.03552 | 3021.2957 | 0.60320938 | -2.8620768 | [10 empty] | 42995
[37 empty] | 01/19/2026 11:56:36.3539 | 3.4652653 | 800.09637 | 3021.6956 | 0.60323888 | -2.8620265 | [10 empty] | 42995.5
[37 empty] | 01/19/2026 11:56:36.8539 | 3.4652193 | 800.12683 | 3022.0957 | 0.60327035 | -2.861949 | [10 empty] | 42996
[37 empty] | 01/19/2026 11:56:37.3539 | 3.4652579 | 800.005 | 3022.4958 | 0.60330981 | -2.861948 | [10 empty] | 42996.5
[37 empty] | 01/19/2026 11:56:37.8539 | 3.4652698 | 800.03552 | 3022.8958 | 0.60334665 | -2.8619232 | [10 empty] | 42997
[37 empty] | 01/19/2026 11:56:38.3539 | 3.4653294 | 800.17255 | 3023.2959 | 0.60338479 | -2.8619447 | [10 empty] | 42997.5
[37 empty] | 01/19/2026 11:56:38.8539 | 3.4653444 | 800.09644 | 3023.6958 | 0.60342586 | -2.8619187 | [10 empty] | 42998
[37 empty] | 01/19/2026 11:56:39.3539 | 3.465374 | 799.98975 | 3024.0959 | 0.60347068 | -2.8619034 | [10 empty] | 42998.5
[37 empty] | 01/19/2026 11:56:39.8539 | 3.4654684 | 800.08118 | 3024.4961 | 0.60350972 | -2.8619587 | [10 empty] | 42999
[37 empty] | 01/19/2026 11:56:40.3539 | 3.4654789 | 800.20306 | 3024.896 | 0.60354364 | -2.8619351 | [10 empty] | 42999.5
[37 empty] | 01/19/2026 11:56:40.8539 | 3.4654627 | 799.94403 | 3025.2961 | 0.60358542 | -2.8618772 | [10 empty] | 43000
[37 empty] | 01/19/2026 11:56:41.3539 | 3.4654932 | 800.14209 | 3025.696 | 0.60362095 | -2.8618722 | [10 empty] | 43000.5
[37 empty] | 01/19/2026 11:56:41.8539 | 3.4655352 | 799.98975 | 3026.0962 | 0.60365665 | -2.8618784 | [10 empty] | 43001
[37 empty] | 01/19/2026 11:56:42.3539 | 3.4654877 | 799.94403 | 3026.4961 | 0.60369325 | -2.8617945 | [10 empty] | 43001.5
[37 empty] | 01/19/2026 11:56:42.8539 | 3.4654713 | 799.89838 | 3026.8962 | 0.60373157 | -2.8617396 | [10 empty] | 43002
[37 empty] | 01/19/2026 11:56:43.3539 | 3.4655502 | 800.06592 | 3027.2961 | 0.60377651 | -2.8617737 | [10 empty] | 43002.5
[37 empty] | 01/19/2026 11:56:43.8539 | 3.4655325 | 800.06592 | 3027.6963 | 0.60382366 | -2.8617089 | [10 empty] | 43003
[37 empty] | 01/19/2026 11:56:44.3539 | 3.4654787 | 799.97455 | 3028.0962 | 0.60386634 | -2.8616123 | [10 empty] | 43003.5
[37 empty] | 01/19/2026 11:56:44.8539 | 3.4654362 | 800.0202 | 3028.4963 | 0.60391062 | -2.8615255 | [10 empty] | 43004
[37 empty] | 01/19/2026 11:56:45.3539 | 3.4654484 | 800.05072 | 3028.8962 | 0.60395491 | -2.8614936 | [10 empty] | 43004.5
[37 empty] | 01/19/2026 11:56:45.8539 | 3.4654713 | 800.12683 | 3029.2964 | 0.60399926 | -2.8614719 | [10 empty] | 43005
[37 empty] | 01/19/2026 11:56:46.3539 | 3.4655948 | 799.97455 | 3029.6965 | 0.60404593 | -2.8615489 | [10 empty] | 43005.5
[37 empty] | 01/19/2026 11:56:46.8539 | 3.4656599 | 800.06592 | 3030.0964 | 0.60409451 | -2.8615654 | [10 empty] | 43006
[37 empty] | 01/19/2026 11:56:47.3539 | 3.465739 | 800.09637 | 3030.4966 | 0.60413885 | -2.8616002 | [10 empty] | 43006.5
[37 empty] | 01/19/2026 11:56:47.8539 | 3.4656942 | 799.91364 | 3030.8965 | 0.60418266 | -2.8615115 | [10 empty] | 43007
[37 empty] | 01/19/2026 11:56:48.3539 | 3.4657235 | 800.11157 | 3031.2966 | 0.6042313 | -2.8614922 | [10 empty] | 43007.5
[37 empty] | 01/19/2026 11:56:48.8539 | 3.4657156 | 800.05072 | 3031.6968 | 0.60428262 | -2.861433 | [10 empty] | 43008
[37 empty] | 01/19/2026 11:56:49.3539 | 3.4656732 | 799.94403 | 3032.0967 | 0.60433549 | -2.8613377 | [10 empty] | 43008.5
[37 empty] | 01/19/2026 11:56:49.8539 | 3.4657552 | 800.21826 | 3032.4968 | 0.60438424 | -2.861371 | [10 empty] | 43009
[37 empty] | 01/19/2026 11:56:50.3539 | 3.465683 | 800.12683 | 3032.897 | 0.6044327 | -2.8612502 | [10 empty] | 43009.5
[37 empty] | 01/19/2026 11:56:50.8539 | 3.4656718 | 800.2334 | 3033.2969 | 0.60448128 | -2.8611906 | [10 empty] | 43010
[37 empty] | 01/19/2026 11:56:51.3539 | 3.4656982 | 800.24872 | 3033.697 | 0.60453445 | -2.8611639 | [10 empty] | 43010.5
[37 empty] | 01/19/2026 11:56:51.8539 | 3.465754 | 800.18774 | 3034.0972 | 0.6045863 | -2.8611677 | [10 empty] | 43011
[37 empty] | 01/19/2026 11:56:52.3539 | 3.4657078 | 800.23346 | 3034.4971 | 0.60463059 | -2.8610773 | [10 empty] | 43011.5
[37 empty] | 01/19/2026 11:56:52.8539 | 3.465744 | 800.08118 | 3034.8972 | 0.60468084 | -2.8610632 | [10 empty] | 43012
[37 empty] | 01/19/2026 11:56:53.3539 | 3.4657755 | 799.92883 | 3035.2971 | 0.60472727 | -2.8610482 | [10 empty] | 43012.5
[37 empty] | 01/19/2026 11:56:53.8539 | 3.4657457 | 800.08118 | 3035.6973 | 0.60477728 | -2.8609684 | [10 empty] | 43013
[37 empty] | 01/19/2026 11:56:54.3539 | 3.4657631 | 800.06592 | 3036.0974 | 0.60482544 | -2.8609376 | [10 empty] | 43013.5
[37 empty] | 01/19/2026 11:56:54.8539 | 3.465723 | 799.91364 | 3036.4973 | 0.60487533 | -2.8608477 | [10 empty] | 43014
[37 empty] | 01/19/2026 11:56:55.3539 | 3.4656212 | 800.11157 | 3036.8975 | 0.60492635 | -2.8606949 | [10 empty] | 43014.5
[37 empty] | 01/19/2026 11:56:55.8539 | 3.465589 | 800.12689 | 3037.2974 | 0.60497439 | -2.8606145 | [10 empty] | 43015
[37 empty] | 01/19/2026 11:56:56.3539 | 3.4656656 | 800.08118 | 3037.6975 | 0.60501629 | -2.8606493 | [10 empty] | 43015.5
[37 empty] | 01/19/2026 11:56:56.8539 | 3.4655819 | 800.12689 | 3038.0977 | 0.60506755 | -2.8605144 | [10 empty] | 43016
[37 empty] | 01/19/2026 11:56:57.3539 | 3.4655344 | 800.15735 | 3038.4976 | 0.60511392 | -2.8604205 | [10 empty] | 43016.5
[37 empty] | 01/19/2026 11:56:57.8539 | 3.4654946 | 800.12689 | 3038.8977 | 0.60516149 | -2.8603332 | [10 empty] | 43017
[37 empty] | 01/19/2026 11:56:58.3539 | 3.4654803 | 800.11157 | 3039.2976 | 0.60519809 | -2.8602822 | [10 empty] | 43017.5
[37 empty] | 01/19/2026 11:56:58.8539 | 3.465508 | 800.203 | 3039.6978 | 0.60524094 | -2.8602669 | [10 empty] | 43018
[37 empty] | 01/19/2026 11:56:59.3539 | 3.4655788 | 800.32489 | 3040.0977 | 0.6052807 | -2.8602982 | [10 empty] | 43018.5
[37 empty] | 01/19/2026 11:56:59.8539 | 3.465703 | 800.2182 | 3040.4978 | 0.60531926 | -2.8603837 | [10 empty] | 43019
[37 empty] | 01/19/2026 11:57:00.3539 | 3.4657562 | 800.15735 | 3040.8979 | 0.60535932 | -2.8603969 | [10 empty] | 43019.5
[37 empty] | 01/19/2026 11:57:00.8539 | 3.4657412 | 800.21826 | 3041.2979 | 0.60539383 | -2.8603473 | [10 empty] | 43020
[37 empty] | 01/19/2026 11:57:01.3539 | 3.4657559 | 800.18774 | 3041.698 | 0.60543066 | -2.8603253 | [10 empty] | 43020.5
[37 empty] | 01/19/2026 11:57:01.8539 | 3.4657819 | 800.18774 | 3042.0981 | 0.60546941 | -2.8603125 | [10 empty] | 43021
[37 empty] | 01/19/2026 11:57:02.3539 | 3.4657264 | 800.08112 | 3042.498 | 0.60550976 | -2.8602166 | [10 empty] | 43021.5
[37 empty] | 01/19/2026 11:57:02.8539 | 3.465771 | 800.15735 | 3042.8982 | 0.60553819 | -2.8602328 | [10 empty] | 43022
[37 empty] | 01/19/2026 11:57:03.3539 | 3.4658279 | 800.09637 | 3043.2983 | 0.60557854 | -2.8602495 | [10 empty] | 43022.5
[37 empty] | 01/19/2026 11:57:03.8539 | 3.4658139 | 800.08118 | 3043.6982 | 0.60560971 | -2.8602042 | [10 empty] | 43023
[37 empty] | 01/19/2026 11:57:04.3539 | 3.4658108 | 800.09637 | 3044.0984 | 0.60564637 | -2.8601644 | [10 empty] | 43023.5
[37 empty] | 01/19/2026 11:57:04.8539 | 3.4657562 | 800.09637 | 3044.4985 | 0.60567826 | -2.8600779 | [10 empty] | 43024
[37 empty] | 01/19/2026 11:57:05.3539 | 3.4657249 | 800.05072 | 3044.8984 | 0.60571116 | -2.8600137 | [10 empty] | 43024.5
[37 empty] | 01/19/2026 11:57:05.8539 | 3.4657097 | 800.14203 | 3045.2986 | 0.60574085 | -2.8599689 | [10 empty] | 43025
[37 empty] | 01/19/2026 11:57:06.3539 | 3.465687 | 800.005 | 3045.6987 | 0.60576385 | -2.8599231 | [10 empty] | 43025.5
[37 empty] | 01/19/2026 11:57:06.8539 | 3.4656744 | 800.09637 | 3046.0986 | 0.60578597 | -2.8598886 | [10 empty] | 43026
[37 empty] | 01/19/2026 11:57:07.3539 | 3.4655454 | 800.21826 | 3046.4988 | 0.60581046 | -2.859735 | [10 empty] | 43026.5
[37 empty] | 01/19/2026 11:57:07.8539 | 3.4654536 | 799.98975 | 3046.8989 | 0.60583431 | -2.8596194 | [10 empty] | 43027
[37 empty] | 01/19/2026 11:57:08.3539 | 3.4654827 | 800.11157 | 3047.2988 | 0.60586941 | -2.8596134 | [10 empty] | 43027.5
[37 empty] | 01/19/2026 11:57:08.8539 | 3.4655638 | 800.17255 | 3047.699 | 0.60590208 | -2.8596618 | [10 empty] | 43028
[37 empty] | 01/19/2026 11:57:09.3539 | 3.4655778 | 800.09637 | 3048.0991 | 0.60593271 | -2.8596451 | [10 empty] | 43028.5
[37 empty] | 01/19/2026 11:57:09.8539 | 3.4656119 | 800.14209 | 3048.499 | 0.60596049 | -2.8596513 | [10 empty] | 43029
[37 empty] | 01/19/2026 11:57:10.3539 | 3.4656281 | 800.09637 | 3048.8992 | 0.60598963 | -2.8596385 | [10 empty] | 43029.5
[37 empty] | 01/19/2026 11:57:10.8539 | 3.4657574 | 800.09637 | 3049.2993 | 0.60602146 | -2.859736 | [10 empty] | 43030
[37 empty] | 01/19/2026 11:57:11.3539 | 3.4658556 | 800.15729 | 3049.6992 | 0.60605603 | -2.8597996 | [10 empty] | 43030.5
[37 empty] | 01/19/2026 11:57:11.8539 | 3.4659677 | 800.14209 | 3050.0994 | 0.60609782 | -2.8598697 | [10 empty] | 43031
[37 empty] | 01/19/2026 11:57:12.3539 | 3.4659677 | 800.18774 | 3050.4995 | 0.60612994 | -2.8598378 | [10 empty] | 43031.5
[37 empty] | 01/19/2026 11:57:12.8539 | 3.4659686 | 800.14209 | 3050.8994 | 0.60615951 | -2.8598092 | [10 empty] | 43032
[37 empty] | 01/19/2026 11:57:13.3539 | 3.4659758 | 800.12683 | 3051.2996 | 0.60619462 | -2.8597813 | [10 empty] | 43032.5
[37 empty] | 01/19/2026 11:57:13.8539 | 3.4659657 | 800.18774 | 3051.6997 | 0.60622752 | -2.8597383 | [10 empty] | 43033
[37 empty] | 01/19/2026 11:57:14.3539 | 3.4660034 | 799.98975 | 3052.0996 | 0.60626137 | -2.8597422 | [10 empty] | 43033.5
[37 empty] | 01/19/2026 11:57:14.8539 | 3.4660151 | 800.29437 | 3052.4998 | 0.60629708 | -2.8597181 | [10 empty] | 43034
[37 empty] | 01/19/2026 11:57:15.3539 | 3.4660678 | 800.17255 | 3052.8999 | 0.60633439 | -2.8597333 | [10 empty] | 43034.5
[37 empty] | 01/19/2026 11:57:15.8539 | 3.4660678 | 800.18774 | 3053.2998 | 0.6063661 | -2.8597016 | [10 empty] | 43035
[37 empty] | 01/19/2026 11:57:16.3539 | 3.4660602 | 800.41626 | 3053.7 | 0.60640037 | -2.8596597 | [10 empty] | 43035.5
[37 empty] | 01/19/2026 11:57:16.8539 | 3.4659741 | 800.15735 | 3054.1001 | 0.6064263 | -2.8595479 | [10 empty] | 43036
[37 empty] | 01/19/2026 11:57:17.3539 | 3.4659972 | 800.18781 | 3054.5002 | 0.60645878 | -2.8595383 | [10 empty] | 43036.5
[37 empty] | 01/19/2026 11:57:17.8539 | 3.4659984 | 800.08112 | 3054.9004 | 0.60648584 | -2.8595126 | [10 empty] | 43037
[37 empty] | 01/19/2026 11:57:18.3539 | 3.4660788 | 800.34009 | 3055.3003 | 0.60651433 | -2.8595643 | [10 empty] | 43037.5
[37 empty] | 01/19/2026 11:57:18.8539 | 3.4660707 | 800.08118 | 3055.7004 | 0.60654008 | -2.8595304 | [10 empty] | 43038
[37 empty] | 01/19/2026 11:57:19.3539 | 3.4660635 | 800.32489 | 3056.1006 | 0.60656363 | -2.8594999 | [10 empty] | 43038.5
[37 empty] | 01/19/2026 11:57:19.8539 | 3.466048 | 800.05066 | 3056.5007 | 0.60658747 | -2.8594606 | [10 empty] | 43039
[37 empty] | 01/19/2026 11:57:20.3539 | 3.4659715 | 800.14203 | 3056.9006 | 0.60661411 | -2.8593574 | [10 empty] | 43039.5
[37 empty] | 01/19/2026 11:57:20.8539 | 3.4659996 | 800.18774 | 3057.3008 | 0.60663915 | -2.8593605 | [10 empty] | 43040
[37 empty] | 01/19/2026 11:57:21.3539 | 3.4659686 | 800.26392 | 3057.7009 | 0.60666829 | -2.8593004 | [10 empty] | 43040.5
[37 empty] | 01/19/2026 11:57:21.8539 | 3.4660327 | 800.03546 | 3058.1011 | 0.60669756 | -2.8593352 | [10 empty] | 43041
[37 empty] | 01/19/2026 11:57:22.3539 | 3.4660578 | 800.2182 | 3058.501 | 0.60672486 | -2.8593328 | [10 empty] | 43041.5
[37 empty] | 01/19/2026 11:57:22.8539 | 3.4660702 | 800.14203 | 3058.9011 | 0.606749 | -2.8593211 | [10 empty] | 43042
[37 empty] | 01/19/2026 11:57:23.3539 | 3.466006 | 800.05066 | 3059.3013 | 0.60677415 | -2.8592319 | [10 empty] | 43042.5
[37 empty] | 01/19/2026 11:57:23.8539 | 3.4660826 | 800.17261 | 3059.7012 | 0.60680091 | -2.8592815 | [10 empty] | 43043
[37 empty] | 01/19/2026 11:57:24.3539 | 3.4661226 | 800.15735 | 3060.1013 | 0.60682106 | -2.8593016 | [10 empty] | 43043.5
[37 empty] | 01/19/2026 11:57:24.8539 | 3.4660914 | 800.06592 | 3060.5015 | 0.60684395 | -2.8592474 | [10 empty] | 43044
[37 empty] | 01/19/2026 11:57:25.3539 | 3.466156 | 800.18774 | 3060.9016 | 0.60687 | -2.8592861 | [10 empty] | 43044.5
[37 empty] | 01/19/2026 11:57:25.8539 | 3.4661651 | 800.21826 | 3061.3015 | 0.60688525 | -2.8592799 | [10 empty] | 43045
[37 empty] | 01/19/2026 11:57:26.3539 | 3.4660511 | 800.12683 | 3061.7017 | 0.606902 | -2.859149 | [10 empty] | 43045.5
[37 empty] | 01/19/2026 11:57:26.8539 | 3.4658391 | 799.94403 | 3062.1018 | 0.60691452 | -2.8589246 | [10 empty] | 43046
[37 empty] | 01/19/2026 11:57:27.3539 | 3.4657366 | 800.2182 | 3062.502 | 0.60692906 | -2.8588076 | [10 empty] | 43046.5
[37 empty] | 01/19/2026 11:57:27.8539 | 3.4656537 | 800.24872 | 3062.9019 | 0.60694617 | -2.8587074 | [10 empty] | 43047
[37 empty] | 01/19/2026 11:57:28.3539 | 3.4655714 | 800.18774 | 3063.302 | 0.60696614 | -2.8586054 | [10 empty] | 43047.5
[37 empty] | 01/19/2026 11:57:28.8539 | 3.4655583 | 800.18774 | 3063.7021 | 0.60698932 | -2.8585689 | [10 empty] | 43048
[37 empty] | 01/19/2026 11:57:29.3539 | 3.465734 | 800.29443 | 3064.1021 | 0.60701692 | -2.858717 | [10 empty] | 43048.5
[37 empty] | 01/19/2026 11:57:29.8539 | 3.4657907 | 800.11157 | 3064.5022 | 0.60704696 | -2.8587437 | [10 empty] | 43049
[37 empty] | 01/19/2026 11:57:30.3539 | 3.4658539 | 800.38574 | 3064.9023 | 0.60706908 | -2.8587849 | [10 empty] | 43049.5
[37 empty] | 01/19/2026 11:57:30.8539 | 3.4658601 | 800.12683 | 3065.3022 | 0.60709929 | -2.8587608 | [10 empty] | 43050
[37 empty] | 01/19/2026 11:57:31.3539 | 3.4658852 | 800.09644 | 3065.7024 | 0.60712987 | -2.8587554 | [10 empty] | 43050.5
[37 empty] | 01/19/2026 11:57:31.8539 | 3.4659016 | 800.05072 | 3066.1025 | 0.60715866 | -2.858743 | [10 empty] | 43051
[37 empty] | 01/19/2026 11:57:32.3539 | 3.4659071 | 800.12683 | 3066.5027 | 0.60718954 | -2.8587177 | [10 empty] | 43051.5
[37 empty] | 01/19/2026 11:57:32.8539 | 3.4659162 | 800.03546 | 3066.9026 | 0.60722393 | -2.8586922 | [10 empty] | 43052
[37 empty] | 01/19/2026 11:57:33.3539 | 3.4658773 | 800.11163 | 3067.3027 | 0.60726094 | -2.8586164 | [10 empty] | 43052.5
[37 empty] | 01/19/2026 11:57:33.8539 | 3.4658489 | 800.005 | 3067.7029 | 0.60729778 | -2.8585513 | [10 empty] | 43053
[37 empty] | 01/19/2026 11:57:34.3539 | 3.4658732 | 799.98975 | 3068.1028 | 0.60733718 | -2.858536 | [10 empty] | 43053.5
[37 empty] | 01/19/2026 11:57:34.8539 | 3.4659047 | 800.09637 | 3068.5029 | 0.60738456 | -2.8585203 | [10 empty] | 43054
[37 empty] | 01/19/2026 11:57:35.3539 | 3.4659932 | 800.06592 | 3068.9028 | 0.60742933 | -2.8585639 | [10 empty] | 43054.5
[37 empty] | 01/19/2026 11:57:35.8539 | 3.465914 | 800.23346 | 3069.303 | 0.60747772 | -2.8584363 | [10 empty] | 43055
[37 empty] | 01/19/2026 11:57:36.3539 | 3.4658527 | 800.08118 | 3069.7031 | 0.60752648 | -2.8583262 | [10 empty] | 43055.5
[37 empty] | 01/19/2026 11:57:36.8539 | 3.4658766 | 800.2182 | 3070.103 | 0.60757434 | -2.8583021 | [10 empty] | 43056
[37 empty] | 01/19/2026 11:57:37.3539 | 3.4659142 | 799.97455 | 3070.5032 | 0.60761917 | -2.8582952 | [10 empty] | 43056.5
[37 empty] | 01/19/2026 11:57:37.8539 | 3.4659488 | 800.15729 | 3070.9033 | 0.60767579 | -2.858273 | [10 empty] | 43057
[37 empty] | 01/19/2026 11:57:38.3539 | 3.4658699 | 800.34009 | 3071.3035 | 0.60772312 | -2.8581469 | [10 empty] | 43057.5
[37 empty] | 01/19/2026 11:57:38.8539 | 3.4658623 | 800.21826 | 3071.7034 | 0.60777515 | -2.8580871 | [10 empty] | 43058
[37 empty] | 01/19/2026 11:57:39.3539 | 3.4658256 | 800.23346 | 3072.1035 | 0.60782951 | -2.857996 | [10 empty] | 43058.5
[37 empty] | 01/19/2026 11:57:39.8539 | 3.4658313 | 800.11157 | 3072.5037 | 0.60788596 | -2.8579454 | [10 empty] | 43059
[37 empty] | 01/19/2026 11:57:40.3539 | 3.4658432 | 800.18774 | 3072.9038 | 0.60793865 | -2.8579044 | [10 empty] | 43059.5
[37 empty] | 01/19/2026 11:57:40.8539 | 3.4658422 | 800.09637 | 3073.3037 | 0.60799754 | -2.8578446 | [10 empty] | 43060
[37 empty] | 01/19/2026 11:57:41.3539 | 3.4659104 | 799.94403 | 3073.7039 | 0.60805553 | -2.8578548 | [10 empty] | 43060.5
[37 empty] | 01/19/2026 11:57:41.8539 | 3.4659345 | 800.09637 | 3074.104 | 0.60811466 | -2.8578198 | [10 empty] | 43061
[37 empty] | 01/19/2026 11:57:42.3539 | 3.4659481 | 800.18774 | 3074.5039 | 0.6081754 | -2.8577726 | [10 empty] | 43061.5
[37 empty] | 01/19/2026 11:57:42.8539 | 3.4660249 | 800.37054 | 3074.9041 | 0.60823256 | -2.8577924 | [10 empty] | 43062
[37 empty] | 01/19/2026 11:57:43.3539 | 3.4660082 | 800.09644 | 3075.3042 | 0.60828626 | -2.8577218 | [10 empty] | 43062.5
[37 empty] | 01/19/2026 11:57:43.8539 | 3.4659636 | 800.203 | 3075.7041 | 0.60834271 | -2.857621 | [10 empty] | 43063
[37 empty] | 01/19/2026 11:57:44.3539 | 3.4659634 | 799.98975 | 3076.1042 | 0.60840088 | -2.8575625 | [10 empty] | 43063.5
[37 empty] | 01/19/2026 11:57:44.8539 | 3.46592 | 800.12689 | 3076.5044 | 0.60846055 | -2.8574593 | [10 empty] | 43064
[37 empty] | 01/19/2026 11:57:45.3539 | 3.4659791 | 800.05066 | 3076.9043 | 0.60852206 | -2.8574572 | [10 empty] | 43064.5
[37 empty] | 01/19/2026 11:57:45.8539 | 3.4659939 | 799.95935 | 3077.3044 | 0.60858285 | -2.8574109 | [10 empty] | 43065
[37 empty] | 01/19/2026 11:57:46.3539 | 3.4658842 | 799.83746 | 3077.7043 | 0.60863149 | -2.8572528 | [10 empty] | 43065.5
[37 empty] | 01/19/2026 11:57:46.8539 | 3.4658012 | 800.14203 | 3078.1045 | 0.60867411 | -2.8571272 | [10 empty] | 43066
[37 empty] | 01/19/2026 11:57:47.3539 | 3.4658227 | 800.21826 | 3078.5046 | 0.60871851 | -2.8571041 | [10 empty] | 43066.5
[37 empty] | 01/19/2026 11:57:47.8539 | 3.4656575 | 800.21826 | 3078.9045 | 0.60876369 | -2.8568938 | [10 empty] | 43067
[37 empty] | 01/19/2026 11:57:48.3539 | 3.4656844 | 800.17255 | 3079.3047 | 0.60881907 | -2.8568654 | [10 empty] | 43067.5
[37 empty] | 01/19/2026 11:57:48.8539 | 3.4657259 | 800.02026 | 3079.7048 | 0.60887039 | -2.8568556 | [10 empty] | 43068
[37 empty] | 01/19/2026 11:57:49.3539 | 3.4657669 | 800.05072 | 3080.1047 | 0.60891801 | -2.856849 | [10 empty] | 43068.5
[37 empty] | 01/19/2026 11:57:49.8539 | 3.4657209 | 800.23346 | 3080.5049 | 0.60896963 | -2.8567512 | [10 empty] | 43069
[37 empty] | 01/19/2026 11:57:50.3539 | 3.4657111 | 799.98975 | 3080.905 | 0.6090185 | -2.8566926 | [10 empty] | 43069.5
[37 empty] | 01/19/2026 11:57:50.8539 | 3.4657907 | 800.14209 | 3081.3049 | 0.6090681 | -2.8567226 | [10 empty] | 43070
[37 empty] | 01/19/2026 11:57:51.3539 | 3.4658847 | 800.03546 | 3081.7051 | 0.60911113 | -2.8567736 | [10 empty] | 43070.5
[37 empty] | 01/19/2026 11:57:51.8539 | 3.4659214 | 800.12689 | 3082.105 | 0.60915762 | -2.8567638 | [10 empty] | 43071
[37 empty] | 01/19/2026 11:57:52.3539 | 3.4658065 | 800.17255 | 3082.5051 | 0.6091994 | -2.856607 | [10 empty] | 43071.5
[37 empty] | 01/19/2026 11:57:52.8539 | 3.4657955 | 800.12689 | 3082.9053 | 0.60924202 | -2.8565536 | [10 empty] | 43072
[37 empty] | 01/19/2026 11:57:53.3539 | 3.4658017 | 799.97449 | 3083.3052 | 0.60928881 | -2.856513 | [10 empty] | 43072.5
[37 empty] | 01/19/2026 11:57:53.8539 | 3.4657545 | 800.17255 | 3083.7053 | 0.60933381 | -2.8564208 | [10 empty] | 43073
[37 empty] | 01/19/2026 11:57:54.3539 | 3.4657738 | 799.94403 | 3084.1055 | 0.60937339 | -2.8564005 | [10 empty] | 43073.5
[37 empty] | 01/19/2026 11:57:54.8539 | 3.4657993 | 800.23346 | 3084.5054 | 0.60940826 | -2.856391 | [10 empty] | 43074
[37 empty] | 01/19/2026 11:57:55.3539 | 3.4659078 | 800.09637 | 3084.9055 | 0.60944885 | -2.8564589 | [10 empty] | 43074.5
[37 empty] | 01/19/2026 11:57:55.8539 | 3.4658408 | 800.15735 | 3085.3054 | 0.60948408 | -2.8563569 | [10 empty] | 43075
[37 empty] | 01/19/2026 11:57:56.3539 | 3.4658051 | 800.26392 | 3085.7056 | 0.60952097 | -2.8562841 | [10 empty] | 43075.5
[37 empty] | 01/19/2026 11:57:56.8539 | 3.4657228 | 799.98975 | 3086.1057 | 0.60955721 | -2.8561656 | [10 empty] | 43076
[37 empty] | 01/19/2026 11:57:57.3539 | 3.465657 | 800.005 | 3086.5056 | 0.60959131 | -2.8560658 | [10 empty] | 43076.5
[37 empty] | 01/19/2026 11:57:57.8539 | 3.4656186 | 800.23346 | 3086.9058 | 0.60962105 | -2.8559976 | [10 empty] | 43077
[37 empty] | 01/19/2026 11:57:58.3539 | 3.4656978 | 800.06592 | 3087.3059 | 0.60965341 | -2.8560443 | [10 empty] | 43077.5
[37 empty] | 01/19/2026 11:57:58.8539 | 3.4656281 | 800.09637 | 3087.7058 | 0.60967439 | -2.8559537 | [10 empty] | 43078
[37 empty] | 01/19/2026 11:57:59.3539 | 3.4656389 | 799.97449 | 3088.106 | 0.60968655 | -2.8559523 | [10 empty] | 43078.5
[37 empty] | 01/19/2026 11:57:59.8539 | 3.4655418 | 800.14203 | 3088.5059 | 0.60969871 | -2.8558431 | [10 empty] | 43079
[37 empty] | 01/19/2026 11:58:00.3539 | 3.4654562 | 800.20306 | 3088.906 | 0.60971612 | -2.8557401 | [10 empty] | 43079.5
[37 empty] | 01/19/2026 11:58:00.8539 | 3.4655213 | 800.12689 | 3089.3059 | 0.60974622 | -2.8557751 | [10 empty] | 43080
[37 empty] | 01/19/2026 11:58:01.3539 | 3.4655228 | 800.15735 | 3089.7061 | 0.60977501 | -2.8557477 | [10 empty] | 43080.5
[37 empty] | 01/19/2026 11:58:01.8539 | 3.4655981 | 800.09637 | 3090.1062 | 0.60980308 | -2.8557951 | [10 empty] | 43081
[37 empty] | 01/19/2026 11:58:02.3539 | 3.4655814 | 800.08118 | 3090.5061 | 0.60982335 | -2.855758 | [10 empty] | 43081.5
[37 empty] | 01/19/2026 11:58:02.8539 | 3.4656429 | 800.08118 | 3090.9063 | 0.60984695 | -2.8557961 | [10 empty] | 43082
[37 empty] | 01/19/2026 11:58:03.3539 | 3.4656906 | 800.17255 | 3091.3064 | 0.60986984 | -2.8558207 | [10 empty] | 43082.5
[37 empty] | 01/19/2026 11:58:03.8539 | 3.4657373 | 799.94403 | 3091.7063 | 0.60989219 | -2.8558452 | [10 empty] | 43083
[37 empty] | 01/19/2026 11:58:04.3539 | 3.465735 | 799.95935 | 3092.1064 | 0.60991067 | -2.8558242 | [10 empty] | 43083.5
[37 empty] | 01/19/2026 11:58:04.8539 | 3.4658 | 800.05072 | 3092.5063 | 0.60992718 | -2.8558729 | [10 empty] | 43084
[37 empty] | 01/19/2026 11:58:05.3539 | 3.4657786 | 800.18774 | 3092.9065 | 0.60994488 | -2.8558338 | [10 empty] | 43084.5
[37 empty] | 01/19/2026 11:58:05.8539 | 3.4658201 | 800.06592 | 3093.3064 | 0.60995787 | -2.8558621 | [10 empty] | 43085
[37 empty] | 01/19/2026 11:58:06.3539 | 3.4657948 | 800.08118 | 3093.7065 | 0.6099754 | -2.8558195 | [10 empty] | 43085.5
[37 empty] | 01/19/2026 11:58:06.8539 | 3.465759 | 800.14209 | 3094.1064 | 0.60998869 | -2.8557703 | [10 empty] | 43086
[37 empty] | 01/19/2026 11:58:07.3539 | 3.4657381 | 800.02026 | 3094.5066 | 0.61000627 | -2.8557317 | [10 empty] | 43086.5
[37 empty] | 01/19/2026 11:58:07.8539 | 3.4657168 | 800.2182 | 3094.9067 | 0.61002302 | -2.8556938 | [10 empty] | 43087
[37 empty] | 01/19/2026 11:58:08.3539 | 3.4657393 | 800.203 | 3095.3066 | 0.61003977 | -2.8556995 | [10 empty] | 43087.5
[37 empty] | 01/19/2026 11:58:08.8539 | 3.4658139 | 800.0202 | 3095.7068 | 0.61005598 | -2.855758 | [10 empty] | 43088
[37 empty] | 01/19/2026 11:58:09.3539 | 3.4657779 | 800.08118 | 3096.1067 | 0.61007059 | -2.8557072 | [10 empty] | 43088.5
[37 empty] | 01/19/2026 11:58:09.8539 | 3.4658115 | 800.09637 | 3096.5068 | 0.61008215 | -2.8557293 | [10 empty] | 43089
[37 empty] | 01/19/2026 11:58:10.3539 | 3.4658175 | 800.15735 | 3096.9067 | 0.61009425 | -2.8557231 | [10 empty] | 43089.5
[37 empty] | 01/19/2026 11:58:10.8539 | 3.4657202 | 800.17255 | 3097.3069 | 0.61010522 | -2.8556149 | [10 empty] | 43090
[37 empty] | 01/19/2026 11:58:11.3539 | 3.4656544 | 800.08118 | 3097.707 | 0.61012048 | -2.8555338 | [10 empty] | 43090.5
[37 empty] | 01/19/2026 11:58:11.8539 | 3.465625 | 800.03552 | 3098.1069 | 0.61013597 | -2.855489 | [10 empty] | 43091
[37 empty] | 01/19/2026 11:58:12.3539 | 3.4657216 | 799.83746 | 3098.5071 | 0.61015618 | -2.8555653 | [10 empty] | 43091.5
[37 empty] | 01/19/2026 11:58:12.8539 | 3.4656796 | 800.06592 | 3098.907 | 0.61017489 | -2.8555048 | [10 empty] | 43092
[37 empty] | 01/19/2026 11:58:13.3539 | 3.4657333 | 800.30963 | 3099.3071 | 0.6101923 | -2.855541 | [10 empty] | 43092.5
[37 empty] | 01/19/2026 11:58:13.8539 | 3.4657292 | 800.06592 | 3099.707 | 0.61020887 | -2.8555202 | [10 empty] | 43093
[37 empty] | 01/19/2026 11:58:14.3539 | 3.4657691 | 800.005 | 3100.1072 | 0.61023206 | -2.8555369 | [10 empty] | 43093.5
[37 empty] | 01/19/2026 11:58:14.8539 | 3.4657655 | 799.97455 | 3100.5071 | 0.61024678 | -2.8555188 | [10 empty] | 43094
[37 empty] | 01/19/2026 11:58:15.3539 | 3.4657328 | 800.06592 | 3100.9072 | 0.61026454 | -2.8554683 | [10 empty] | 43094.5
[37 empty] | 01/19/2026 11:58:15.8539 | 3.4658074 | 800.09644 | 3101.3074 | 0.61028326 | -2.8555241 | [10 empty] | 43095
[37 empty] | 01/19/2026 11:58:16.3539 | 3.4658113 | 800.03552 | 3101.7073 | 0.61029422 | -2.8555171 | [10 empty] | 43095.5
[37 empty] | 01/19/2026 11:58:16.8539 | 3.4657273 | 800.11157 | 3102.1074 | 0.61031497 | -2.8554125 | [10 empty] | 43096
[37 empty] | 01/19/2026 11:58:17.3539 | 3.4656742 | 800.203 | 3102.5073 | 0.61033446 | -2.8553398 | [10 empty] | 43096.5
[37 empty] | 01/19/2026 11:58:17.8539 | 3.4656811 | 799.98975 | 3102.9075 | 0.61035526 | -2.8553259 | [10 empty] | 43097
[37 empty] | 01/19/2026 11:58:18.3539 | 3.4656689 | 800.15729 | 3103.3076 | 0.61037618 | -2.8552928 | [10 empty] | 43097.5
[37 empty] | 01/19/2026 11:58:18.8539 | 3.4656894 | 800.12689 | 3103.7075 | 0.61040086 | -2.8552885 | [10 empty] | 43098
[37 empty] | 01/19/2026 11:58:19.3539 | 3.4657221 | 800.15735 | 3104.1077 | 0.61042225 | -2.8552999 | [10 empty] | 43098.5
[37 empty] | 01/19/2026 11:58:19.8539 | 3.4658127 | 800.11157 | 3104.5076 | 0.61044437 | -2.8553684 | [10 empty] | 43099
[37 empty] | 01/19/2026 11:58:20.3539 | 3.4658747 | 800.08112 | 3104.9077 | 0.61046517 | -2.8554096 | [10 empty] | 43099.5
[37 empty] | 01/19/2026 11:58:20.8539 | 3.4657731 | 800.17255 | 3105.3076 | 0.61048865 | -2.8552845 | [10 empty] | 43100
[37 empty] | 01/19/2026 11:58:21.3539 | 3.4657564 | 800.203 | 3105.7078 | 0.61051214 | -2.8552444 | [10 empty] | 43100.5
[37 empty] | 01/19/2026 11:58:21.8539 | 3.4657075 | 800.0202 | 3106.1079 | 0.61053973 | -2.8551679 | [10 empty] | 43101
[37 empty] | 01/19/2026 11:58:22.3539 | 3.4657631 | 800.08118 | 3106.5078 | 0.61056799 | -2.855195 | [10 empty] | 43101.5
[37 empty] | 01/19/2026 11:58:22.8539 | 3.4656465 | 800.17255 | 3106.908 | 0.61059505 | -2.8550515 | [10 empty] | 43102
[37 empty] | 01/19/2026 11:58:23.3539 | 3.4655762 | 800.03552 | 3107.3079 | 0.6106199 | -2.8549562 | [10 empty] | 43102.5
[37 empty] | 01/19/2026 11:58:23.8539 | 3.4655719 | 800.29443 | 3107.708 | 0.61064804 | -2.854924 | [10 empty] | 43103
[37 empty] | 01/19/2026 11:58:24.3539 | 3.4656487 | 800.18774 | 3108.1079 | 0.61067373 | -2.854975 | [10 empty] | 43103.5
[37 empty] | 01/19/2026 11:58:24.8539 | 3.4656112 | 799.98975 | 3108.5081 | 0.61069608 | -2.8549151 | [10 empty] | 43104
[37 empty] | 01/19/2026 11:58:25.3539 | 3.465641 | 799.89838 | 3108.908 | 0.61072195 | -2.8549192 | [10 empty] | 43104.5
[37 empty] | 01/19/2026 11:58:25.8539 | 3.4655428 | 800.05072 | 3109.3081 | 0.61074764 | -2.8547952 | [10 empty] | 43105
[37 empty] | 01/19/2026 11:58:26.3539 | 3.465569 | 800.08118 | 3109.7083 | 0.6107741 | -2.854795 | [10 empty] | 43105.5
[37 empty] | 01/19/2026 11:58:26.8539 | 3.4654741 | 799.89832 | 3110.1082 | 0.61079949 | -2.8546746 | [10 empty] | 43106
[37 empty] | 01/19/2026 11:58:27.3539 | 3.4654224 | 800.2182 | 3110.5083 | 0.61082524 | -2.8545971 | [10 empty] | 43106.5
[37 empty] | 01/19/2026 11:58:27.8539 | 3.4653032 | 800.08118 | 3110.9082 | 0.61084586 | -2.8544574 | [10 empty] | 43107
[37 empty] | 01/19/2026 11:58:28.3539 | 3.465301 | 800.03552 | 3111.3083 | 0.61086869 | -2.8544323 | [10 empty] | 43107.5
[37 empty] | 01/19/2026 11:58:28.8539 | 3.4653006 | 800.09637 | 3111.7083 | 0.61088836 | -2.8544123 | [10 empty] | 43108
[37 empty] | 01/19/2026 11:58:29.3539 | 3.4653397 | 800.21826 | 3112.1084 | 0.61091679 | -2.8544228 | [10 empty] | 43108.5
[37 empty] | 01/19/2026 11:58:29.8539 | 3.4653747 | 800.11157 | 3112.5085 | 0.61094499 | -2.8544297 | [10 empty] | 43109
[37 empty] | 01/19/2026 11:58:30.3539 | 3.4654543 | 800.26392 | 3112.9084 | 0.61096472 | -2.8544896 | [10 empty] | 43109.5
[37 empty] | 01/19/2026 11:58:30.8539 | 3.4654846 | 800.18774 | 3113.3086 | 0.61098856 | -2.854496 | [10 empty] | 43110
[37 empty] | 01/19/2026 11:58:31.3539 | 3.465483 | 800.0202 | 3113.7087 | 0.61101204 | -2.854471 | [10 empty] | 43110.5
[37 empty] | 01/19/2026 11:58:31.8539 | 3.4653356 | 800.34009 | 3114.1086 | 0.61103225 | -2.8543034 | [10 empty] | 43111
[37 empty] | 01/19/2026 11:58:32.3539 | 3.465281 | 800.20306 | 3114.5088 | 0.61104733 | -2.8542337 | [10 empty] | 43111.5
[37 empty] | 01/19/2026 11:58:32.8539 | 3.4652433 | 800.06592 | 3114.9089 | 0.61107075 | -2.8541725 | [10 empty] | 43112
[37 empty] | 01/19/2026 11:58:33.3539 | 3.465302 | 800.05066 | 3115.3088 | 0.61108983 | -2.854212 | [10 empty] | 43112.5
[37 empty] | 01/19/2026 11:58:33.8539 | 3.465342 | 800.2334 | 3115.709 | 0.61111385 | -2.8542283 | [10 empty] | 43113
[37 empty] | 01/19/2026 11:58:34.3539 | 3.465421 | 800.37061 | 3116.1091 | 0.61113602 | -2.854285 | [10 empty] | 43113.5
[37 empty] | 01/19/2026 11:58:34.8539 | 3.4653826 | 800.09637 | 3116.5093 | 0.6111626 | -2.8542199 | [10 empty] | 43114
[37 empty] | 01/19/2026 11:58:35.3539 | 3.4653494 | 800.12683 | 3116.9092 | 0.61119133 | -2.8541582 | [10 empty] | 43114.5
[37 empty] | 01/19/2026 11:58:35.8539 | 3.4653628 | 800.20306 | 3117.3093 | 0.61121988 | -2.8541429 | [10 empty] | 43115
[37 empty] | 01/19/2026 11:58:36.3539 | 3.4653893 | 800.08118 | 3117.7095 | 0.61123908 | -2.8541501 | [10 empty] | 43115.5
[37 empty] | 01/19/2026 11:58:36.8539 | 3.4654551 | 800.34009 | 3118.1096 | 0.61126697 | -2.854188 | [10 empty] | 43116
[37 empty] | 01/19/2026 11:58:37.3539 | 3.4654148 | 800.30957 | 3118.5095 | 0.61129236 | -2.8541224 | [10 empty] | 43116.5
[37 empty] | 01/19/2026 11:58:37.8539 | 3.4654279 | 800.18774 | 3118.9097 | 0.61132348 | -2.8541045 | [10 empty] | 43117
[37 empty] | 01/19/2026 11:58:38.3539 | 3.4654741 | 800.0202 | 3119.3098 | 0.61135364 | -2.8541205 | [10 empty] | 43117.5
[37 empty] | 01/19/2026 11:58:38.8539 | 3.4654486 | 799.92883 | 3119.71 | 0.61137837 | -2.8540702 | [10 empty] | 43118
[37 empty] | 01/19/2026 11:58:39.3539 | 3.4654059 | 800.05066 | 3120.1099 | 0.61140382 | -2.854002 | [10 empty] | 43118.5
[37 empty] | 01/19/2026 11:58:39.8539 | 3.4654579 | 800.21826 | 3120.51 | 0.61143529 | -2.8540227 | [10 empty] | 43119
[37 empty] | 01/19/2026 11:58:40.3539 | 3.4653773 | 800.17255 | 3120.9102 | 0.61146528 | -2.8539121 | [10 empty] | 43119.5
[37 empty] | 01/19/2026 11:58:40.8539 | 3.4653058 | 800.06592 | 3121.3101 | 0.61149704 | -2.8538086 | [10 empty] | 43120
[37 empty] | 01/19/2026 11:58:41.3539 | 3.4652767 | 800.46198 | 3121.7102 | 0.61153036 | -2.8537464 | [10 empty] | 43120.5
[37 empty] | 01/19/2026 11:58:41.8539 | 3.4653385 | 800.18774 | 3122.1104 | 0.61156338 | -2.853775 | [10 empty] | 43121
[37 empty] | 01/19/2026 11:58:42.3539 | 3.4653914 | 800.21826 | 3122.5105 | 0.61159348 | -2.8537979 | [10 empty] | 43121.5
[37 empty] | 01/19/2026 11:58:42.8539 | 3.4653931 | 800.18774 | 3122.9104 | 0.61163145 | -2.8537617 | [10 empty] | 43122
[37 empty] | 01/19/2026 11:58:43.3539 | 3.4652903 | 800.24878 | 3123.3105 | 0.6116662 | -2.8536241 | [10 empty] | 43122.5
[37 empty] | 01/19/2026 11:58:43.8539 | 3.4652135 | 800.15735 | 3123.7107 | 0.61169726 | -2.8535163 | [10 empty] | 43123
[37 empty] | 01/19/2026 11:58:44.3539 | 3.4652357 | 800.15735 | 3124.1106 | 0.61173141 | -2.8535044 | [10 empty] | 43123.5
[37 empty] | 01/19/2026 11:58:44.8539 | 3.4653597 | 800.37054 | 3124.5107 | 0.61176795 | -2.8535917 | [10 empty] | 43124
[37 empty] | 01/19/2026 11:58:45.3539 | 3.4653101 | 800.05072 | 3124.9109 | 0.61180222 | -2.8535078 | [10 empty] | 43124.5
[37 empty] | 01/19/2026 11:58:45.8539 | 3.4653497 | 800.08112 | 3125.311 | 0.61183476 | -2.8535149 | [10 empty] | 43125
[37 empty] | 01/19/2026 11:58:46.3539 | 3.4653807 | 800.32495 | 3125.7109 | 0.61187518 | -2.8535054 | [10 empty] | 43125.5
[37 empty] | 01/19/2026 11:58:46.8539 | 3.4653649 | 800.37054 | 3126.1111 | 0.61191177 | -2.8534532 | [10 empty] | 43126
[37 empty] | 01/19/2026 11:58:47.3539 | 3.4652748 | 800.23346 | 3126.5112 | 0.61194837 | -2.8533263 | [10 empty] | 43126.5
[37 empty] | 01/19/2026 11:58:47.8539 | 3.4653089 | 800.32489 | 3126.9114 | 0.61198372 | -2.8533251 | [10 empty] | 43127
[37 empty] | 01/19/2026 11:58:48.3539 | 3.4653106 | 800.06592 | 3127.3113 | 0.61202067 | -2.8532898 | [10 empty] | 43127.5
[37 empty] | 01/19/2026 11:58:48.8539 | 3.4653046 | 800.15735 | 3127.7114 | 0.61205715 | -2.8532474 | [10 empty] | 43128
[37 empty] | 01/19/2026 11:58:49.3539 | 3.4652891 | 800.005 | 3128.1116 | 0.61209613 | -2.853193 | [10 empty] | 43128.5
[37 empty] | 01/19/2026 11:58:49.8539 | 3.4652426 | 800.12683 | 3128.5115 | 0.61213535 | -2.8531072 | [10 empty] | 43129
[37 empty] | 01/19/2026 11:58:50.3539 | 3.4651694 | 800.05072 | 3128.9116 | 0.61217999 | -2.8529894 | [10 empty] | 43129.5
[37 empty] | 01/19/2026 11:58:50.8539 | 3.4649453 | 799.97455 | 3129.3118 | 0.61222327 | -2.8527222 | [10 empty] | 43130
[37 empty] | 01/19/2026 11:58:51.3539 | 3.4649336 | 800.12683 | 3129.7119 | 0.61226296 | -2.8526707 | [10 empty] | 43130.5
[37 empty] | 01/19/2026 11:58:51.8539 | 3.4649615 | 800.05066 | 3130.1118 | 0.61231148 | -2.8526502 | [10 empty] | 43131
[37 empty] | 01/19/2026 11:58:52.3539 | 3.4649861 | 800.06592 | 3130.512 | 0.61236399 | -2.852622 | [10 empty] | 43131.5
[37 empty] | 01/19/2026 11:58:52.8539 | 3.4651017 | 800.18774 | 3130.9121 | 0.61241853 | -2.8526833 | [10 empty] | 43132
[37 empty] | 01/19/2026 11:58:53.3539 | 3.4651349 | 799.98975 | 3131.312 | 0.61247188 | -2.852663 | [10 empty] | 43132.5
[37 empty] | 01/19/2026 11:58:53.8539 | 3.46525 | 800.09637 | 3131.7122 | 0.61252922 | -2.8527207 | [10 empty] | 43133
[37 empty] | 01/19/2026 11:58:54.3539 | 3.4651997 | 800.15735 | 3132.1123 | 0.61258692 | -2.8526127 | [10 empty] | 43133.5
[37 empty] | 01/19/2026 11:58:54.8539 | 3.4651995 | 800.12683 | 3132.5122 | 0.61264175 | -2.8525577 | [10 empty] | 43134
[37 empty] | 01/19/2026 11:58:55.3539 | 3.4650841 | 800.09637 | 3132.9124 | 0.61269343 | -2.8523908 | [10 empty] | 43134.5
[37 empty] | 01/19/2026 11:58:55.8539 | 3.4651403 | 800.05072 | 3133.3125 | 0.61274505 | -2.8523953 | [10 empty] | 43135
[37 empty] | 01/19/2026 11:58:56.3539 | 3.4652069 | 800.11157 | 3133.7124 | 0.61279732 | -2.8524096 | [10 empty] | 43135.5
[37 empty] | 01/19/2026 11:58:56.8539 | 3.4652374 | 800.005 | 3134.1125 | 0.61285144 | -2.852386 | [10 empty] | 43136
[37 empty] | 01/19/2026 11:58:57.3539 | 3.4651988 | 800.12683 | 3134.5125 | 0.61290652 | -2.8522923 | [10 empty] | 43136.5
[37 empty] | 01/19/2026 11:58:57.8539 | 3.4651713 | 800.0202 | 3134.9126 | 0.6129607 | -2.8522105 | [10 empty] | 43137
[37 empty] | 01/19/2026 11:58:58.3539 | 3.4651871 | 800.08118 | 3135.3127 | 0.6130172 | -2.85217 | [10 empty] | 43137.5
[37 empty] | 01/19/2026 11:58:58.8539 | 3.4650929 | 800.08118 | 3135.7126 | 0.61307472 | -2.8520181 | [10 empty] | 43138
[37 empty] | 01/19/2026 11:58:59.3539 | 3.4651942 | 800.09637 | 3136.1128 | 0.6131323 | -2.852062 | [10 empty] | 43138.5
[37 empty] | 01/19/2026 11:58:59.8539 | 3.4651694 | 800.23346 | 3136.5129 | 0.61318195 | -2.8519876 | [10 empty] | 43139
[37 empty] | 01/19/2026 11:59:00.3539 | 3.4650679 | 800.15729 | 3136.9128 | 0.61323571 | -2.8518322 | [10 empty] | 43139.5
[37 empty] | 01/19/2026 11:59:00.8539 | 3.4650469 | 800.29443 | 3137.313 | 0.6132887 | -2.8517582 | [10 empty] | 43140
[37 empty] | 01/19/2026 11:59:01.3539 | 3.4649987 | 799.91364 | 3137.7129 | 0.61333859 | -2.8516603 | [10 empty] | 43140.5
[37 empty] | 01/19/2026 11:59:01.8539 | 3.4650025 | 800.2182 | 3138.113 | 0.61339015 | -2.8516123 | [10 empty] | 43141
[37 empty] | 01/19/2026 11:59:02.3539 | 3.4648829 | 799.95935 | 3138.5132 | 0.61344159 | -2.8514411 | [10 empty] | 43141.5
[37 empty] | 01/19/2026 11:59:02.8539 | 3.4647937 | 800.12683 | 3138.9131 | 0.61348861 | -2.851305 | [10 empty] | 43142
[37 empty] | 01/19/2026 11:59:03.3539 | 3.464699 | 800.2182 | 3139.3132 | 0.61353993 | -2.8511591 | [10 empty] | 43142.5
[37 empty] | 01/19/2026 11:59:03.8539 | 3.4647825 | 800.30957 | 3139.7131 | 0.61359334 | -2.8511891 | [10 empty] | 43143
[37 empty] | 01/19/2026 11:59:04.3539 | 3.4648118 | 800.12689 | 3140.1133 | 0.61364281 | -2.8511691 | [10 empty] | 43143.5
[37 empty] | 01/19/2026 11:59:04.8539 | 3.4647532 | 800.20306 | 3140.5134 | 0.61369902 | -2.8510542 | [10 empty] | 43144
[37 empty] | 01/19/2026 11:59:05.3539 | 3.464622 | 800.15729 | 3140.9136 | 0.61374581 | -2.8508763 | [10 empty] | 43144.5
[37 empty] | 01/19/2026 11:59:05.8539 | 3.4645934 | 800.17255 | 3141.3135 | 0.61379933 | -2.8507941 | [10 empty] | 43145
[37 empty] | 01/19/2026 11:59:06.3539 | 3.4646649 | 800.11157 | 3141.7136 | 0.6138469 | -2.8508179 | [10 empty] | 43145.5
[37 empty] | 01/19/2026 11:59:06.8539 | 3.4646826 | 800.03552 | 3142.1138 | 0.61389714 | -2.8507855 | [10 empty] | 43146
[37 empty] | 01/19/2026 11:59:07.3539 | 3.4647636 | 800.15735 | 3142.5137 | 0.61393929 | -2.8508244 | [10 empty] | 43146.5
[37 empty] | 01/19/2026 11:59:07.8539 | 3.4649134 | 800.11163 | 3142.9138 | 0.61398906 | -2.8509243 | [10 empty] | 43147
[37 empty] | 01/19/2026 11:59:08.3539 | 3.4649742 | 800.12683 | 3143.3137 | 0.61403173 | -2.8509424 | [10 empty] | 43147.5
[37 empty] | 01/19/2026 11:59:08.8539 | 3.4649367 | 800.08118 | 3143.7139 | 0.61407453 | -2.8508623 | [10 empty] | 43148
[37 empty] | 01/19/2026 11:59:09.3539 | 3.4649403 | 800.11157 | 3144.1138 | 0.61412376 | -2.8508165 | [10 empty] | 43148.5
[37 empty] | 01/19/2026 11:59:09.8539 | 3.4649777 | 800.26392 | 3144.5139 | 0.61417067 | -2.8508072 | [10 empty] | 43149
[37 empty] | 01/19/2026 11:59:10.3539 | 3.4650197 | 800.03552 | 3144.9141 | 0.61421764 | -2.8508022 | [10 empty] | 43149.5
[37 empty] | 01/19/2026 11:59:10.8539 | 3.4650335 | 800.06592 | 3145.314 | 0.61426777 | -2.8507657 | [10 empty] | 43150
[37 empty] | 01/19/2026 11:59:11.3539 | 3.4649944 | 800.18774 | 3145.7141 | 0.61432052 | -2.8506739 | [10 empty] | 43150.5
[37 empty] | 01/19/2026 11:59:11.8539 | 3.4649768 | 800.12683 | 3146.114 | 0.61437434 | -2.8506024 | [10 empty] | 43151
[37 empty] | 01/19/2026 11:59:12.3539 | 3.4650118 | 799.94403 | 3146.5142 | 0.6144287 | -2.8505831 | [10 empty] | 43151.5
[37 empty] | 01/19/2026 11:59:12.8539 | 3.4650397 | 800.24872 | 3146.9143 | 0.61448008 | -2.8505597 | [10 empty] | 43152
[37 empty] | 01/19/2026 11:59:13.3539 | 3.4650812 | 800.29443 | 3147.3142 | 0.61453229 | -2.850549 | [10 empty] | 43152.5
[37 empty] | 01/19/2026 11:59:13.8539 | 3.4651244 | 800.05072 | 3147.7144 | 0.61458319 | -2.8505411 | [10 empty] | 43153
[37 empty] | 01/19/2026 11:59:14.3539 | 3.4651408 | 800.08118 | 3148.1145 | 0.61463797 | -2.8505027 | [10 empty] | 43153.5
[37 empty] | 01/19/2026 11:59:14.8539 | 3.4650612 | 800.14203 | 3148.5144 | 0.61468965 | -2.8503716 | [10 empty] | 43154
[37 empty] | 01/19/2026 11:59:15.3539 | 3.4650156 | 800.14209 | 3148.9146 | 0.61474019 | -2.8502755 | [10 empty] | 43154.5
[37 empty] | 01/19/2026 11:59:15.8539 | 3.4650893 | 800.23346 | 3149.3147 | 0.61478865 | -2.8503006 | [10 empty] | 43155
[37 empty] | 01/19/2026 11:59:16.3539 | 3.4652026 | 800.09637 | 3149.7146 | 0.61484528 | -2.8503573 | [10 empty] | 43155.5
[37 empty] | 01/19/2026 11:59:16.8539 | 3.4652176 | 800.17255 | 3150.1147 | 0.61489928 | -2.8503182 | [10 empty] | 43156
[37 empty] | 01/19/2026 11:59:17.3539 | 3.4651415 | 800.11157 | 3150.5146 | 0.61494797 | -2.8501935 | [10 empty] | 43156.5
[37 empty] | 01/19/2026 11:59:17.8539 | 3.4650815 | 800.26392 | 3150.9148 | 0.61499095 | -2.8500905 | [10 empty] | 43157
[37 empty] | 01/19/2026 11:59:18.3539 | 3.4650846 | 800.11157 | 3151.3147 | 0.61503172 | -2.8500528 | [10 empty] | 43157.5
[37 empty] | 01/19/2026 11:59:18.8539 | 3.4650726 | 800.203 | 3151.7148 | 0.61506891 | -2.8500037 | [10 empty] | 43158
[37 empty] | 01/19/2026 11:59:19.3539 | 3.4650276 | 800.05072 | 3152.115 | 0.6151123 | -2.8499153 | [10 empty] | 43158.5
[37 empty] | 01/19/2026 11:59:19.8539 | 3.4650562 | 799.97449 | 3152.5149 | 0.61514783 | -2.8499084 | [10 empty] | 43159
[37 empty] | 01/19/2026 11:59:20.3539 | 3.4651272 | 800.14209 | 3152.915 | 0.61519188 | -2.8499353 | [10 empty] | 43159.5
[37 empty] | 01/19/2026 11:59:20.8539 | 3.4651792 | 799.97449 | 3153.3152 | 0.6152249 | -2.8499544 | [10 empty] | 43160
[37 empty] | 01/19/2026 11:59:21.3539 | 3.4651892 | 800.02026 | 3153.7151 | 0.61525935 | -2.8499298 | [10 empty] | 43160.5
[37 empty] | 01/19/2026 11:59:21.8539 | 3.4652071 | 800.203 | 3154.1152 | 0.61529791 | -2.8499093 | [10 empty] | 43161
[37 empty] | 01/19/2026 11:59:22.3539 | 3.4651947 | 800.06592 | 3154.5154 | 0.61533177 | -2.8498631 | [10 empty] | 43161.5
[37 empty] | 01/19/2026 11:59:22.8539 | 3.4651208 | 800.14209 | 3154.9153 | 0.61536294 | -2.8497579 | [10 empty] | 43162
[37 empty] | 01/19/2026 11:59:23.3539 | 3.4651649 | 800.03546 | 3155.3154 | 0.61539984 | -2.8497651 | [10 empty] | 43162.5
[37 empty] | 01/19/2026 11:59:23.8539 | 3.4651651 | 800.09637 | 3155.7156 | 0.61544222 | -2.8497229 | [10 empty] | 43163
[37 empty] | 01/19/2026 11:59:24.3539 | 3.4652166 | 800.005 | 3156.1155 | 0.61547756 | -2.8497391 | [10 empty] | 43163.5
[37 empty] | 01/19/2026 11:59:24.8539 | 3.4652362 | 800.24872 | 3156.5156 | 0.61551201 | -2.8497241 | [10 empty] | 43164
[37 empty] | 01/19/2026 11:59:25.3539 | 3.4653139 | 800.12683 | 3156.9155 | 0.6155495 | -2.8497643 | [10 empty] | 43164.5
[37 empty] | 01/19/2026 11:59:25.8539 | 3.4654076 | 800.09637 | 3157.3157 | 0.61558431 | -2.8498232 | [10 empty] | 43165
[37 empty] | 01/19/2026 11:59:26.3539 | 3.4654388 | 800.09637 | 3157.7158 | 0.61561507 | -2.8498237 | [10 empty] | 43165.5
[37 empty] | 01/19/2026 11:59:26.8539 | 3.4653587 | 800.17261 | 3158.1157 | 0.61563843 | -2.8497202 | [10 empty] | 43166
[37 empty] | 01/19/2026 11:59:27.3539 | 3.4653907 | 800.24872 | 3158.5159 | 0.61566544 | -2.8497252 | [10 empty] | 43166.5
[37 empty] | 01/19/2026 11:59:27.8539 | 3.4653578 | 800.24872 | 3158.916 | 0.61569715 | -2.8496606 | [10 empty] | 43167
[37 empty] | 01/19/2026 11:59:28.3539 | 3.4653659 | 800.0202 | 3159.3159 | 0.61572111 | -2.8496447 | [10 empty] | 43167.5
[37 empty] | 01/19/2026 11:59:28.8539 | 3.4653714 | 800.09637 | 3159.7161 | 0.61574513 | -2.8496263 | [10 empty] | 43168
[37 empty] | 01/19/2026 11:59:29.3539 | 3.4653938 | 800.08118 | 3160.116 | 0.61576819 | -2.8496256 | [10 empty] | 43168.5
[37 empty] | 01/19/2026 11:59:29.8539 | 3.4653888 | 800.12689 | 3160.5161 | 0.61578858 | -2.8496003 | [10 empty] | 43169
[37 empty] | 01/19/2026 11:59:30.3539 | 3.4653294 | 800.29443 | 3160.9163 | 0.61580676 | -2.8495226 | [10 empty] | 43169.5
[37 empty] | 01/19/2026 11:59:30.8539 | 3.4652913 | 800.18774 | 3161.3162 | 0.61582464 | -2.8494666 | [10 empty] | 43170
[37 empty] | 01/19/2026 11:59:31.3539 | 3.4652381 | 800.08118 | 3161.7163 | 0.61583841 | -2.8493996 | [10 empty] | 43170.5
[37 empty] | 01/19/2026 11:59:31.8539 | 3.4651575 | 800.08118 | 3162.1165 | 0.61584467 | -2.8493128 | [10 empty] | 43171
[37 empty] | 01/19/2026 11:59:32.3539 | 3.4651847 | 800.2334 | 3162.5164 | 0.61584485 | -2.8493397 | [10 empty] | 43171.5
[37 empty] | 01/19/2026 11:59:32.8539 | 3.4651759 | 800.2182 | 3162.9165 | 0.61584765 | -2.8493283 | [10 empty] | 43172
[37 empty] | 01/19/2026 11:59:33.3539 | 3.4651961 | 800.14203 | 3163.3167 | 0.61584824 | -2.8493478 | [10 empty] | 43172.5
[37 empty] | 01/19/2026 11:59:33.8539 | 3.46526 | 800.17261 | 3163.7166 | 0.61584342 | -2.8494165 | [10 empty] | 43173
[37 empty] | 01/19/2026 11:59:34.3539 | 3.4652097 | 800.005 | 3164.1167 | 0.61584324 | -2.8493664 | [10 empty] | 43173.5
[37 empty] | 01/19/2026 11:59:34.8539 | 3.4652488 | 800.17255 | 3164.5166 | 0.61584812 | -2.8494008 | [10 empty] | 43174
[37 empty] | 01/19/2026 11:59:35.3539 | 3.4652433 | 800.14209 | 3164.9167 | 0.61585188 | -2.8493915 | [10 empty] | 43174.5
[37 empty] | 01/19/2026 11:59:35.8539 | 3.4653049 | 800.26392 | 3165.3169 | 0.61585772 | -2.849447 | [10 empty] | 43175
[37 empty] | 01/19/2026 11:59:36.3539 | 3.4653597 | 800.18774 | 3165.7168 | 0.61586344 | -2.8494961 | [10 empty] | 43175.5
[37 empty] | 01/19/2026 11:59:36.8539 | 3.4654417 | 800.06592 | 3166.1169 | 0.61586976 | -2.8495719 | [10 empty] | 43176
[37 empty] | 01/19/2026 11:59:37.3539 | 3.4654479 | 800.14209 | 3166.5171 | 0.6158762 | -2.8495717 | [10 empty] | 43176.5
[37 empty] | 01/19/2026 11:59:37.8539 | 3.4654255 | 800.203 | 3166.917 | 0.6158824 | -2.8495431 | [10 empty] | 43177
[37 empty] | 01/19/2026 11:59:38.3539 | 3.4653597 | 800.17255 | 3167.3171 | 0.61587912 | -2.8494806 | [10 empty] | 43177.5
[37 empty] | 01/19/2026 11:59:38.8539 | 3.4653449 | 800.203 | 3167.7173 | 0.61586946 | -2.8494754 | [10 empty] | 43178
[37 empty] | 01/19/2026 11:59:39.3539 | 3.465266 | 800.06592 | 3168.1172 | 0.61587191 | -2.8493941 | [10 empty] | 43178.5
[37 empty] | 01/19/2026 11:59:39.8539 | 3.4652019 | 800.0202 | 3168.5173 | 0.61588216 | -2.8493197 | [10 empty] | 43179
[37 empty] | 01/19/2026 11:59:40.3539 | 3.4652061 | 799.95929 | 3168.9172 | 0.61589217 | -2.849314 | [10 empty] | 43179.5
[37 empty] | 01/19/2026 11:59:40.8539 | 3.465169 | 800.05066 | 3169.3174 | 0.61590797 | -2.849261 | [10 empty] | 43180
[37 empty] | 01/19/2026 11:59:41.3539 | 3.4651551 | 800.11157 | 3169.7173 | 0.61592394 | -2.8492312 | [10 empty] | 43180.5
[37 empty] | 01/19/2026 11:59:41.8539 | 3.4651222 | 800.26392 | 3170.1174 | 0.61593562 | -2.8491867 | [10 empty] | 43181
[37 empty] | 01/19/2026 11:59:42.3539 | 3.4651036 | 800.20306 | 3170.5176 | 0.61594802 | -2.8491557 | [10 empty] | 43181.5
[37 empty] | 01/19/2026 11:59:42.8539 | 3.465137 | 800.09637 | 3170.9175 | 0.61596048 | -2.8491766 | [10 empty] | 43182
[37 empty] | 01/19/2026 11:59:43.3539 | 3.4652035 | 800.0202 | 3171.3176 | 0.61597389 | -2.8492296 | [10 empty] | 43182.5
[37 empty] | 01/19/2026 11:59:43.8539 | 3.4651608 | 800.05072 | 3171.7178 | 0.61599648 | -2.8491645 | [10 empty] | 43183
[37 empty] | 01/19/2026 11:59:44.3539 | 3.4651506 | 799.94403 | 3172.1177 | 0.61601156 | -2.849139 | [10 empty] | 43183.5
[37 empty] | 01/19/2026 11:59:44.8539 | 3.4650755 | 800.21826 | 3172.5178 | 0.61602658 | -2.8490489 | [10 empty] | 43184
[37 empty] | 01/19/2026 11:59:45.3539 | 3.4650691 | 800.11157 | 3172.9177 | 0.61604244 | -2.8490267 | [10 empty] | 43184.5
[37 empty] | 01/19/2026 11:59:45.8539 | 3.4650626 | 799.91364 | 3173.3179 | 0.61607397 | -2.8489885 | [10 empty] | 43185
[37 empty] | 01/19/2026 11:59:46.3539 | 3.465023 | 800.14209 | 3173.718 | 0.61610198 | -2.8489211 | [10 empty] | 43185.5
[37 empty] | 01/19/2026 11:59:46.8539 | 3.4650545 | 800.18781 | 3174.1179 | 0.61613584 | -2.8489187 | [10 empty] | 43186
[37 empty] | 01/19/2026 11:59:47.3539 | 3.4650524 | 800.17255 | 3174.5181 | 0.61616427 | -2.8488882 | [10 empty] | 43186.5
[37 empty] | 01/19/2026 11:59:47.8539 | 3.4649668 | 800.35535 | 3174.918 | 0.61619723 | -2.8487697 | [10 empty] | 43187
[37 empty] | 01/19/2026 11:59:48.3539 | 3.4649205 | 800.11157 | 3175.3181 | 0.61622727 | -2.8486931 | [10 empty] | 43187.5
[37 empty] | 01/19/2026 11:59:48.8539 | 3.4649272 | 800.08118 | 3175.7183 | 0.61625469 | -2.8486724 | [10 empty] | 43188
[37 empty] | 01/19/2026 11:59:49.3539 | 3.4649808 | 800.08118 | 3176.1182 | 0.61628932 | -2.8486915 | [10 empty] | 43188.5
[37 empty] | 01/19/2026 11:59:49.8539 | 3.464942 | 800.18774 | 3176.5183 | 0.61632341 | -2.8486185 | [10 empty] | 43189
[37 empty] | 01/19/2026 11:59:50.3539 | 3.464972 | 800.0202 | 3176.9182 | 0.61634803 | -2.848624 | [10 empty] | 43189.5
[37 empty] | 01/19/2026 11:59:50.8539 | 3.4649189 | 800.09637 | 3177.3184 | 0.61636823 | -2.8485506 | [10 empty] | 43190
[37 empty] | 01/19/2026 11:59:51.3539 | 3.4648662 | 799.88318 | 3177.7183 | 0.61639476 | -2.8484714 | [10 empty] | 43190.5
[37 empty] | 01/19/2026 11:59:51.8539 | 3.4649441 | 800.14209 | 3178.1184 | 0.61644101 | -2.8485031 | [10 empty] | 43191
[37 empty] | 01/19/2026 11:59:52.3539 | 3.4651158 | 800.08118 | 3178.5186 | 0.616494 | -2.8486218 | [10 empty] | 43191.5
[37 empty] | 01/19/2026 11:59:52.8539 | 3.465162 | 800.203 | 3178.9185 | 0.61654282 | -2.8486192 | [10 empty] | 43192
[37 empty] | 01/19/2026 11:59:53.3539 | 3.4652047 | 800.21826 | 3179.3186 | 0.61659467 | -2.8486102 | [10 empty] | 43192.5
[37 empty] | 01/19/2026 11:59:53.8539 | 3.4651823 | 800.005 | 3179.7185 | 0.61664462 | -2.8485377 | [10 empty] | 43193
[37 empty] | 01/19/2026 11:59:54.3539 | 3.4652035 | 799.98975 | 3180.1187 | 0.61669493 | -2.8485086 | [10 empty] | 43193.5
[37 empty] | 01/19/2026 11:59:54.8539 | 3.4652009 | 799.91364 | 3180.5186 | 0.61674982 | -2.8484511 | [10 empty] | 43194
[37 empty] | 01/19/2026 11:59:55.3539 | 3.4652112 | 800.09637 | 3180.9187 | 0.61680228 | -2.8484089 | [10 empty] | 43194.5
[37 empty] | 01/19/2026 11:59:55.8539 | 3.4651961 | 800.05066 | 3181.3186 | 0.61685747 | -2.8483386 | [10 empty] | 43195
[37 empty] | 01/19/2026 11:59:56.3539 | 3.4650965 | 800.11157 | 3181.7188 | 0.61690903 | -2.8481874 | [10 empty] | 43195.5
[37 empty] | 01/19/2026 11:59:56.8539 | 3.4651716 | 800.03546 | 3182.1187 | 0.61696512 | -2.8482065 | [10 empty] | 43196
[37 empty] | 01/19/2026 11:59:57.3539 | 3.4652026 | 800.2334 | 3182.5188 | 0.61702091 | -2.8481817 | [10 empty] | 43196.5
[37 empty] | 01/19/2026 11:59:57.8539 | 3.4651742 | 800.12689 | 3182.9187 | 0.6170758 | -2.8480983 | [10 empty] | 43197
[37 empty] | 01/19/2026 11:59:58.3539 | 3.4652307 | 800.09637 | 3183.3188 | 0.61712813 | -2.8481026 | [10 empty] | 43197.5
[37 empty] | 01/19/2026 11:59:58.8539 | 3.4652452 | 800.06592 | 3183.7188 | 0.61718351 | -2.8480618 | [10 empty] | 43198
[37 empty] | 01/19/2026 11:59:59.3539 | 3.4652381 | 800.05072 | 3184.1189 | 0.61724043 | -2.8479977 | [10 empty] | 43198.5
[37 empty] | 01/19/2026 11:59:59.8539 | 3.4651833 | 800.0202 | 3184.5188 | 0.61729336 | -2.8478899 | [10 empty] | 43199
[37 empty] | 01/19/2026 12:00:00.3539 | 3.4652362 | 799.97455 | 3184.9189 | 0.6173504 | -2.8478858 | [10 empty] | 43199.5
[37 empty] | 01/19/2026 12:00:00.8539 | 3.4652309 | 800.17255 | 3185.3188 | 0.61740667 | -2.8478243 | [10 empty] | 43200
[37 empty] | 01/19/2026 12:00:01.3539 | 3.4652741 | 800.05066 | 3185.719 | 0.61744791 | -2.8478262 | [10 empty] | 43200.5
[37 empty] | 01/19/2026 12:00:01.8539 | 3.4652345 | 799.97455 | 3186.1189 | 0.61749744 | -2.8477371 | [10 empty] | 43201
[37 empty] | 01/19/2026 12:00:02.3539 | 3.4652114 | 800.17255 | 3186.519 | 0.61754316 | -2.8476682 | [10 empty] | 43201.5
[37 empty] | 01/19/2026 12:00:02.8539 | 3.4652143 | 800.005 | 3186.9189 | 0.61759681 | -2.8476174 | [10 empty] | 43202
[37 empty] | 01/19/2026 12:00:03.3539 | 3.4652443 | 799.98975 | 3187.3188 | 0.61764538 | -2.847599 | [10 empty] | 43202.5
[37 empty] | 01/19/2026 12:00:03.8539 | 3.4652495 | 800.005 | 3187.719 | 0.6176917 | -2.8475578 | [10 empty] | 43203
[37 empty] | 01/19/2026 12:00:04.3539 | 3.4652464 | 800.0202 | 3188.1189 | 0.61773729 | -2.8475091 | [10 empty] | 43203.5
[37 empty] | 01/19/2026 12:00:04.8539 | 3.4652367 | 800.0202 | 3188.519 | 0.61777896 | -2.8474576 | [10 empty] | 43204
[37 empty] | 01/19/2026 12:00:05.3539 | 3.4651761 | 799.98975 | 3188.9189 | 0.61781847 | -2.8473577 | [10 empty] | 43204.5
[37 empty] | 01/19/2026 12:00:05.8539 | 3.4651966 | 800.08118 | 3189.3191 | 0.61785454 | -2.847342 | [10 empty] | 43205
[37 empty] | 01/19/2026 12:00:06.3539 | 3.4651771 | 800.11163 | 3189.719 | 0.61789095 | -2.8472862 | [10 empty] | 43205.5
[37 empty] | 01/19/2026 12:00:06.8539 | 3.4651859 | 800.12683 | 3190.1191 | 0.61793011 | -2.8472557 | [10 empty] | 43206
[37 empty] | 01/19/2026 12:00:07.3539 | 3.4653409 | 800.12683 | 3190.519 | 0.61797112 | -2.8473697 | [10 empty] | 43206.5
[37 empty] | 01/19/2026 12:00:07.8539 | 3.4652786 | 800.15729 | 3190.9192 | 0.6180023 | -2.8472764 | [10 empty] | 43207
[37 empty] | 01/19/2026 12:00:08.3539 | 3.4653041 | 800.06592 | 3191.3193 | 0.61803097 | -2.8472731 | [10 empty] | 43207.5
[37 empty] | 01/19/2026 12:00:08.8539 | 3.4653165 | 800.05066 | 3191.7192 | 0.6180594 | -2.8472571 | [10 empty] | 43208
[37 empty] | 01/19/2026 12:00:09.3539 | 3.4652686 | 800.05072 | 3192.1194 | 0.61808503 | -2.8471835 | [10 empty] | 43208.5
[37 empty] | 01/19/2026 12:00:09.8539 | 3.4652655 | 799.95935 | 3192.5193 | 0.61811119 | -2.8471544 | [10 empty] | 43209
[37 empty] | 01/19/2026 12:00:10.3539 | 3.4652691 | 800.03546 | 3192.9194 | 0.61813933 | -2.8471298 | [10 empty] | 43209.5
[37 empty] | 01/19/2026 12:00:10.8539 | 3.4652865 | 800.09637 | 3193.3193 | 0.6181705 | -2.847116 | [10 empty] | 43210
[37 empty] | 01/19/2026 12:00:11.3539 | 3.4653611 | 799.92883 | 3193.7195 | 0.61819947 | -2.8471618 | [10 empty] | 43210.5
[37 empty] | 01/19/2026 12:00:11.8539 | 3.465349 | 800.005 | 3194.1194 | 0.61822647 | -2.8471224 | [10 empty] | 43211
[37 empty] | 01/19/2026 12:00:12.3539 | 3.4653506 | 800.005 | 3194.5195 | 0.61825335 | -2.8470974 | [10 empty] | 43211.5
[37 empty] | 01/19/2026 12:00:12.8539 | 3.4653578 | 799.83746 | 3194.9194 | 0.61826956 | -2.8470881 | [10 empty] | 43212
[37 empty] | 01/19/2026 12:00:13.3539 | 3.4653146 | 799.94403 | 3195.3193 | 0.61827439 | -2.8470402 | [10 empty] | 43212.5
[37 empty] | 01/19/2026 12:00:13.8539 | 3.4653158 | 799.98975 | 3195.7195 | 0.61828148 | -2.8470345 | [10 empty] | 43213
[37 empty] | 01/19/2026 12:00:14.3539 | 3.4652855 | 799.95935 | 3196.1194 | 0.61829805 | -2.8469875 | [10 empty] | 43213.5
[37 empty] | 01/19/2026 12:00:14.8539 | 3.4652321 | 799.95935 | 3196.5195 | 0.61830789 | -2.8469243 | [10 empty] | 43214
[37 empty] | 01/19/2026 12:00:15.3539 | 3.465178 | 799.97455 | 3196.9194 | 0.61831814 | -2.8468599 | [10 empty] | 43214.5
[37 empty] | 01/19/2026 12:00:15.8539 | 3.4652352 | 799.97455 | 3197.3196 | 0.61833769 | -2.8468976 | [10 empty] | 43215
[37 empty] | 01/19/2026 12:00:16.3539 | 3.4652638 | 800.05072 | 3197.7195 | 0.61835557 | -2.8469083 | [10 empty] | 43215.5
[37 empty] | 01/19/2026 12:00:16.8539 | 3.4652443 | 800.14209 | 3198.1194 | 0.61837733 | -2.8468668 | [10 empty] | 43216
[37 empty] | 01/19/2026 12:00:17.3539 | 3.4652228 | 799.88318 | 3198.5195 | 0.61839521 | -2.8468275 | [10 empty] | 43216.5
[37 empty] | 01/19/2026 12:00:17.8539 | 3.4652503 | 799.98975 | 3198.9194 | 0.61839634 | -2.846854 | [10 empty] | 43217
[37 empty] | 01/19/2026 12:00:18.3539 | 3.4651849 | 800.06592 | 3199.3196 | 0.61840147 | -2.8467834 | [10 empty] | 43217.5
[37 empty] | 01/19/2026 12:00:18.8539 | 3.4651513 | 799.94409 | 3199.7195 | 0.61841547 | -2.846736 | [10 empty] | 43218
[37 empty] | 01/19/2026 12:00:19.3539 | 3.4652452 | 799.92883 | 3200.1196 | 0.61844146 | -2.8468037 | [10 empty] | 43218.5
[37 empty] | 01/19/2026 12:00:19.8539 | 3.465312 | 800.03552 | 3200.5195 | 0.61846501 | -2.8468471 | [10 empty] | 43219
[37 empty] | 01/19/2026 12:00:20.3539 | 3.4652917 | 800.06592 | 3200.9197 | 0.61848074 | -2.8468111 | [10 empty] | 43219.5
[37 empty] | 01/19/2026 12:00:20.8539 | 3.4652886 | 800.203 | 3201.3196 | 0.61848557 | -2.8468029 | [10 empty] | 43220
[37 empty] | 01/19/2026 12:00:21.3539 | 3.465296 | 800.005 | 3201.7195 | 0.6184935 | -2.8468025 | [10 empty] | 43220.5
[37 empty] | 01/19/2026 12:00:21.8539 | 3.4653103 | 800.08118 | 3202.1196 | 0.61851072 | -2.8467996 | [10 empty] | 43221
[37 empty] | 01/19/2026 12:00:22.3539 | 3.465286 | 800.05072 | 3202.5195 | 0.61852854 | -2.8467574 | [10 empty] | 43221.5
[37 empty] | 01/19/2026 12:00:22.8539 | 3.4652822 | 799.95935 | 3202.9197 | 0.61855119 | -2.8467309 | [10 empty] | 43222
[37 empty] | 01/19/2026 12:00:23.3539 | 3.4652405 | 800.17255 | 3203.3196 | 0.61857361 | -2.8466668 | [10 empty] | 43222.5
[37 empty] | 01/19/2026 12:00:23.8539 | 3.4652905 | 800.005 | 3203.7197 | 0.61859691 | -2.8466938 | [10 empty] | 43223
[37 empty] | 01/19/2026 12:00:24.3539 | 3.4652481 | 799.98975 | 3204.1196 | 0.61861861 | -2.8466294 | [10 empty] | 43223.5
[37 empty] | 01/19/2026 12:00:24.8539 | 3.4653554 | 800.005 | 3204.5198 | 0.61863387 | -2.8467216 | [10 empty] | 43224
[37 empty] | 01/19/2026 12:00:25.3539 | 3.4653716 | 800.09637 | 3204.9197 | 0.61864221 | -2.8467295 | [10 empty] | 43224.5
[37 empty] | 01/19/2026 12:00:25.8539 | 3.4652853 | 800.05072 | 3205.3198 | 0.61866438 | -2.8466208 | [10 empty] | 43225
[37 empty] | 01/19/2026 12:00:26.3539 | 3.4652014 | 800.05072 | 3205.72 | 0.61869454 | -2.8465068 | [10 empty] | 43225.5
[37 empty] | 01/19/2026 12:00:26.8539 | 3.4651675 | 799.94403 | 3206.1199 | 0.61872506 | -2.8464425 | [10 empty] | 43226
[37 empty] | 01/19/2026 12:00:27.3539 | 3.4650967 | 800.02026 | 3206.52 | 0.61875314 | -2.8463435 | [10 empty] | 43226.5
[37 empty] | 01/19/2026 12:00:27.8539 | 3.4650865 | 800.14209 | 3206.9199 | 0.61877704 | -2.8463094 | [10 empty] | 43227
[37 empty] | 01/19/2026 12:00:28.3539 | 3.4650378 | 799.89838 | 3207.3201 | 0.61879033 | -2.8462474 | [10 empty] | 43227.5
[37 empty] | 01/19/2026 12:00:28.8539 | 3.4650133 | 800.09644 | 3207.72 | 0.61880809 | -2.8462052 | [10 empty] | 43228
[37 empty] | 01/19/2026 12:00:29.3539 | 3.46504 | 799.97455 | 3208.1201 | 0.61884171 | -2.8461983 | [10 empty] | 43228.5
[37 empty] | 01/19/2026 12:00:29.8539 | 3.4650238 | 800.17255 | 3208.5203 | 0.61887312 | -2.8461506 | [10 empty] | 43229
[37 empty] | 01/19/2026 12:00:30.3539 | 3.4650643 | 799.92883 | 3208.9202 | 0.61890763 | -2.8461566 | [10 empty] | 43229.5
[37 empty] | 01/19/2026 12:00:30.8539 | 3.4650178 | 800.05066 | 3209.3203 | 0.61894447 | -2.8460734 | [10 empty] | 43230
[37 empty] | 01/19/2026 12:00:31.3539 | 3.4650381 | 799.94403 | 3209.7202 | 0.61898583 | -2.8460522 | [10 empty] | 43230.5
[37 empty] | 01/19/2026 12:00:31.8539 | 3.4649549 | 800.03546 | 3210.1204 | 0.61902612 | -2.8459287 | [10 empty] | 43231
[37 empty] | 01/19/2026 12:00:32.3539 | 3.4648752 | 800.15735 | 3210.5203 | 0.61906922 | -2.8458061 | [10 empty] | 43231.5
[37 empty] | 01/19/2026 12:00:32.8539 | 3.4648697 | 800.2182 | 3210.9204 | 0.61911917 | -2.8457506 | [10 empty] | 43232
[37 empty] | 01/19/2026 12:00:33.3539 | 3.4648955 | 800.203 | 3211.3206 | 0.61916417 | -2.8457313 | [10 empty] | 43232.5
[37 empty] | 01/19/2026 12:00:33.8539 | 3.4648433 | 800.14209 | 3211.7205 | 0.61920238 | -2.8456409 | [10 empty] | 43233
[37 empty] | 01/19/2026 12:00:34.3539 | 3.464807 | 800.15735 | 3212.1206 | 0.61922681 | -2.8455803 | [10 empty] | 43233.5
[37 empty] | 01/19/2026 12:00:34.8539 | 3.464803 | 800.05072 | 3212.5205 | 0.61925071 | -2.8455522 | [10 empty] | 43234
[37 empty] | 01/19/2026 12:00:35.3539 | 3.4647856 | 799.98975 | 3212.9207 | 0.61927396 | -2.8455117 | [10 empty] | 43234.5
[37 empty] | 01/19/2026 12:00:35.8539 | 3.4647191 | 800.11157 | 3213.3208 | 0.61929852 | -2.8454206 | [10 empty] | 43235
[37 empty] | 01/19/2026 12:00:36.3539 | 3.464782 | 800.05072 | 3213.7207 | 0.61932391 | -2.845458 | [10 empty] | 43235.5
[37 empty] | 01/19/2026 12:00:36.8539 | 3.4647663 | 800.06592 | 3214.1208 | 0.61935443 | -2.8454118 | [10 empty] | 43236
[37 empty] | 01/19/2026 12:00:37.3539 | 3.4647083 | 800.11157 | 3214.5208 | 0.61938471 | -2.8453236 | [10 empty] | 43236.5
[37 empty] | 01/19/2026 12:00:37.8539 | 3.4647486 | 800.005 | 3214.9209 | 0.61941463 | -2.8453341 | [10 empty] | 43237
[37 empty] | 01/19/2026 12:00:38.3539 | 3.4648287 | 800.11157 | 3215.321 | 0.61944842 | -2.8453803 | [10 empty] | 43237.5
[37 empty] | 01/19/2026 12:00:38.8539 | 3.4648495 | 800.18774 | 3215.7209 | 0.6194824 | -2.845367 | [10 empty] | 43238
[37 empty] | 01/19/2026 12:00:39.3539 | 3.4648049 | 799.97449 | 3216.1211 | 0.61951476 | -2.8452902 | [10 empty] | 43238.5
[37 empty] | 01/19/2026 12:00:39.8539 | 3.4649005 | 800.005 | 3216.521 | 0.61955106 | -2.8453493 | [10 empty] | 43239
[37 empty] | 01/19/2026 12:00:40.3539 | 3.464906 | 800.09637 | 3216.9211 | 0.61959147 | -2.8453145 | [10 empty] | 43239.5
[37 empty] | 01/19/2026 12:00:40.8539 | 3.4648557 | 799.94409 | 3217.321 | 0.61963528 | -2.8452203 | [10 empty] | 43240
[37 empty] | 01/19/2026 12:00:41.3539 | 3.4648116 | 799.98975 | 3217.7212 | 0.61968118 | -2.8451304 | [10 empty] | 43240.5
[37 empty] | 01/19/2026 12:00:41.8539 | 3.4647996 | 799.95935 | 3218.1213 | 0.61972767 | -2.845072 | [10 empty] | 43241
[37 empty] | 01/19/2026 12:00:42.3539 | 3.4648473 | 799.92883 | 3218.5212 | 0.61977619 | -2.8450711 | [10 empty] | 43241.5
[37 empty] | 01/19/2026 12:00:42.8539 | 3.464915 | 800.11157 | 3218.9214 | 0.6198287 | -2.8450863 | [10 empty] | 43242
[37 empty] | 01/19/2026 12:00:43.3539 | 3.464962 | 800.03552 | 3219.3213 | 0.6198805 | -2.8450816 | [10 empty] | 43242.5
[37 empty] | 01/19/2026 12:00:43.8539 | 3.464951 | 800.08118 | 3219.7214 | 0.61993748 | -2.8450136 | [10 empty] | 43243
[37 empty] | 01/19/2026 12:00:44.3539 | 3.464911 | 800.05066 | 3220.1213 | 0.61999577 | -2.8449152 | [10 empty] | 43243.5
[37 empty] | 01/19/2026 12:00:44.8539 | 3.4648709 | 799.98975 | 3220.5215 | 0.62005317 | -2.8448179 | [10 empty] | 43244
[37 empty] | 01/19/2026 12:00:45.3539 | 3.4648714 | 799.91364 | 3220.9214 | 0.62011111 | -2.8447604 | [10 empty] | 43244.5
[37 empty] | 01/19/2026 12:00:45.8539 | 3.4648881 | 800.06592 | 3221.3215 | 0.62016863 | -2.8447194 | [10 empty] | 43245
[37 empty] | 01/19/2026 12:00:46.3539 | 3.4649584 | 800.03546 | 3221.7214 | 0.6202243 | -2.8447342 | [10 empty] | 43245.5
[37 empty] | 01/19/2026 12:00:46.8539 | 3.4648609 | 800.03552 | 3222.1216 | 0.6202867 | -2.8445742 | [10 empty] | 43246
[37 empty] | 01/19/2026 12:00:47.3539 | 3.4648323 | 799.91364 | 3222.5215 | 0.62034827 | -2.8444841 | [10 empty] | 43246.5
[37 empty] | 01/19/2026 12:00:47.8539 | 3.4648325 | 799.97455 | 3222.9216 | 0.62041384 | -2.8444188 | [10 empty] | 43247
[37 empty] | 01/19/2026 12:00:48.3539 | 3.4647779 | 800.005 | 3223.3215 | 0.62047666 | -2.8443012 | [10 empty] | 43247.5
[37 empty] | 01/19/2026 12:00:48.8539 | 3.4646997 | 800.03546 | 3223.7217 | 0.62053639 | -2.8441634 | [10 empty] | 43248
[37 empty] | 01/19/2026 12:00:49.3539 | 3.464685 | 800.03552 | 3224.1216 | 0.62060487 | -2.84408 | [10 empty] | 43248.5
[37 empty] | 01/19/2026 12:00:49.8539 | 3.4646597 | 799.98975 | 3224.5217 | 0.62067413 | -2.8439856 | [10 empty] | 43249
[37 empty] | 01/19/2026 12:00:50.3539 | 3.4646664 | 800.12683 | 3224.9216 | 0.62073582 | -2.8439305 | [10 empty] | 43249.5
[37 empty] | 01/19/2026 12:00:50.8539 | 3.4646091 | 800.09637 | 3225.3218 | 0.62080097 | -2.8438082 | [10 empty] | 43250
[37 empty] | 01/19/2026 12:00:51.3539 | 3.464622 | 800.11163 | 3225.7217 | 0.62086475 | -2.8437574 | [10 empty] | 43250.5
[37 empty] | 01/19/2026 12:00:51.8539 | 3.464684 | 800.21826 | 3226.1218 | 0.62093222 | -2.8437519 | [10 empty] | 43251
[37 empty] | 01/19/2026 12:00:52.3539 | 3.464756 | 800.09637 | 3226.5217 | 0.62100029 | -2.8437557 | [10 empty] | 43251.5
[37 empty] | 01/19/2026 12:00:52.8539 | 3.4648409 | 799.95929 | 3226.9219 | 0.6210739 | -2.8437669 | [10 empty] | 43252
[37 empty] | 01/19/2026 12:00:53.3539 | 3.4648733 | 800.12683 | 3227.3218 | 0.62115282 | -2.8437204 | [10 empty] | 43252.5
[37 empty] | 01/19/2026 12:00:53.8539 | 3.4649689 | 799.95929 | 3227.7217 | 0.62122732 | -2.8437417 | [10 empty] | 43253
[37 empty] | 01/19/2026 12:00:54.3539 | 3.4650719 | 800.15735 | 3228.1218 | 0.62129945 | -2.8437724 | [10 empty] | 43253.5
[37 empty] | 01/19/2026 12:00:54.8539 | 3.4651682 | 800.17255 | 3228.5217 | 0.62137085 | -2.8437974 | [10 empty] | 43254
[37 empty] | 01/19/2026 12:00:55.3539 | 3.4651065 | 800.20306 | 3228.9219 | 0.6214385 | -2.843668 | [10 empty] | 43254.5
[37 empty] | 01/19/2026 12:00:55.8539 | 3.4650919 | 799.92889 | 3229.3218 | 0.62150556 | -2.8435864 | [10 empty] | 43255
[37 empty] | 01/19/2026 12:00:56.3539 | 3.4650161 | 799.98975 | 3229.7219 | 0.62157601 | -2.8434401 | [10 empty] | 43255.5
[37 empty] | 01/19/2026 12:00:56.8539 | 3.465071 | 800.11157 | 3230.1218 | 0.62164754 | -2.8434234 | [10 empty] | 43256
[37 empty] | 01/19/2026 12:00:57.3539 | 3.4650493 | 800.03546 | 3230.5217 | 0.62171638 | -2.843333 | [10 empty] | 43256.5
[37 empty] | 01/19/2026 12:00:57.8539 | 3.4650705 | 800.17255 | 3230.9219 | 0.62178582 | -2.8432846 | [10 empty] | 43257
[37 empty] | 01/19/2026 12:00:58.3539 | 3.465049 | 800.203 | 3231.322 | 0.62184906 | -2.8432 | [10 empty] | 43257.5
[37 empty] | 01/19/2026 12:00:58.8539 | 3.465023 | 800.2334 | 3231.7219 | 0.62191379 | -2.8431091 | [10 empty] | 43258
[37 empty] | 01/19/2026 12:00:59.3539 | 3.4651072 | 799.92889 | 3232.1221 | 0.62198395 | -2.8431232 | [10 empty] | 43258.5
[37 empty] | 01/19/2026 12:00:59.8539 | 3.4651353 | 800.03546 | 3232.522 | 0.62205833 | -2.8430769 | [10 empty] | 43259
[37 empty] | 01/19/2026 12:01:00.3539 | 3.4651263 | 800.06592 | 3232.9221 | 0.62212759 | -2.8429987 | [10 empty] | 43259.5
[37 empty] | 01/19/2026 12:01:00.8539 | 3.4651887 | 800.12683 | 3233.322 | 0.6221993 | -2.8429894 | [10 empty] | 43260
[37 empty] | 01/19/2026 12:01:01.3539 | 3.4651744 | 800.0202 | 3233.7222 | 0.62226933 | -2.842905 | [10 empty] | 43260.5
[37 empty] | 01/19/2026 12:01:01.8539 | 3.4651484 | 800.12683 | 3234.1221 | 0.6223492 | -2.8427992 | [10 empty] | 43261
[37 empty] | 01/19/2026 12:01:02.3539 | 3.4650824 | 800.005 | 3234.5222 | 0.62242073 | -2.8426616 | [10 empty] | 43261.5
[37 empty] | 01/19/2026 12:01:02.8539 | 3.4651139 | 800.03546 | 3234.9221 | 0.62248802 | -2.8426259 | [10 empty] | 43262
[37 empty] | 01/19/2026 12:01:03.3539 | 3.4651337 | 800.08118 | 3235.3223 | 0.62255263 | -2.842581 | [10 empty] | 43262.5
[37 empty] | 01/19/2026 12:01:03.8539 | 3.4651172 | 800.005 | 3235.7222 | 0.62261558 | -2.8425016 | [10 empty] | 43263
[37 empty] | 01/19/2026 12:01:04.3539 | 3.4650199 | 799.98975 | 3236.1223 | 0.62267381 | -2.8423462 | [10 empty] | 43263.5
[37 empty] | 01/19/2026 12:01:04.8539 | 3.4651315 | 800.08118 | 3236.5222 | 0.62274295 | -2.8423886 | [10 empty] | 43264
[37 empty] | 01/19/2026 12:01:05.3539 | 3.4651828 | 800.03546 | 3236.9224 | 0.62280959 | -2.8423731 | [10 empty] | 43264.5
[37 empty] | 01/19/2026 12:01:05.8539 | 3.4651749 | 800.09644 | 3237.3223 | 0.62287444 | -2.8423004 | [10 empty] | 43265
[37 empty] | 01/19/2026 12:01:06.3539 | 3.4650674 | 800.0202 | 3237.7224 | 0.62294132 | -2.8421261 | [10 empty] | 43265.5
[37 empty] | 01/19/2026 12:01:06.8539 | 3.4649928 | 800.14209 | 3238.1223 | 0.62300617 | -2.8419867 | [10 empty] | 43266
[37 empty] | 01/19/2026 12:01:07.3539 | 3.4649284 | 800.05066 | 3238.5225 | 0.62306422 | -2.8418641 | [10 empty] | 43266.5
[37 empty] | 01/19/2026 12:01:07.8539 | 3.4649639 | 800.05066 | 3238.9224 | 0.62312424 | -2.8418398 | [10 empty] | 43267
[37 empty] | 01/19/2026 12:01:08.3539 | 3.4649613 | 800.08118 | 3239.3225 | 0.62319279 | -2.8417685 | [10 empty] | 43267.5
[37 empty] | 01/19/2026 12:01:08.8539 | 3.4649601 | 799.83746 | 3239.7224 | 0.62326062 | -2.8416994 | [10 empty] | 43268
[37 empty] | 01/19/2026 12:01:09.3539 | 3.4649348 | 800.0202 | 3240.1226 | 0.62332255 | -2.8416123 | [10 empty] | 43268.5
[37 empty] | 01/19/2026 12:01:09.8539 | 3.4649072 | 800.08118 | 3240.5227 | 0.62337661 | -2.8415306 | [10 empty] | 43269
[37 empty] | 01/19/2026 12:01:10.3539 | 3.4649012 | 799.91364 | 3240.9226 | 0.62342978 | -2.8414714 | [10 empty] | 43269.5
[37 empty] | 01/19/2026 12:01:10.8539 | 3.4649169 | 800.17255 | 3241.3228 | 0.62348557 | -2.8414314 | [10 empty] | 43270
[37 empty] | 01/19/2026 12:01:11.3539 | 3.4648654 | 800.03552 | 3241.7227 | 0.62353498 | -2.8413305 | [10 empty] | 43270.5
[37 empty] | 01/19/2026 12:01:11.8539 | 3.4648943 | 800.11157 | 3242.1228 | 0.62358499 | -2.8413093 | [10 empty] | 43271
[37 empty] | 01/19/2026 12:01:12.3539 | 3.4648752 | 799.98975 | 3242.5227 | 0.62363708 | -2.8412383 | [10 empty] | 43271.5
[37 empty] | 01/19/2026 12:01:12.8539 | 3.4649813 | 800.15735 | 3242.9229 | 0.62368703 | -2.8412943 | [10 empty] | 43272
[37 empty] | 01/19/2026 12:01:13.3539 | 3.4650247 | 800.15729 | 3243.3228 | 0.62373179 | -2.8412929 | [10 empty] | 43272.5
[37 empty] | 01/19/2026 12:01:13.8539 | 3.4649777 | 800.15729 | 3243.7229 | 0.62378055 | -2.8411973 | [10 empty] | 43273
[37 empty] | 01/19/2026 12:01:14.3539 | 3.4649229 | 800.05072 | 3244.1228 | 0.62381995 | -2.8411028 | [10 empty] | 43273.5
[37 empty] | 01/19/2026 12:01:14.8539 | 3.4648354 | 799.91364 | 3244.5229 | 0.62385917 | -2.8409762 | [10 empty] | 43274
[37 empty] | 01/19/2026 12:01:15.3539 | 3.4648228 | 799.94409 | 3244.9229 | 0.62390143 | -2.8409214 | [10 empty] | 43274.5
[37 empty] | 01/19/2026 12:01:15.8539 | 3.4647284 | 800.18774 | 3245.323 | 0.62394089 | -2.8407874 | [10 empty] | 43275
[37 empty] | 01/19/2026 12:01:16.3539 | 3.4647622 | 800.005 | 3245.7229 | 0.6239807 | -2.8407815 | [10 empty] | 43275.5
[37 empty] | 01/19/2026 12:01:16.8539 | 3.4647686 | 800.18774 | 3246.123 | 0.62401468 | -2.840754 | [10 empty] | 43276
[37 empty] | 01/19/2026 12:01:17.3539 | 3.4647598 | 799.98975 | 3246.5229 | 0.6240477 | -2.8407121 | [10 empty] | 43276.5
[37 empty] | 01/19/2026 12:01:17.8539 | 3.4648352 | 800.20306 | 3246.9231 | 0.62407863 | -2.8407567 | [10 empty] | 43277
[37 empty] | 01/19/2026 12:01:18.3539 | 3.4648743 | 799.98975 | 3247.3232 | 0.6241135 | -2.8407607 | [10 empty] | 43277.5
[37 empty] | 01/19/2026 12:01:18.8539 | 3.4648843 | 800.02026 | 3247.7231 | 0.62415135 | -2.8407331 | [10 empty] | 43278
[37 empty] | 01/19/2026 12:01:19.3539 | 3.4647963 | 800.35535 | 3248.1233 | 0.62418342 | -2.8406129 | [10 empty] | 43278.5
[37 empty] | 01/19/2026 12:01:19.8539 | 3.464772 | 799.98975 | 3248.5232 | 0.62421632 | -2.8405557 | [10 empty] | 43279
[37 empty] | 01/19/2026 12:01:20.3539 | 3.4647622 | 800.30963 | 3248.9233 | 0.62424564 | -2.8405166 | [10 empty] | 43279.5
[37 empty] | 01/19/2026 12:01:20.8539 | 3.4646807 | 800.18774 | 3249.3235 | 0.62427598 | -2.8404047 | [10 empty] | 43280
[37 empty] | 01/19/2026 12:01:21.3539 | 3.4646392 | 800.17255 | 3249.7234 | 0.62430257 | -2.8403366 | [10 empty] | 43280.5
[37 empty] | 01/19/2026 12:01:21.8539 | 3.4646034 | 800.26392 | 3250.1235 | 0.62433368 | -2.8402698 | [10 empty] | 43281
[37 empty] | 01/19/2026 12:01:22.3539 | 3.4646013 | 800.24878 | 3250.5234 | 0.62436461 | -2.8402367 | [10 empty] | 43281.5
[37 empty] | 01/19/2026 12:01:22.8539 | 3.4645326 | 800.20306 | 3250.9236 | 0.62439543 | -2.8401372 | [10 empty] | 43282
[37 empty] | 01/19/2026 12:01:23.3539 | 3.4645133 | 800.18774 | 3251.3237 | 0.6244278 | -2.8400855 | [10 empty] | 43282.5
[37 empty] | 01/19/2026 12:01:23.8539 | 3.4645135 | 800.17255 | 3251.7236 | 0.62446183 | -2.8400517 | [10 empty] | 43283
[37 empty] | 01/19/2026 12:01:24.3539 | 3.4646001 | 800.11157 | 3252.1238 | 0.6244992 | -2.8401008 | [10 empty] | 43283.5
[37 empty] | 01/19/2026 12:01:24.8539 | 3.464525 | 800.15735 | 3252.5239 | 0.62453842 | -2.8399866 | [10 empty] | 43284
[37 empty] | 01/19/2026 12:01:25.3539 | 3.4644709 | 800.005 | 3252.9238 | 0.62458193 | -2.8398888 | [10 empty] | 43284.5
[37 empty] | 01/19/2026 12:01:25.8539 | 3.4644279 | 800.11157 | 3253.324 | 0.62461519 | -2.8398128 | [10 empty] | 43285
[37 empty] | 01/19/2026 12:01:26.3539 | 3.4643631 | 800.18774 | 3253.7239 | 0.62464613 | -2.8397169 | [10 empty] | 43285.5
[37 empty] | 01/19/2026 12:01:26.8539 | 3.4643342 | 800.06592 | 3254.124 | 0.62467426 | -2.8396599 | [10 empty] | 43286
[37 empty] | 01/19/2026 12:01:27.3539 | 3.464308 | 800.15735 | 3254.5242 | 0.62470955 | -2.8395984 | [10 empty] | 43286.5
[37 empty] | 01/19/2026 12:01:27.8539 | 3.4642191 | 800.14209 | 3254.9241 | 0.62474394 | -2.8394752 | [10 empty] | 43287
[37 empty] | 01/19/2026 12:01:28.3539 | 3.4642296 | 800.03552 | 3255.3242 | 0.6247738 | -2.8394558 | [10 empty] | 43287.5
[37 empty] | 01/19/2026 12:01:28.8539 | 3.4641631 | 799.88318 | 3255.7241 | 0.62481004 | -2.8393531 | [10 empty] | 43288
[37 empty] | 01/19/2026 12:01:29.3539 | 3.4641752 | 800.05072 | 3256.1243 | 0.62484217 | -2.8393331 | [10 empty] | 43288.5
[37 empty] | 01/19/2026 12:01:29.8539 | 3.4641976 | 800.06592 | 3256.5242 | 0.62487406 | -2.8393235 | [10 empty] | 43289
[37 empty] | 01/19/2026 12:01:30.3539 | 3.464232 | 800.12683 | 3256.9243 | 0.62491 | -2.8393221 | [10 empty] | 43289.5
[37 empty] | 01/19/2026 12:01:30.8539 | 3.4641638 | 800.0202 | 3257.3245 | 0.62493616 | -2.8392277 | [10 empty] | 43290
[37 empty] | 01/19/2026 12:01:31.3539 | 3.4640977 | 800.06592 | 3257.7244 | 0.62496728 | -2.8391304 | [10 empty] | 43290.5
[37 empty] | 01/19/2026 12:01:31.8539 | 3.4640183 | 800.12689 | 3258.1245 | 0.62499601 | -2.8390224 | [10 empty] | 43291
[37 empty] | 01/19/2026 12:01:32.3539 | 3.4640608 | 800.06592 | 3258.5244 | 0.62502825 | -2.8390324 | [10 empty] | 43291.5
[37 empty] | 01/19/2026 12:01:32.8539 | 3.463984 | 800.32489 | 3258.9246 | 0.62505639 | -2.8389275 | [10 empty] | 43292
[37 empty] | 01/19/2026 12:01:33.3539 | 3.4639947 | 800.11157 | 3259.3245 | 0.62509233 | -2.8389025 | [10 empty] | 43292.5
[37 empty] | 01/19/2026 12:01:33.8539 | 3.4640343 | 799.94403 | 3259.7246 | 0.62513191 | -2.8389025 | [10 empty] | 43293
[37 empty] | 01/19/2026 12:01:34.3539 | 3.4639928 | 800.11157 | 3260.1248 | 0.62516922 | -2.8388236 | [10 empty] | 43293.5
[37 empty] | 01/19/2026 12:01:34.8539 | 3.464015 | 800.14209 | 3260.5247 | 0.62520802 | -2.8388069 | [10 empty] | 43294
[37 empty] | 01/19/2026 12:01:35.3539 | 3.4640722 | 800.03552 | 3260.9248 | 0.62524933 | -2.8388228 | [10 empty] | 43294.5
[37 empty] | 01/19/2026 12:01:35.8539 | 3.463964 | 800.03546 | 3261.3247 | 0.62528896 | -2.838675 | [10 empty] | 43295
[37 empty] | 01/19/2026 12:01:36.3539 | 3.4639778 | 799.91364 | 3261.7249 | 0.62533015 | -2.8386476 | [10 empty] | 43295.5
[37 empty] | 01/19/2026 12:01:36.8539 | 3.4638817 | 800.06592 | 3262.1248 | 0.62536955 | -2.8385122 | [10 empty] | 43296
[37 empty] | 01/19/2026 12:01:37.3539 | 3.4638686 | 800.18781 | 3262.5249 | 0.62540555 | -2.8384631 | [10 empty] | 43296.5
[37 empty] | 01/19/2026 12:01:37.8539 | 3.4638376 | 799.98975 | 3262.9248 | 0.62544769 | -2.8383899 | [10 empty] | 43297
[37 empty] | 01/19/2026 12:01:38.3539 | 3.4638441 | 800.02026 | 3263.325 | 0.62548834 | -2.8383558 | [10 empty] | 43297.5
[37 empty] | 01/19/2026 12:01:38.8539 | 3.4638557 | 800.18774 | 3263.7249 | 0.62553084 | -2.838325 | [10 empty] | 43298
[37 empty] | 01/19/2026 12:01:39.3539 | 3.4638758 | 799.92889 | 3264.125 | 0.62557399 | -2.8383019 | [10 empty] | 43298.5
[37 empty] | 01/19/2026 12:01:39.8539 | 3.4638121 | 799.97449 | 3264.5249 | 0.62561512 | -2.838197 | [10 empty] | 43299
[37 empty] | 01/19/2026 12:01:40.3539 | 3.4638152 | 799.97455 | 3264.925 | 0.62565452 | -2.8381608 | [10 empty] | 43299.5
[37 empty] | 01/19/2026 12:01:40.8539 | 3.4637969 | 800.15735 | 3265.325 | 0.62569684 | -2.8381 | [10 empty] | 43300
[37 empty] | 01/19/2026 12:01:41.3539 | 3.4637699 | 799.94403 | 3265.7249 | 0.62574583 | -2.8380241 | [10 empty] | 43300.5
[37 empty] | 01/19/2026 12:01:41.8539 | 3.4638231 | 799.95935 | 3266.125 | 0.6257928 | -2.8380303 | [10 empty] | 43301
[37 empty] | 01/19/2026 12:01:42.3539 | 3.4638257 | 800.06592 | 3266.5249 | 0.62584722 | -2.8379786 | [10 empty] | 43301.5
[37 empty] | 01/19/2026 12:01:42.8539 | 3.4638376 | 800.06592 | 3266.925 | 0.62589705 | -2.8379405 | [10 empty] | 43302
[37 empty] | 01/19/2026 12:01:43.3539 | 3.4637737 | 799.86786 | 3267.325 | 0.62594712 | -2.8378267 | [10 empty] | 43302.5
[37 empty] | 01/19/2026 12:01:43.8539 | 3.4637282 | 800.03552 | 3267.7251 | 0.62599087 | -2.8377373 | [10 empty] | 43303
[37 empty] | 01/19/2026 12:01:44.3539 | 3.4637835 | 799.89838 | 3268.125 | 0.62604022 | -2.8377433 | [10 empty] | 43303.5
[37 empty] | 01/19/2026 12:01:44.8539 | 3.463779 | 800.05066 | 3268.5249 | 0.62608844 | -2.8376906 | [10 empty] | 43304
[37 empty] | 01/19/2026 12:01:45.3539 | 3.4639153 | 799.95935 | 3268.925 | 0.62614381 | -2.8377714 | [10 empty] | 43304.5
[37 empty] | 01/19/2026 12:01:45.8539 | 3.4638107 | 800.005 | 3269.325 | 0.62620312 | -2.8376076 | [10 empty] | 43305
[37 empty] | 01/19/2026 12:01:46.3539 | 3.4638414 | 800.03552 | 3269.7251 | 0.62625301 | -2.8375885 | [10 empty] | 43305.5
[37 empty] | 01/19/2026 12:01:46.8539 | 3.4638329 | 799.91364 | 3270.125 | 0.62630343 | -2.8375294 | [10 empty] | 43306
[37 empty] | 01/19/2026 12:01:47.3539 | 3.4638832 | 800.11157 | 3270.5251 | 0.62635678 | -2.8375263 | [10 empty] | 43306.5
[37 empty] | 01/19/2026 12:01:47.8539 | 3.4639153 | 800.06592 | 3270.925 | 0.6264118 | -2.8375037 | [10 empty] | 43307
[37 empty] | 01/19/2026 12:01:48.3539 | 3.4639742 | 800.05072 | 3271.3252 | 0.62646365 | -2.8375106 | [10 empty] | 43307.5
[37 empty] | 01/19/2026 12:01:48.8539 | 3.4639578 | 800.11157 | 3271.7251 | 0.62651086 | -2.8374469 | [10 empty] | 43308
[37 empty] | 01/19/2026 12:01:49.3539 | 3.4639397 | 799.94409 | 3272.125 | 0.62655699 | -2.8373828 | [10 empty] | 43308.5
[37 empty] | 01/19/2026 12:01:49.8539 | 3.4637959 | 799.98975 | 3272.5251 | 0.62659878 | -2.8371971 | [10 empty] | 43309
[37 empty] | 01/19/2026 12:01:50.3539 | 3.4637609 | 799.95935 | 3272.925 | 0.62664598 | -2.8371148 | [10 empty] | 43309.5
[37 empty] | 01/19/2026 12:01:50.8539 | 3.4637103 | 799.97455 | 3273.3252 | 0.62669605 | -2.8370142 | [10 empty] | 43310
[37 empty] | 01/19/2026 12:01:51.3539 | 3.4636621 | 799.92883 | 3273.7251 | 0.62674582 | -2.8369162 | [10 empty] | 43310.5
[37 empty] | 01/19/2026 12:01:51.8539 | 3.4637845 | 800.005 | 3274.1252 | 0.626791 | -2.8369935 | [10 empty] | 43311
[37 empty] | 01/19/2026 12:01:52.3539 | 3.4638536 | 800.09637 | 3274.5251 | 0.62684709 | -2.8370066 | [10 empty] | 43311.5
[37 empty] | 01/19/2026 12:01:52.8539 | 3.4639552 | 799.91364 | 3274.9253 | 0.62690574 | -2.8370495 | [10 empty] | 43312
[37 empty] | 01/19/2026 12:01:53.3539 | 3.4640098 | 800.0202 | 3275.3252 | 0.62696511 | -2.8370447 | [10 empty] | 43312.5
[37 empty] | 01/19/2026 12:01:53.8539 | 3.4639721 | 800.08118 | 3275.7251 | 0.62701666 | -2.8369553 | [10 empty] | 43313
[37 empty] | 01/19/2026 12:01:54.3539 | 3.4639261 | 799.95929 | 3276.1252 | 0.62706453 | -2.8368616 | [10 empty] | 43313.5
[37 empty] | 01/19/2026 12:01:54.8539 | 3.4638236 | 799.97449 | 3276.5251 | 0.62711722 | -2.8367064 | [10 empty] | 43314
[37 empty] | 01/19/2026 12:01:55.3539 | 3.463696 | 800.06592 | 3276.9253 | 0.62716013 | -2.8365359 | [10 empty] | 43314.5
[37 empty] | 01/19/2026 12:01:55.8539 | 3.4636464 | 799.97449 | 3277.3252 | 0.6272068 | -2.8364396 | [10 empty] | 43315
[37 empty] | 01/19/2026 12:01:56.3539 | 3.463613 | 800.08118 | 3277.7251 | 0.62725902 | -2.836354 | [10 empty] | 43315.5
[37 empty] | 01/19/2026 12:01:56.8539 | 3.46366 | 799.83746 | 3278.1252 | 0.62731123 | -2.8363488 | [10 empty] | 43316
[37 empty] | 01/19/2026 12:01:57.3539 | 3.4636316 | 799.98975 | 3278.5251 | 0.62735826 | -2.8362734 | [10 empty] | 43316.5
[37 empty] | 01/19/2026 12:01:57.8539 | 3.4636714 | 799.97449 | 3278.9253 | 0.62740618 | -2.8362653 | [10 empty] | 43317
[37 empty] | 01/19/2026 12:01:58.3539 | 3.4636989 | 799.94403 | 3279.3252 | 0.62745607 | -2.8362429 | [10 empty] | 43317.5
[37 empty] | 01/19/2026 12:01:58.8539 | 3.4636772 | 800.005 | 3279.7253 | 0.62750643 | -2.8361707 | [10 empty] | 43318
[37 empty] | 01/19/2026 12:01:59.3539 | 3.463779 | 800.11157 | 3280.1252 | 0.62755764 | -2.8362215 | [10 empty] | 43318.5
[37 empty] | 01/19/2026 12:01:59.8539 | 3.4638522 | 800.06592 | 3280.5254 | 0.62761563 | -2.8362365 | [10 empty] | 43319
[37 empty] | 01/19/2026 12:02:00.3539 | 3.4639053 | 800.03552 | 3280.9253 | 0.62767488 | -2.8362305 | [10 empty] | 43319.5
[37 empty] | 01/19/2026 12:02:00.8539 | 3.463995 | 800.0202 | 3281.3252 | 0.62773836 | -2.8362565 | [10 empty] | 43320
[37 empty] | 01/19/2026 12:02:01.3539 | 3.4640465 | 799.97455 | 3281.7253 | 0.62780154 | -2.8362451 | [10 empty] | 43320.5
[37 empty] | 01/19/2026 12:02:01.8539 | 3.4640877 | 799.97455 | 3282.1252 | 0.62786436 | -2.8362234 | [10 empty] | 43321
[37 empty] | 01/19/2026 12:02:02.3539 | 3.4641027 | 800.05072 | 3282.5254 | 0.62792689 | -2.8361759 | [10 empty] | 43321.5
[37 empty] | 01/19/2026 12:02:02.8539 | 3.4641538 | 800.15735 | 3282.9253 | 0.62797773 | -2.8361759 | [10 empty] | 43322
[37 empty] | 01/19/2026 12:02:03.3539 | 3.4642119 | 799.98975 | 3283.3254 | 0.62803519 | -2.8361766 | [10 empty] | 43322.5
[37 empty] | 01/19/2026 12:02:03.8539 | 3.4642031 | 800.02026 | 3283.7256 | 0.62809628 | -2.8361068 | [10 empty] | 43323
[37 empty] | 01/19/2026 12:02:04.3539 | 3.4642525 | 800.06592 | 3284.1255 | 0.62815624 | -2.8360963 | [10 empty] | 43323.5
[37 empty] | 01/19/2026 12:02:04.8539 | 3.464277 | 800.17255 | 3284.5254 | 0.62821025 | -2.8360667 | [10 empty] | 43324
[37 empty] | 01/19/2026 12:02:05.3539 | 3.4642234 | 799.88318 | 3284.9255 | 0.62826312 | -2.8359604 | [10 empty] | 43324.5
[37 empty] | 01/19/2026 12:02:05.8539 | 3.4642944 | 799.95935 | 3285.3254 | 0.62831444 | -2.8359799 | [10 empty] | 43325
[37 empty] | 01/19/2026 12:02:06.3539 | 3.4642632 | 799.94403 | 3285.7256 | 0.62836915 | -2.8358941 | [10 empty] | 43325.5
[37 empty] | 01/19/2026 12:02:06.8539 | 3.4642513 | 800.0202 | 3286.1255 | 0.62842721 | -2.835824 | [10 empty] | 43326
[37 empty] | 01/19/2026 12:02:07.3539 | 3.4643083 | 800.26392 | 3286.5256 | 0.62848264 | -2.8358257 | [10 empty] | 43326.5
[37 empty] | 01/19/2026 12:02:07.8539 | 3.4643023 | 799.8222 | 3286.9255 | 0.62853169 | -2.8357706 | [10 empty] | 43327
[37 empty] | 01/19/2026 12:02:08.3539 | 3.4642787 | 799.94403 | 3287.3257 | 0.62857801 | -2.8357008 | [10 empty] | 43327.5
[37 empty] | 01/19/2026 12:02:08.8539 | 3.4642777 | 800.03546 | 3287.7256 | 0.62862605 | -2.8356516 | [10 empty] | 43328
[37 empty] | 01/19/2026 12:02:09.3539 | 3.4641986 | 800.17255 | 3288.1257 | 0.62867153 | -2.8355272 | [10 empty] | 43328.5
[37 empty] | 01/19/2026 12:02:09.8539 | 3.4641967 | 799.86786 | 3288.5256 | 0.6287182 | -2.8354785 | [10 empty] | 43329
[37 empty] | 01/19/2026 12:02:10.3539 | 3.464165 | 799.95929 | 3288.9258 | 0.62876034 | -2.8354046 | [10 empty] | 43329.5
[37 empty] | 01/19/2026 12:02:10.8539 | 3.4642029 | 800.005 | 3289.3257 | 0.62880945 | -2.8353934 | [10 empty] | 43330
[37 empty] | 01/19/2026 12:02:11.3539 | 3.4642444 | 800.03552 | 3289.7258 | 0.62885481 | -2.8353896 | [10 empty] | 43330.5
[37 empty] | 01/19/2026 12:02:11.8539 | 3.4642138 | 800.203 | 3290.1257 | 0.62889421 | -2.8353195 | [10 empty] | 43331
[37 empty] | 01/19/2026 12:02:12.3539 | 3.4642248 | 800.12683 | 3290.5259 | 0.62893188 | -2.8352928 | [10 empty] | 43331.5
[37 empty] | 01/19/2026 12:02:12.8539 | 3.4641562 | 800.005 | 3290.9258 | 0.62896717 | -2.8351889 | [10 empty] | 43332
[37 empty] | 01/19/2026 12:02:13.3539 | 3.4641805 | 800.005 | 3291.3259 | 0.62899846 | -2.835182 | [10 empty] | 43332.5
[37 empty] | 01/19/2026 12:02:13.8539 | 3.4641461 | 800.12689 | 3291.7258 | 0.62902987 | -2.8351161 | [10 empty] | 43333
[37 empty] | 01/19/2026 12:02:14.3539 | 3.4641969 | 800.26392 | 3292.126 | 0.62906331 | -2.8351336 | [10 empty] | 43333.5
[37 empty] | 01/19/2026 12:02:14.8539 | 3.4641876 | 799.83746 | 3292.5259 | 0.62909681 | -2.8350909 | [10 empty] | 43334
[37 empty] | 01/19/2026 12:02:15.3539 | 3.4641516 | 800.03552 | 3292.9258 | 0.62913156 | -2.8350201 | [10 empty] | 43334.5
[37 empty] | 01/19/2026 12:02:15.8539 | 3.4641967 | 799.95935 | 3293.3259 | 0.629161 | -2.8350358 | [10 empty] | 43335
[37 empty] | 01/19/2026 12:02:16.3539 | 3.4641781 | 800.0202 | 3293.7258 | 0.629188 | -2.83499 | [10 empty] | 43335.5
[37 empty] | 01/19/2026 12:02:16.8539 | 3.4642735 | 800.09637 | 3294.126 | 0.62922204 | -2.8350513 | [10 empty] | 43336
[37 empty] | 01/19/2026 12:02:17.3539 | 3.4643033 | 799.89832 | 3294.5259 | 0.62925512 | -2.8350482 | [10 empty] | 43336.5
[37 empty] | 01/19/2026 12:02:17.8539 | 3.4642491 | 799.86786 | 3294.926 | 0.62928861 | -2.8349605 | [10 empty] | 43337
[37 empty] | 01/19/2026 12:02:18.3539 | 3.4642305 | 799.92883 | 3295.3259 | 0.62932152 | -2.834909 | [10 empty] | 43337.5
[37 empty] | 01/19/2026 12:02:18.8539 | 3.4642606 | 799.86786 | 3295.7261 | 0.62935776 | -2.8349028 | [10 empty] | 43338
[37 empty] | 01/19/2026 12:02:19.3539 | 3.4642 | 800.09637 | 3296.126 | 0.62938762 | -2.8348124 | [10 empty] | 43338.5
[37 empty] | 01/19/2026 12:02:19.8539 | 3.4642055 | 800.09637 | 3296.5261 | 0.62942553 | -2.83478 | [10 empty] | 43339
[37 empty] | 01/19/2026 12:02:20.3539 | 3.4641554 | 800.08118 | 3296.926 | 0.6294598 | -2.8346956 | [10 empty] | 43339.5
[37 empty] | 01/19/2026 12:02:20.8539 | 3.4641478 | 800.06592 | 3297.3262 | 0.62949419 | -2.8346536 | [10 empty] | 43340
[37 empty] | 01/19/2026 12:02:21.3539 | 3.4641197 | 799.92883 | 3297.7261 | 0.6295312 | -2.8345885 | [10 empty] | 43340.5
[37 empty] | 01/19/2026 12:02:21.8539 | 3.4641731 | 800.06592 | 3298.1262 | 0.62957376 | -2.8345993 | [10 empty] | 43341
[37 empty] | 01/19/2026 12:02:22.3539 | 3.4642067 | 799.97455 | 3298.5261 | 0.62961429 | -2.8345923 | [10 empty] | 43341.5
[37 empty] | 01/19/2026 12:02:22.8539 | 3.4641728 | 800.18774 | 3298.9263 | 0.62965643 | -2.8345165 | [10 empty] | 43342
[37 empty] | 01/19/2026 12:02:23.3539 | 3.464185 | 800.0202 | 3299.3262 | 0.6297012 | -2.8344839 | [10 empty] | 43342.5
[37 empty] | 01/19/2026 12:02:23.8539 | 3.4642572 | 800.06592 | 3299.7263 | 0.62974656 | -2.8345106 | [10 empty] | 43343
[37 empty] | 01/19/2026 12:02:24.3539 | 3.4642203 | 800.06592 | 3300.1262 | 0.62979287 | -2.8344274 | [10 empty] | 43343.5
[37 empty] | 01/19/2026 12:02:24.8539 | 3.464112 | 800.12683 | 3300.5264 | 0.62983465 | -2.8342774 | [10 empty] | 43344
[37 empty] | 01/19/2026 12:02:25.3539 | 3.464169 | 800.17255 | 3300.9263 | 0.62987912 | -2.8342898 | [10 empty] | 43344.5
[37 empty] | 01/19/2026 12:02:25.8539 | 3.4641323 | 800.02026 | 3301.3264 | 0.62992537 | -2.8342068 | [10 empty] | 43345
[37 empty] | 01/19/2026 12:02:26.3539 | 3.4641426 | 800.05072 | 3301.7263 | 0.62996697 | -2.8341756 | [10 empty] | 43345.5
[37 empty] | 01/19/2026 12:02:26.8539 | 3.4641855 | 800.09637 | 3302.1262 | 0.63000965 | -2.8341758 | [10 empty] | 43346
[37 empty] | 01/19/2026 12:02:27.3539 | 3.4641716 | 800.0202 | 3302.5264 | 0.63005477 | -2.8341169 | [10 empty] | 43346.5
[37 empty] | 01/19/2026 12:02:27.8539 | 3.4641585 | 800.0202 | 3302.9263 | 0.63009858 | -2.83406 | [10 empty] | 43347
[37 empty] | 01/19/2026 12:02:28.3539 | 3.4642224 | 800.05072 | 3303.3264 | 0.63014126 | -2.8340812 | [10 empty] | 43347.5
[37 empty] | 01/19/2026 12:02:28.8539 | 3.4642065 | 800.15735 | 3303.7263 | 0.63018328 | -2.8340232 | [10 empty] | 43348
[37 empty] | 01/19/2026 12:02:29.3539 | 3.4642158 | 799.95935 | 3304.1265 | 0.63022542 | -2.8339903 | [10 empty] | 43348.5
[37 empty] | 01/19/2026 12:02:29.8539 | 3.4642184 | 800.06592 | 3304.5264 | 0.6302647 | -2.8339536 | [10 empty] | 43349
[37 empty] | 01/19/2026 12:02:30.3539 | 3.4641962 | 799.95935 | 3304.9265 | 0.63030636 | -2.8338897 | [10 empty] | 43349.5
[37 empty] | 01/19/2026 12:02:30.8539 | 3.4642334 | 800.14209 | 3305.3264 | 0.63034827 | -2.8338852 | [10 empty] | 43350
[37 empty] | 01/19/2026 12:02:31.3539 | 3.4641969 | 800.06592 | 3305.7266 | 0.6303975 | -2.8337994 | [10 empty] | 43350.5
[37 empty] | 01/19/2026 12:02:31.8539 | 3.4642305 | 800.09644 | 3306.1265 | 0.63044953 | -2.833781 | [10 empty] | 43351
[37 empty] | 01/19/2026 12:02:32.3539 | 3.4642313 | 800.06592 | 3306.5266 | 0.6304999 | -2.8337314 | [10 empty] | 43351.5
[37 empty] | 01/19/2026 12:02:32.8539 | 3.4641519 | 800.09644 | 3306.9265 | 0.63055313 | -2.8335986 | [10 empty] | 43352
[37 empty] | 01/19/2026 12:02:33.3539 | 3.4641454 | 800.06592 | 3307.3267 | 0.63060623 | -2.8335392 | [10 empty] | 43352.5
[37 empty] | 01/19/2026 12:02:33.8539 | 3.4641075 | 799.88312 | 3307.7266 | 0.63065863 | -2.8334489 | [10 empty] | 43353
[37 empty] | 01/19/2026 12:02:34.3539 | 3.4641447 | 800.005 | 3308.1265 | 0.6307112 | -2.8334336 | [10 empty] | 43353.5
[37 empty] | 01/19/2026 12:02:34.8539 | 3.4640493 | 800.15729 | 3308.5266 | 0.63076204 | -2.8332872 | [10 empty] | 43354
[37 empty] | 01/19/2026 12:02:35.3539 | 3.4640555 | 800.26392 | 3308.9265 | 0.6308192 | -2.8332362 | [10 empty] | 43354.5
[37 empty] | 01/19/2026 12:02:35.8539 | 3.4640193 | 800.03546 | 3309.3267 | 0.63087773 | -2.8331416 | [10 empty] | 43355
[37 empty] | 01/19/2026 12:02:36.3539 | 3.4640441 | 800.0202 | 3309.7266 | 0.63093454 | -2.8331096 | [10 empty] | 43355.5
[37 empty] | 01/19/2026 12:02:36.8539 | 3.4640763 | 800.11163 | 3310.1265 | 0.63099438 | -2.833082 | [10 empty] | 43356
[37 empty] | 01/19/2026 12:02:37.3539 | 3.4639914 | 799.98975 | 3310.5266 | 0.63105196 | -2.8329394 | [10 empty] | 43356.5
[37 empty] | 01/19/2026 12:02:37.8539 | 3.4640229 | 799.97455 | 3310.9265 | 0.6311112 | -2.8329117 | [10 empty] | 43357
[37 empty] | 01/19/2026 12:02:38.3539 | 3.4639885 | 800.03552 | 3311.3267 | 0.63116902 | -2.8328195 | [10 empty] | 43357.5
[37 empty] | 01/19/2026 12:02:38.8539 | 3.4641247 | 800.21826 | 3311.7266 | 0.63122791 | -2.8328967 | [10 empty] | 43358
[37 empty] | 01/19/2026 12:02:39.3539 | 3.4640257 | 800.17255 | 3312.1267 | 0.63128966 | -2.832736 | [10 empty] | 43358.5
[37 empty] | 01/19/2026 12:02:39.8539 | 3.4641056 | 799.95935 | 3312.5266 | 0.63135481 | -2.8327508 | [10 empty] | 43359
[37 empty] | 01/19/2026 12:02:40.3539 | 3.4640589 | 800.08118 | 3312.9268 | 0.63142639 | -2.8326325 | [10 empty] | 43359.5
[37 empty] | 01/19/2026 12:02:40.8539 | 3.463974 | 800.03552 | 3313.3269 | 0.63149089 | -2.8324831 | [10 empty] | 43360
[37 empty] | 01/19/2026 12:02:41.3539 | 3.4639478 | 800.03546 | 3313.7268 | 0.631558 | -2.8323898 | [10 empty] | 43360.5
[37 empty] | 01/19/2026 12:02:41.8539 | 3.4639058 | 800.21826 | 3314.127 | 0.6316191 | -2.8322868 | [10 empty] | 43361
[37 empty] | 01/19/2026 12:02:42.3539 | 3.4639065 | 799.98975 | 3314.5269 | 0.6316815 | -2.8322251 | [10 empty] | 43361.5
[37 empty] | 01/19/2026 12:02:42.8539 | 3.4639196 | 800.03546 | 3314.927 | 0.63174564 | -2.8321741 | [10 empty] | 43362
[37 empty] | 01/19/2026 12:02:43.3539 | 3.4639325 | 800.005 | 3315.3269 | 0.63180792 | -2.8321247 | [10 empty] | 43362.5
[37 empty] | 01/19/2026 12:02:43.8539 | 3.4639299 | 800.03546 | 3315.7268 | 0.63187319 | -2.8320568 | [10 empty] | 43363
[37 empty] | 01/19/2026 12:02:44.3539 | 3.4639544 | 799.92883 | 3316.127 | 0.63193238 | -2.832022 | [10 empty] | 43363.5
[37 empty] | 01/19/2026 12:02:44.8539 | 3.4639392 | 799.98975 | 3316.5269 | 0.63199186 | -2.8319473 | [10 empty] | 43364
[37 empty] | 01/19/2026 12:02:45.3539 | 3.4639733 | 799.98975 | 3316.927 | 0.63205451 | -2.8319187 | [10 empty] | 43364.5
[37 empty] | 01/19/2026 12:02:45.8539 | 3.4638765 | 799.97455 | 3317.3269 | 0.63211697 | -2.8317595 | [10 empty] | 43365
[37 empty] | 01/19/2026 12:02:46.3539 | 3.4639533 | 800.03546 | 3317.7271 | 0.63218099 | -2.8317723 | [10 empty] | 43365.5
[37 empty] | 01/19/2026 12:02:46.8539 | 3.4639554 | 800.02026 | 3318.127 | 0.63224512 | -2.8317103 | [10 empty] | 43366
[37 empty] | 01/19/2026 12:02:47.3539 | 3.4640191 | 799.98975 | 3318.5271 | 0.6323058 | -2.8317132 | [10 empty] | 43366.5
[37 empty] | 01/19/2026 12:02:47.8539 | 3.4640298 | 800.05072 | 3318.927 | 0.63236773 | -2.8316619 | [10 empty] | 43367
[37 empty] | 01/19/2026 12:02:48.3539 | 3.4639869 | 800.11163 | 3319.3271 | 0.6324327 | -2.8315542 | [10 empty] | 43367.5
[37 empty] | 01/19/2026 12:02:48.8539 | 3.4640059 | 800.11157 | 3319.7271 | 0.63249922 | -2.8315067 | [10 empty] | 43368
[37 empty] | 01/19/2026 12:02:49.3539 | 3.4640155 | 799.97455 | 3320.1272 | 0.63256878 | -2.8314466 | [10 empty] | 43368.5
[37 empty] | 01/19/2026 12:02:49.8539 | 3.4640181 | 800.21826 | 3320.5271 | 0.63264066 | -2.8313775 | [10 empty] | 43369
[37 empty] | 01/19/2026 12:02:50.3539 | 3.4640305 | 800.203 | 3320.927 | 0.63271594 | -2.8313146 | [10 empty] | 43369.5
[37 empty] | 01/19/2026 12:02:50.8539 | 3.4638996 | 799.97455 | 3321.3271 | 0.63278341 | -2.8311162 | [10 empty] | 43370
[37 empty] | 01/19/2026 12:02:51.3539 | 3.4639204 | 800.15729 | 3321.7271 | 0.63284975 | -2.8310707 | [10 empty] | 43370.5
[37 empty] | 01/19/2026 12:02:51.8539 | 3.4639683 | 800.17255 | 3322.1272 | 0.63292772 | -2.8310406 | [10 empty] | 43371
[37 empty] | 01/19/2026 12:02:52.3539 | 3.4638603 | 800.05066 | 3322.5271 | 0.6330021 | -2.8308582 | [10 empty] | 43371.5
[37 empty] | 01/19/2026 12:02:52.8539 | 3.4638798 | 800.15735 | 3322.9272 | 0.63308024 | -2.8307996 | [10 empty] | 43372
[37 empty] | 01/19/2026 12:02:53.3539 | 3.4638772 | 800.14209 | 3323.3271 | 0.63315648 | -2.8307207 | [10 empty] | 43372.5
[37 empty] | 01/19/2026 12:02:53.8539 | 3.4639454 | 800.09637 | 3323.7273 | 0.63323188 | -2.8307135 | [10 empty] | 43373
[37 empty] | 01/19/2026 12:02:54.3539 | 3.4640214 | 800.29437 | 3324.1272 | 0.63330513 | -2.8307164 | [10 empty] | 43373.5
[37 empty] | 01/19/2026 12:02:54.8539 | 3.4640319 | 799.92883 | 3324.5273 | 0.63338059 | -2.8306513 | [10 empty] | 43374
[37 empty] | 01/19/2026 12:02:55.3539 | 3.4639482 | 800.14209 | 3324.9272 | 0.63345659 | -2.8304915 | [10 empty] | 43374.5
[37 empty] | 01/19/2026 12:02:55.8539 | 3.4640617 | 799.91364 | 3325.3274 | 0.63353765 | -2.8305242 | [10 empty] | 43375
[37 empty] | 01/19/2026 12:02:56.3539 | 3.4641008 | 800.08118 | 3325.7273 | 0.63362044 | -2.8304803 | [10 empty] | 43375.5
[37 empty] | 01/19/2026 12:02:56.8539 | 3.4640641 | 800.02026 | 3326.1274 | 0.6336934 | -2.8303707 | [10 empty] | 43376
[37 empty] | 01/19/2026 12:02:57.3539 | 3.4641089 | 799.85266 | 3326.5273 | 0.6337651 | -2.830344 | [10 empty] | 43376.5
[37 empty] | 01/19/2026 12:02:57.8539 | 3.4641147 | 799.98975 | 3326.9275 | 0.63384116 | -2.8302734 | [10 empty] | 43377
[37 empty] | 01/19/2026 12:02:58.3539 | 3.4640863 | 800.11163 | 3327.3274 | 0.63390797 | -2.8301783 | [10 empty] | 43377.5
[37 empty] | 01/19/2026 12:02:58.8539 | 3.4641044 | 799.83746 | 3327.7275 | 0.63397914 | -2.8301253 | [10 empty] | 43378
[37 empty] | 01/19/2026 12:02:59.3539 | 3.4641192 | 800.14209 | 3328.1274 | 0.63404417 | -2.830075 | [10 empty] | 43378.5
[37 empty] | 01/19/2026 12:02:59.8539 | 3.4641967 | 800.17255 | 3328.5276 | 0.63410729 | -2.8300893 | [10 empty] | 43379
[37 empty] | 01/19/2026 12:03:00.3539 | 3.4641809 | 800.06592 | 3328.9275 | 0.6341638 | -2.8300171 | [10 empty] | 43379.5
[37 empty] | 01/19/2026 12:03:00.8539 | 3.4641483 | 799.92883 | 3329.3276 | 0.63421994 | -2.8299284 | [10 empty] | 43380
[37 empty] | 01/19/2026 12:03:01.3539 | 3.4642348 | 800.18774 | 3329.7278 | 0.63428545 | -2.8299494 | [10 empty] | 43380.5
[37 empty] | 01/19/2026 12:03:01.8539 | 3.464263 | 800.15735 | 3330.1277 | 0.6343416 | -2.8299215 | [10 empty] | 43381
[37 empty] | 01/19/2026 12:03:02.3539 | 3.4642019 | 800.18781 | 3330.5278 | 0.63439333 | -2.8298087 | [10 empty] | 43381.5
[37 empty] | 01/19/2026 12:03:02.8539 | 3.4641237 | 800.005 | 3330.9277 | 0.63444495 | -2.8296788 | [10 empty] | 43382
[37 empty] | 01/19/2026 12:03:03.3539 | 3.4641271 | 800.14209 | 3331.3279 | 0.6344946 | -2.8296325 | [10 empty] | 43382.5
[37 empty] | 01/19/2026 12:03:03.8539 | 3.4641337 | 800.17255 | 3331.728 | 0.63454092 | -2.8295929 | [10 empty] | 43383
[37 empty] | 01/19/2026 12:03:04.3539 | 3.4641242 | 800.0202 | 3332.1279 | 0.63458484 | -2.8295393 | [10 empty] | 43383.5
[37 empty] | 01/19/2026 12:03:04.8539 | 3.4641347 | 800.03552 | 3332.5281 | 0.63463199 | -2.8295026 | [10 empty] | 43384
[37 empty] | 01/19/2026 12:03:05.3539 | 3.4642291 | 800.0202 | 3332.928 | 0.63467968 | -2.8295496 | [10 empty] | 43384.5
[37 empty] | 01/19/2026 12:03:05.8539 | 3.4642706 | 800.2334 | 3333.3281 | 0.63473088 | -2.8295398 | [10 empty] | 43385
[37 empty] | 01/19/2026 12:03:06.3539 | 3.4642174 | 800.11163 | 3333.728 | 0.63477653 | -2.8294408 | [10 empty] | 43385.5
[37 empty] | 01/19/2026 12:03:06.8539 | 3.4641194 | 800.03546 | 3334.1282 | 0.63482326 | -2.8292961 | [10 empty] | 43386
[37 empty] | 01/19/2026 12:03:07.3539 | 3.4640324 | 800.23346 | 3334.5281 | 0.6348688 | -2.8291636 | [10 empty] | 43386.5
[37 empty] | 01/19/2026 12:03:07.8539 | 3.4640107 | 800.18774 | 3334.9282 | 0.63491213 | -2.8290985 | [10 empty] | 43387
[37 empty] | 01/19/2026 12:03:08.3539 | 3.463989 | 800.29437 | 3335.3284 | 0.63496232 | -2.8290267 | [10 empty] | 43387.5
[37 empty] | 01/19/2026 12:03:08.8539 | 3.4639838 | 800.17255 | 3335.7283 | 0.63501209 | -2.8289716 | [10 empty] | 43388
[37 empty] | 01/19/2026 12:03:09.3539 | 3.4639428 | 800.09637 | 3336.1284 | 0.63507098 | -2.8288717 | [10 empty] | 43388.5
[37 empty] | 01/19/2026 12:03:09.8539 | 3.4639344 | 800.05066 | 3336.5283 | 0.6351288 | -2.8288057 | [10 empty] | 43389
[37 empty] | 01/19/2026 12:03:10.3539 | 3.4639559 | 799.92883 | 3336.9285 | 0.63518924 | -2.8287666 | [10 empty] | 43389.5
[37 empty] | 01/19/2026 12:03:10.8539 | 3.4640036 | 800.20306 | 3337.3284 | 0.63524377 | -2.8287599 | [10 empty] | 43390
[37 empty] | 01/19/2026 12:03:11.3539 | 3.4640088 | 800.15735 | 3337.7285 | 0.63530076 | -2.8287079 | [10 empty] | 43390.5
[37 empty] | 01/19/2026 12:03:11.8539 | 3.464031 | 800.06592 | 3338.1287 | 0.63535863 | -2.8286724 | [10 empty] | 43391
[37 empty] | 01/19/2026 12:03:12.3539 | 3.4640861 | 800.18774 | 3338.5286 | 0.63542187 | -2.8286641 | [10 empty] | 43391.5
[37 empty] | 01/19/2026 12:03:12.8539 | 3.464056 | 800.09637 | 3338.9287 | 0.63547844 | -2.8285775 | [10 empty] | 43392
[37 empty] | 01/19/2026 12:03:13.3539 | 3.4640996 | 800.005 | 3339.3286 | 0.63553864 | -2.8285611 | [10 empty] | 43392.5
[37 empty] | 01/19/2026 12:03:13.8539 | 3.4641635 | 799.95935 | 3339.7288 | 0.63559937 | -2.8285642 | [10 empty] | 43393
[37 empty] | 01/19/2026 12:03:14.3539 | 3.4642684 | 799.89838 | 3340.1287 | 0.63565946 | -2.828609 | [10 empty] | 43393.5
[37 empty] | 01/19/2026 12:03:14.8539 | 3.4642591 | 799.97449 | 3340.5288 | 0.6357196 | -2.8285396 | [10 empty] | 43394
[37 empty] | 01/19/2026 12:03:15.3539 | 3.4642279 | 800.06592 | 3340.9287 | 0.63577694 | -2.8284509 | [10 empty] | 43394.5
[37 empty] | 01/19/2026 12:03:15.8539 | 3.464221 | 799.98975 | 3341.3289 | 0.63583905 | -2.828382 | [10 empty] | 43395
[37 empty] | 01/19/2026 12:03:16.3539 | 3.4641719 | 799.92883 | 3341.7288 | 0.63590854 | -2.8282633 | [10 empty] | 43395.5
[37 empty] | 01/19/2026 12:03:16.8539 | 3.4641433 | 800.03552 | 3342.1289 | 0.63596857 | -2.8281748 | [10 empty] | 43396
[37 empty] | 01/19/2026 12:03:17.3539 | 3.4641702 | 799.95935 | 3342.5288 | 0.63602823 | -2.8281419 | [10 empty] | 43396.5
[37 empty] | 01/19/2026 12:03:17.8539 | 3.4641385 | 800.09644 | 3342.929 | 0.63609403 | -2.8280444 | [10 empty] | 43397
[37 empty] | 01/19/2026 12:03:18.3539 | 3.4641504 | 799.95929 | 3343.3289 | 0.6361593 | -2.827991 | [10 empty] | 43397.5
[37 empty] | 01/19/2026 12:03:18.8539 | 3.464138 | 800.203 | 3343.729 | 0.63622415 | -2.8279138 | [10 empty] | 43398
[37 empty] | 01/19/2026 12:03:19.3539 | 3.4640357 | 800.12689 | 3344.1289 | 0.63628411 | -2.8277516 | [10 empty] | 43398.5
[37 empty] | 01/19/2026 12:03:19.8539 | 3.4640131 | 799.98975 | 3344.5291 | 0.63634884 | -2.8276644 | [10 empty] | 43399
[37 empty] | 01/19/2026 12:03:20.3539 | 3.4640238 | 800.05072 | 3344.929 | 0.63640732 | -2.8276165 | [10 empty] | 43399.5
[37 empty] | 01/19/2026 12:03:20.8539 | 3.4639909 | 800.15735 | 3345.3291 | 0.63646603 | -2.8275249 | [10 empty] | 43400
[37 empty] | 01/19/2026 12:03:21.3539 | 3.463995 | 799.97449 | 3345.7292 | 0.63652819 | -2.8274667 | [10 empty] | 43400.5
[37 empty] | 01/19/2026 12:03:21.8539 | 3.4640431 | 799.97455 | 3346.1292 | 0.63659012 | -2.8274529 | [10 empty] | 43401
[37 empty] | 01/19/2026 12:03:22.3539 | 3.463994 | 800.12683 | 3346.5293 | 0.6366567 | -2.8273373 | [10 empty] | 43401.5
[37 empty] | 01/19/2026 12:03:22.8539 | 3.4639177 | 800.17261 | 3346.9292 | 0.63672101 | -2.8271966 | [10 empty] | 43402
[37 empty] | 01/19/2026 12:03:23.3539 | 3.4639087 | 800.12683 | 3347.3293 | 0.63678205 | -2.8271267 | [10 empty] | 43402.5
[37 empty] | 01/19/2026 12:03:23.8539 | 3.4638987 | 800.08112 | 3347.7292 | 0.63684887 | -2.8270497 | [10 empty] | 43403
[37 empty] | 01/19/2026 12:03:24.3539 | 3.4640307 | 799.91364 | 3348.1294 | 0.63691825 | -2.8271124 | [10 empty] | 43403.5
[37 empty] | 01/19/2026 12:03:24.8539 | 3.4639821 | 800.11163 | 3348.5293 | 0.6369918 | -2.8269904 | [10 empty] | 43404
[37 empty] | 01/19/2026 12:03:25.3539 | 3.4639807 | 800.08118 | 3348.9294 | 0.63705939 | -2.8269212 | [10 empty] | 43404.5
[37 empty] | 01/19/2026 12:03:25.8539 | 3.4640255 | 800.03546 | 3349.3296 | 0.63712996 | -2.8268955 | [10 empty] | 43405
[37 empty] | 01/19/2026 12:03:26.3539 | 3.4640493 | 800.12683 | 3349.7295 | 0.63719839 | -2.8268509 | [10 empty] | 43405.5
[37 empty] | 01/19/2026 12:03:26.8539 | 3.4640429 | 800.06592 | 3350.1296 | 0.637263 | -2.8267798 | [10 empty] | 43406
[37 empty] | 01/19/2026 12:03:27.3539 | 3.4641459 | 800.14209 | 3350.5295 | 0.63733912 | -2.8268068 | [10 empty] | 43406.5
[37 empty] | 01/19/2026 12:03:27.8539 | 3.4640999 | 800.005 | 3350.9297 | 0.63741326 | -2.8266866 | [10 empty] | 43407
[37 empty] | 01/19/2026 12:03:28.3539 | 3.4641032 | 799.94403 | 3351.3296 | 0.6374833 | -2.8266199 | [10 empty] | 43407.5
[37 empty] | 01/19/2026 12:03:28.8539 | 3.4641373 | 799.95935 | 3351.7297 | 0.63755703 | -2.8265803 | [10 empty] | 43408
[37 empty] | 01/19/2026 12:03:29.3539 | 3.4642303 | 800.12683 | 3352.1299 | 0.63763088 | -2.8265994 | [10 empty] | 43408.5
[37 empty] | 01/19/2026 12:03:29.8539 | 3.4642539 | 799.97455 | 3352.5298 | 0.63770306 | -2.8265507 | [10 empty] | 43409
[37 empty] | 01/19/2026 12:03:30.3539 | 3.4642487 | 800.05066 | 3352.9299 | 0.63776714 | -2.8264816 | [10 empty] | 43409.5
[37 empty] | 01/19/2026 12:03:30.8539 | 3.4642169 | 800.18774 | 3353.3298 | 0.63783407 | -2.8263829 | [10 empty] | 43410
[37 empty] | 01/19/2026 12:03:31.3539 | 3.4641552 | 800.09637 | 3353.73 | 0.63790119 | -2.8262539 | [10 empty] | 43410.5
[37 empty] | 01/19/2026 12:03:31.8539 | 3.4640698 | 800.05072 | 3354.1301 | 0.63796717 | -2.8261027 | [10 empty] | 43411
[37 empty] | 01/19/2026 12:03:32.3539 | 3.4641683 | 799.98975 | 3354.53 | 0.63803107 | -2.8261373 | [10 empty] | 43411.5
[37 empty] | 01/19/2026 12:03:32.8539 | 3.4642403 | 799.98975 | 3354.9302 | 0.63809544 | -2.8261449 | [10 empty] | 43412
[37 empty] | 01/19/2026 12:03:33.3539 | 3.4642727 | 799.97449 | 3355.3301 | 0.63816047 | -2.8261123 | [10 empty] | 43412.5
[37 empty] | 01/19/2026 12:03:33.8539 | 3.4642568 | 800.09637 | 3355.7302 | 0.63822663 | -2.82603 | [10 empty] | 43413
[37 empty] | 01/19/2026 12:03:34.3539 | 3.4642434 | 800.203 | 3356.1301 | 0.6382919 | -2.8259516 | [10 empty] | 43413.5
[37 empty] | 01/19/2026 12:03:34.8539 | 3.4643061 | 800.203 | 3356.5303 | 0.63834947 | -2.8259566 | [10 empty] | 43414
[37 empty] | 01/19/2026 12:03:35.3539 | 3.464335 | 800.15735 | 3356.9304 | 0.63839877 | -2.8259361 | [10 empty] | 43414.5
[37 empty] | 01/19/2026 12:03:35.8539 | 3.4643483 | 799.97449 | 3357.3303 | 0.63844073 | -2.8259077 | [10 empty] | 43415
[37 empty] | 01/19/2026 12:03:36.3539 | 3.4642749 | 800.05066 | 3357.7305 | 0.63848138 | -2.8257935 | [10 empty] | 43415.5
[37 empty] | 01/19/2026 12:03:36.8539 | 3.4642303 | 799.97455 | 3358.1304 | 0.63851839 | -2.825712 | [10 empty] | 43416
[37 empty] | 01/19/2026 12:03:37.3539 | 3.4641051 | 800.09637 | 3358.5305 | 0.63856047 | -2.8255446 | [10 empty] | 43416.5
[37 empty] | 01/19/2026 12:03:37.8539 | 3.4640346 | 800.03552 | 3358.9307 | 0.63859153 | -2.825443 | [10 empty] | 43417
[37 empty] | 01/19/2026 12:03:38.3539 | 3.4639561 | 800.34009 | 3359.3306 | 0.63861418 | -2.8253419 | [10 empty] | 43417.5
[37 empty] | 01/19/2026 12:03:38.8539 | 3.4639494 | 800.02026 | 3359.7307 | 0.63863915 | -2.8253102 | [10 empty] | 43418
[37 empty] | 01/19/2026 12:03:39.3539 | 3.463892 | 800.0202 | 3360.1306 | 0.63866419 | -2.8252277 | [10 empty] | 43418.5
[37 empty] | 01/19/2026 12:03:39.8539 | 3.4638963 | 800.11163 | 3360.5308 | 0.63868827 | -2.8252079 | [10 empty] | 43419
[37 empty] | 01/19/2026 12:03:40.3539 | 3.463954 | 800.11163 | 3360.9309 | 0.63872838 | -2.8252256 | [10 empty] | 43419.5
[37 empty] | 01/19/2026 12:03:40.8539 | 3.464047 | 800.06592 | 3361.3308 | 0.63877302 | -2.825274 | [10 empty] | 43420
[37 empty] | 01/19/2026 12:03:41.3539 | 3.4641092 | 800.09637 | 3361.731 | 0.63881594 | -2.8252933 | [10 empty] | 43420.5
[37 empty] | 01/19/2026 12:03:41.8539 | 3.464159 | 799.98975 | 3362.1309 | 0.63886243 | -2.8252966 | [10 empty] | 43421
[37 empty] | 01/19/2026 12:03:42.3539 | 3.464138 | 799.98975 | 3362.531 | 0.63890588 | -2.8252323 | [10 empty] | 43421.5
[37 empty] | 01/19/2026 12:03:42.8539 | 3.4640861 | 799.98975 | 3362.9312 | 0.63894641 | -2.8251398 | [10 empty] | 43422
[37 empty] | 01/19/2026 12:03:43.3539 | 3.4640989 | 800.11157 | 3363.3311 | 0.63899285 | -2.8251061 | [10 empty] | 43422.5
[37 empty] | 01/19/2026 12:03:43.8539 | 3.4640985 | 799.95929 | 3363.7312 | 0.63904363 | -2.8250549 | [10 empty] | 43423
[37 empty] | 01/19/2026 12:03:44.3539 | 3.4641314 | 800.05066 | 3364.1311 | 0.63909709 | -2.8250341 | [10 empty] | 43423.5
[37 empty] | 01/19/2026 12:03:44.8539 | 3.4641392 | 800.08118 | 3364.5313 | 0.63915092 | -2.8249884 | [10 empty] | 43424
[37 empty] | 01/19/2026 12:03:45.3539 | 3.46418 | 800.11157 | 3364.9314 | 0.63920963 | -2.8249702 | [10 empty] | 43424.5
[37 empty] | 01/19/2026 12:03:45.8539 | 3.4642618 | 800.15735 | 3365.3313 | 0.63927644 | -2.8249853 | [10 empty] | 43425
[37 empty] | 01/19/2026 12:03:46.3539 | 3.4643292 | 800.15735 | 3365.7314 | 0.63934278 | -2.8249865 | [10 empty] | 43425.5
[37 empty] | 01/19/2026 12:03:46.8539 | 3.4644611 | 799.98975 | 3366.1313 | 0.63941413 | -2.825047 | [10 empty] | 43426
[37 empty] | 01/19/2026 12:03:47.3539 | 3.464474 | 800.203 | 3366.5315 | 0.63948232 | -2.8249917 | [10 empty] | 43426.5
[37 empty] | 01/19/2026 12:03:47.8539 | 3.4645162 | 800.17255 | 3366.9314 | 0.63954598 | -2.8249702 | [10 empty] | 43427
[37 empty] | 01/19/2026 12:03:48.3539 | 3.4645786 | 799.97449 | 3367.3315 | 0.63961816 | -2.8249605 | [10 empty] | 43427.5
[37 empty] | 01/19/2026 12:03:48.8539 | 3.4645898 | 800.08118 | 3367.7314 | 0.63969344 | -2.8248963 | [10 empty] | 43428
[37 empty] | 01/19/2026 12:03:49.3539 | 3.4646552 | 800.15735 | 3368.1316 | 0.63976902 | -2.8248861 | [10 empty] | 43428.5
[37 empty] | 01/19/2026 12:03:49.8539 | 3.464679 | 799.91364 | 3368.5317 | 0.63984591 | -2.8248332 | [10 empty] | 43429
[37 empty] | 01/19/2026 12:03:50.3539 | 3.4646368 | 799.97449 | 3368.9316 | 0.63992774 | -2.8247092 | [10 empty] | 43429.5
[37 empty] | 01/19/2026 12:03:50.8539 | 3.4647 | 800.08118 | 3369.3318 | 0.64001209 | -2.824688 | [10 empty] | 43430
[37 empty] | 01/19/2026 12:03:51.3539 | 3.4647207 | 800.18774 | 3369.7317 | 0.64009607 | -2.8246245 | [10 empty] | 43430.5
[37 empty] | 01/19/2026 12:03:51.8539 | 3.4646978 | 800.17255 | 3370.1318 | 0.64018357 | -2.8245144 | [10 empty] | 43431
[37 empty] | 01/19/2026 12:03:52.3539 | 3.4647882 | 800.26392 | 3370.532 | 0.6402722 | -2.8245161 | [10 empty] | 43431.5
[37 empty] | 01/19/2026 12:03:52.8539 | 3.4647977 | 800.11163 | 3370.9319 | 0.64036751 | -2.8244302 | [10 empty] | 43432
[37 empty] | 01/19/2026 12:03:53.3539 | 3.4647753 | 800.21826 | 3371.332 | 0.64045769 | -2.8243177 | [10 empty] | 43432.5
[37 empty] | 01/19/2026 12:03:53.8539 | 3.464797 | 800.06592 | 3371.7322 | 0.6405558 | -2.8242412 | [10 empty] | 43433
[37 empty] | 01/19/2026 12:03:54.3539 | 3.4647684 | 800.15729 | 3372.1321 | 0.64065641 | -2.8241119 | [10 empty] | 43433.5
[37 empty] | 01/19/2026 12:03:54.8539 | 3.464788 | 800.08118 | 3372.5322 | 0.64076167 | -2.8240263 | [10 empty] | 43434
[37 empty] | 01/19/2026 12:03:55.3539 | 3.4648161 | 800.08118 | 3372.9321 | 0.64085853 | -2.8239574 | [10 empty] | 43434.5
[37 empty] | 01/19/2026 12:03:55.8539 | 3.4648426 | 800.21826 | 3373.3323 | 0.64095765 | -2.823885 | [10 empty] | 43435
[37 empty] | 01/19/2026 12:03:56.3539 | 3.4648147 | 800.05066 | 3373.7324 | 0.64106303 | -2.8237517 | [10 empty] | 43435.5
[37 empty] | 01/19/2026 12:03:56.8539 | 3.4648428 | 800.32489 | 3374.1323 | 0.6411711 | -2.8236718 | [10 empty] | 43436
[37 empty] | 01/19/2026 12:03:57.3539 | 3.4648578 | 800.02026 | 3374.5325 | 0.64127278 | -2.823585 | [10 empty] | 43436.5
[37 empty] | 01/19/2026 12:03:57.8539 | 3.4648902 | 800.23346 | 3374.9324 | 0.64137572 | -2.8235145 | [10 empty] | 43437
[37 empty] | 01/19/2026 12:03:58.3539 | 3.4649382 | 800.12689 | 3375.3325 | 0.6414789 | -2.8234594 | [10 empty] | 43437.5
[37 empty] | 01/19/2026 12:03:58.8539 | 3.4649372 | 800.17255 | 3375.7327 | 0.64158183 | -2.8233554 | [10 empty] | 43438
[37 empty] | 01/19/2026 12:03:59.3539 | 3.4649618 | 800.11157 | 3376.1326 | 0.6416834 | -2.8232784 | [10 empty] | 43438.5
[37 empty] | 01/19/2026 12:03:59.8539 | 3.4649692 | 800.17255 | 3376.5327 | 0.64178783 | -2.8231814 | [10 empty] | 43439
[37 empty] | 01/19/2026 12:04:00.3539 | 3.4649088 | 800.12683 | 3376.9329 | 0.64188099 | -2.8230278 | [10 empty] | 43439.5
[37 empty] | 01/19/2026 12:04:00.8539 | 3.4649649 | 800.06592 | 3377.3328 | 0.64198142 | -2.8229835 | [10 empty] | 43440
[37 empty] | 01/19/2026 12:04:01.3539 | 3.4649177 | 800.06592 | 3377.7329 | 0.64207762 | -2.82284 | [10 empty] | 43440.5
[37 empty] | 01/19/2026 12:04:01.8539 | 3.4649739 | 800.11157 | 3378.1328 | 0.64216983 | -2.822804 | [10 empty] | 43441
[37 empty] | 01/19/2026 12:04:02.3539 | 3.4649668 | 800.14209 | 3378.533 | 0.64225852 | -2.8227081 | [10 empty] | 43441.5
[37 empty] | 01/19/2026 12:04:02.8539 | 3.4650025 | 800.11157 | 3378.9331 | 0.64235288 | -2.8226497 | [10 empty] | 43442
[37 empty] | 01/19/2026 12:04:03.3539 | 3.4649692 | 800.05066 | 3379.333 | 0.64244461 | -2.8225245 | [10 empty] | 43442.5
[37 empty] | 01/19/2026 12:04:03.8539 | 3.4650006 | 800.14203 | 3379.7332 | 0.6425367 | -2.822464 | [10 empty] | 43443
[37 empty] | 01/19/2026 12:04:04.3539 | 3.4650469 | 800.17255 | 3380.1333 | 0.64263046 | -2.8224165 | [10 empty] | 43443.5
[37 empty] | 01/19/2026 12:04:04.8539 | 3.4650078 | 800.03546 | 3380.5332 | 0.6427241 | -2.8222837 | [10 empty] | 43444
[37 empty] | 01/19/2026 12:04:05.3539 | 3.4649999 | 800.21826 | 3380.9333 | 0.64281505 | -2.8221848 | [10 empty] | 43444.5
[37 empty] | 01/19/2026 12:04:05.8539 | 3.4650328 | 800.08112 | 3381.3333 | 0.64290738 | -2.8221254 | [10 empty] | 43445
[37 empty] | 01/19/2026 12:04:06.3539 | 3.4649572 | 800.11163 | 3381.7334 | 0.64299768 | -2.8219595 | [10 empty] | 43445.5
[37 empty] | 01/19/2026 12:04:06.8539 | 3.4650545 | 800.29443 | 3382.1335 | 0.64309347 | -2.8219609 | [10 empty] | 43446
[37 empty] | 01/19/2026 12:04:07.3539 | 3.4650431 | 800.005 | 3382.5334 | 0.64317966 | -2.8218634 | [10 empty] | 43446.5
[37 empty] | 01/19/2026 12:04:07.8539 | 3.465019 | 800.09637 | 3382.9336 | 0.64327043 | -2.8217485 | [10 empty] | 43447
[37 empty] | 01/19/2026 12:04:08.3539 | 3.4649763 | 800.12689 | 3383.3335 | 0.64336014 | -2.8216162 | [10 empty] | 43447.5
[37 empty] | 01/19/2026 12:04:08.8539 | 3.4649298 | 800.34009 | 3383.7336 | 0.64344978 | -2.82148 | [10 empty] | 43448
[37 empty] | 01/19/2026 12:04:09.3539 | 3.4648902 | 800.05066 | 3384.1338 | 0.64354032 | -2.8213499 | [10 empty] | 43448.5
[37 empty] | 01/19/2026 12:04:09.8539 | 3.4648585 | 799.92883 | 3384.5337 | 0.64363432 | -2.8212242 | [10 empty] | 43449
[37 empty] | 01/19/2026 12:04:10.3539 | 3.4648111 | 800.11157 | 3384.9338 | 0.64372396 | -2.8210871 | [10 empty] | 43449.5
[37 empty] | 01/19/2026 12:04:10.8539 | 3.4647484 | 800.2182 | 3385.3337 | 0.64382029 | -2.8209281 | [10 empty] | 43450
[37 empty] | 01/19/2026 12:04:11.3539 | 3.4648373 | 800.14209 | 3385.7339 | 0.64391249 | -2.8209248 | [10 empty] | 43450.5
[37 empty] | 01/19/2026 12:04:11.8539 | 3.4649167 | 800.23346 | 3386.134 | 0.64400947 | -2.8209074 | [10 empty] | 43451
[37 empty] | 01/19/2026 12:04:12.3539 | 3.4648576 | 800.17261 | 3386.5339 | 0.64410388 | -2.8207536 | [10 empty] | 43451.5
[37 empty] | 01/19/2026 12:04:12.8539 | 3.464889 | 799.95935 | 3386.9341 | 0.644198 | -2.8206911 | [10 empty] | 43452
[37 empty] | 01/19/2026 12:04:13.3539 | 3.4648681 | 800.15735 | 3387.3342 | 0.6443001 | -2.8205678 | [10 empty] | 43452.5
[37 empty] | 01/19/2026 12:04:13.8539 | 3.464839 | 800.09637 | 3387.7341 | 0.64439529 | -2.8204436 | [10 empty] | 43453
[37 empty] | 01/19/2026 12:04:14.3539 | 3.464828 | 800.08118 | 3388.1343 | 0.64449602 | -2.8203321 | [10 empty] | 43453.5
[37 empty] | 01/19/2026 12:04:14.8539 | 3.464824 | 800.23346 | 3388.5344 | 0.64459497 | -2.8202291 | [10 empty] | 43454
[37 empty] | 01/19/2026 12:04:15.3539 | 3.4649096 | 800.09637 | 3388.9343 | 0.64469832 | -2.8202112 | [10 empty] | 43454.5
[37 empty] | 01/19/2026 12:04:15.8539 | 3.4648552 | 800.203 | 3389.3345 | 0.64479953 | -2.8200557 | [10 empty] | 43455
[37 empty] | 01/19/2026 12:04:16.3539 | 3.4647932 | 800.203 | 3389.7346 | 0.64489961 | -2.8198936 | [10 empty] | 43455.5
[37 empty] | 01/19/2026 12:04:16.8539 | 3.4648137 | 799.92883 | 3390.1345 | 0.64500064 | -2.819813 | [10 empty] | 43456
[37 empty] | 01/19/2026 12:04:17.3539 | 3.464855 | 800.203 | 3390.5347 | 0.64509827 | -2.8197567 | [10 empty] | 43456.5
[37 empty] | 01/19/2026 12:04:17.8539 | 3.4648538 | 800.203 | 3390.9348 | 0.64519048 | -2.8196633 | [10 empty] | 43457
[37 empty] | 01/19/2026 12:04:18.3539 | 3.46489 | 800.23346 | 3391.3347 | 0.64528024 | -2.8196096 | [10 empty] | 43457.5
[37 empty] | 01/19/2026 12:04:18.8539 | 3.4649031 | 800.15735 | 3391.7349 | 0.64537293 | -2.8195302 | [10 empty] | 43458
[37 empty] | 01/19/2026 12:04:19.3539 | 3.4648428 | 800.09637 | 3392.135 | 0.64546716 | -2.8193755 | [10 empty] | 43458.5
[37 empty] | 01/19/2026 12:04:19.8539 | 3.4648149 | 800.12689 | 3392.5349 | 0.64555812 | -2.8192568 | [10 empty] | 43459
[37 empty] | 01/19/2026 12:04:20.3539 | 3.4648039 | 800.005 | 3392.9351 | 0.6456449 | -2.819159 | [10 empty] | 43459.5
[37 empty] | 01/19/2026 12:04:20.8539 | 3.4647741 | 800.11163 | 3393.3352 | 0.64573449 | -2.8190396 | [10 empty] | 43460
[37 empty] | 01/19/2026 12:04:21.3539 | 3.4647641 | 800.08118 | 3393.7351 | 0.6458227 | -2.8189414 | [10 empty] | 43460.5
[37 empty] | 01/19/2026 12:04:21.8539 | 3.4646506 | 799.98975 | 3394.1353 | 0.64590687 | -2.8187437 | [10 empty] | 43461
[37 empty] | 01/19/2026 12:04:22.3539 | 3.4646845 | 800.11157 | 3394.5352 | 0.64599377 | -2.8186908 | [10 empty] | 43461.5
[37 empty] | 01/19/2026 12:04:22.8539 | 3.4646401 | 800.0202 | 3394.9353 | 0.64607483 | -2.8185654 | [10 empty] | 43462
[37 empty] | 01/19/2026 12:04:23.3539 | 3.4646254 | 800.12683 | 3395.3354 | 0.6461491 | -2.8184762 | [10 empty] | 43462.5
[37 empty] | 01/19/2026 12:04:23.8539 | 3.4647362 | 800.27924 | 3395.7354 | 0.64622688 | -2.8185093 | [10 empty] | 43463
[37 empty] | 01/19/2026 12:04:24.3539 | 3.4646604 | 800.06592 | 3396.1355 | 0.64629918 | -2.8183613 | [10 empty] | 43463.5
[37 empty] | 01/19/2026 12:04:24.8539 | 3.4647188 | 799.95935 | 3396.5356 | 0.64637232 | -2.8183465 | [10 empty] | 43464
[37 empty] | 01/19/2026 12:04:25.3539 | 3.4646728 | 800.18781 | 3396.9355 | 0.64643782 | -2.8182349 | [10 empty] | 43464.5
[37 empty] | 01/19/2026 12:04:25.8539 | 3.4646909 | 800.15735 | 3397.3357 | 0.64650697 | -2.8181839 | [10 empty] | 43465
[37 empty] | 01/19/2026 12:04:26.3539 | 3.4647512 | 800.27924 | 3397.7358 | 0.64657706 | -2.8181741 | [10 empty] | 43465.5
[37 empty] | 01/19/2026 12:04:26.8539 | 3.4647505 | 800.17255 | 3398.1357 | 0.64664334 | -2.8181071 | [10 empty] | 43466
[37 empty] | 01/19/2026 12:04:27.3539 | 3.4647117 | 800.09637 | 3398.5359 | 0.64670575 | -2.818006 | [10 empty] | 43466.5
[37 empty] | 01/19/2026 12:04:27.8539 | 3.464699 | 800.09637 | 3398.936 | 0.64676279 | -2.8179362 | [10 empty] | 43467
[37 empty] | 01/19/2026 12:04:28.3539 | 3.4646893 | 800.18774 | 3399.3359 | 0.64682209 | -2.817867 | [10 empty] | 43467.5
[37 empty] | 01/19/2026 12:04:28.8539 | 3.46472 | 800.14203 | 3399.7361 | 0.64688319 | -2.8178368 | [10 empty] | 43468
[37 empty] | 01/19/2026 12:04:29.3539 | 3.4646206 | 800.11157 | 3400.1362 | 0.64694631 | -2.8176742 | [10 empty] | 43468.5
[37 empty] | 01/19/2026 12:04:29.8539 | 3.4645813 | 800.03552 | 3400.5361 | 0.64700985 | -2.8175714 | [10 empty] | 43469
[37 empty] | 01/19/2026 12:04:30.3539 | 3.4645765 | 799.95935 | 3400.9363 | 0.64707971 | -2.8174968 | [10 empty] | 43469.5
[37 empty] | 01/19/2026 12:04:30.8539 | 3.4646332 | 800.05066 | 3401.3362 | 0.64715153 | -2.8174818 | [10 empty] | 43470
[37 empty] | 01/19/2026 12:04:31.3539 | 3.4647222 | 799.95929 | 3401.7363 | 0.64722121 | -2.8175011 | [10 empty] | 43470.5
[37 empty] | 01/19/2026 12:04:31.8539 | 3.4647863 | 799.88312 | 3402.1365 | 0.64729744 | -2.8174889 | [10 empty] | 43471
[37 empty] | 01/19/2026 12:04:32.3539 | 3.464864 | 800.14203 | 3402.5364 | 0.64737087 | -2.8174932 | [10 empty] | 43471.5
[37 empty] | 01/19/2026 12:04:32.8539 | 3.464747 | 800.11157 | 3402.9365 | 0.64744085 | -2.817306 | [10 empty] | 43472
[37 empty] | 01/19/2026 12:04:33.3539 | 3.464746 | 800.0202 | 3403.3364 | 0.64751327 | -2.8172326 | [10 empty] | 43472.5
[37 empty] | 01/19/2026 12:04:33.8539 | 3.4648142 | 800.11157 | 3403.7366 | 0.64758998 | -2.8172243 | [10 empty] | 43473
[37 empty] | 01/19/2026 12:04:34.3539 | 3.4648173 | 800.09637 | 3404.1367 | 0.64766812 | -2.8171492 | [10 empty] | 43473.5
[37 empty] | 01/19/2026 12:04:34.8539 | 3.4648545 | 800.12683 | 3404.5366 | 0.64775234 | -2.8171022 | [10 empty] | 43474
[37 empty] | 01/19/2026 12:04:35.3539 | 3.4647551 | 800.09637 | 3404.9368 | 0.64783192 | -2.8169231 | [10 empty] | 43474.5
[37 empty] | 01/19/2026 12:04:35.8539 | 3.4645534 | 800.17255 | 3405.3367 | 0.64790356 | -2.8166499 | [10 empty] | 43475
[37 empty] | 01/19/2026 12:04:36.3539 | 3.4643273 | 800.203 | 3405.7368 | 0.64796853 | -2.8163588 | [10 empty] | 43475.5
[37 empty] | 01/19/2026 12:04:36.8539 | 3.4640765 | 800.2334 | 3406.137 | 0.64804137 | -2.8160353 | [10 empty] | 43476
[37 empty] | 01/19/2026 12:04:37.3539 | 3.4640093 | 800.15729 | 3406.5369 | 0.64811009 | -2.8158991 | [10 empty] | 43476.5
[37 empty] | 01/19/2026 12:04:37.8539 | 3.4640586 | 799.92889 | 3406.937 | 0.64818597 | -2.8158727 | [10 empty] | 43477
[37 empty] | 01/19/2026 12:04:38.3539 | 3.4642494 | 800.08118 | 3407.3369 | 0.64827436 | -2.815975 | [10 empty] | 43477.5
[37 empty] | 01/19/2026 12:04:38.8539 | 3.4643342 | 800.03546 | 3407.7371 | 0.64837766 | -2.8159566 | [10 empty] | 43478
[37 empty] | 01/19/2026 12:04:39.3539 | 3.4643576 | 800.02026 | 3408.137 | 0.64849567 | -2.8158619 | [10 empty] | 43478.5
[37 empty] | 01/19/2026 12:04:39.8539 | 3.4642651 | 800.2182 | 3408.5371 | 0.64861542 | -2.8156497 | [10 empty] | 43479
[37 empty] | 01/19/2026 12:04:40.3539 | 3.4643016 | 800.03546 | 3408.937 | 0.64874005 | -2.8155615 | [10 empty] | 43479.5
[37 empty] | 01/19/2026 12:04:40.8539 | 3.4643562 | 800.15735 | 3409.3372 | 0.64885885 | -2.8154974 | [10 empty] | 43480
[37 empty] | 01/19/2026 12:04:41.3539 | 3.4644122 | 800.17261 | 3409.7371 | 0.64898056 | -2.8154316 | [10 empty] | 43480.5
[37 empty] | 01/19/2026 12:04:41.8539 | 3.4643548 | 800.17261 | 3410.1372 | 0.64909816 | -2.8152566 | [10 empty] | 43481
[37 empty] | 01/19/2026 12:04:42.3539 | 3.4643617 | 800.23346 | 3410.5371 | 0.64921653 | -2.815145 | [10 empty] | 43481.5
[37 empty] | 01/19/2026 12:04:42.8539 | 3.4644032 | 799.85266 | 3410.9373 | 0.64932472 | -2.8150785 | [10 empty] | 43482
[37 empty] | 01/19/2026 12:04:43.3539 | 3.4643884 | 800.14209 | 3411.3372 | 0.64943087 | -2.8149574 | [10 empty] | 43482.5
[37 empty] | 01/19/2026 12:04:43.8539 | 3.4644129 | 800.05072 | 3411.7373 | 0.64954519 | -2.8148677 | [10 empty] | 43483
[37 empty] | 01/19/2026 12:04:44.3539 | 3.4644551 | 800.005 | 3412.1372 | 0.64965487 | -2.8148003 | [10 empty] | 43483.5
[37 empty] | 01/19/2026 12:04:44.8539 | 3.4645371 | 800.005 | 3412.5374 | 0.64976156 | -2.8147757 | [10 empty] | 43484
[37 empty] | 01/19/2026 12:04:45.3539 | 3.4645281 | 799.98975 | 3412.9373 | 0.64986455 | -2.8146634 | [10 empty] | 43484.5
[37 empty] | 01/19/2026 12:04:45.8539 | 3.4645529 | 799.94403 | 3413.3374 | 0.64996928 | -2.8145835 | [10 empty] | 43485
[37 empty] | 01/19/2026 12:04:46.3539 | 3.4646301 | 799.97455 | 3413.7373 | 0.65007561 | -2.8145545 | [10 empty] | 43485.5
[37 empty] | 01/19/2026 12:04:46.8539 | 3.4646587 | 799.98975 | 3414.1375 | 0.65017909 | -2.8144796 | [10 empty] | 43486
[37 empty] | 01/19/2026 12:04:47.3539 | 3.4645569 | 800.03546 | 3414.5374 | 0.65028548 | -2.8142715 | [10 empty] | 43486.5
[37 empty] | 01/19/2026 12:04:47.8539 | 3.4645276 | 800.09644 | 3414.9375 | 0.65038908 | -2.8141384 | [10 empty] | 43487
[37 empty] | 01/19/2026 12:04:48.3539 | 3.4645967 | 800.11157 | 3415.3374 | 0.65049207 | -2.8141048 | [10 empty] | 43487.5
[37 empty] | 01/19/2026 12:04:48.8539 | 3.4645746 | 800.08118 | 3415.7375 | 0.65059537 | -2.8139791 | [10 empty] | 43488
[37 empty] | 01/19/2026 12:04:49.3539 | 3.4646337 | 800.03552 | 3416.1375 | 0.65069503 | -2.8139386 | [10 empty] | 43488.5
[37 empty] | 01/19/2026 12:04:49.8539 | 3.4646382 | 799.92883 | 3416.5376 | 0.6508013 | -2.8138371 | [10 empty] | 43489
[37 empty] | 01/19/2026 12:04:50.3539 | 3.464622 | 800.18774 | 3416.9375 | 0.65090907 | -2.8137131 | [10 empty] | 43489.5
[37 empty] | 01/19/2026 12:04:50.8539 | 3.4646232 | 799.92883 | 3417.3376 | 0.65101153 | -2.8136117 | [10 empty] | 43490
[37 empty] | 01/19/2026 12:04:51.3539 | 3.4646335 | 800.0202 | 3417.7375 | 0.65111595 | -2.8135176 | [10 empty] | 43490.5
[37 empty] | 01/19/2026 12:04:51.8539 | 3.4645555 | 800.23346 | 3418.1377 | 0.65122122 | -2.8133342 | [10 empty] | 43491
[37 empty] | 01/19/2026 12:04:52.3539 | 3.464642 | 800.005 | 3418.5376 | 0.65132529 | -2.8133168 | [10 empty] | 43491.5
[37 empty] | 01/19/2026 12:04:52.8539 | 3.4646525 | 800.09644 | 3418.9377 | 0.65142643 | -2.813226 | [10 empty] | 43492
[37 empty] | 01/19/2026 12:04:53.3539 | 3.4646585 | 800.06592 | 3419.3376 | 0.65153426 | -2.8131242 | [10 empty] | 43492.5
[37 empty] | 01/19/2026 12:04:53.8539 | 3.4646297 | 800.11157 | 3419.7378 | 0.65163851 | -2.8129911 | [10 empty] | 43493
[37 empty] | 01/19/2026 12:04:54.3539 | 3.464684 | 800.03546 | 3420.1377 | 0.65174705 | -2.812937 | [10 empty] | 43493.5
[37 empty] | 01/19/2026 12:04:54.8539 | 3.464663 | 800.09644 | 3420.5378 | 0.6518501 | -2.8128128 | [10 empty] | 43494
[37 empty] | 01/19/2026 12:04:55.3539 | 3.4646001 | 800.005 | 3420.938 | 0.6519531 | -2.8126469 | [10 empty] | 43494.5
[37 empty] | 01/19/2026 12:04:55.8539 | 3.4646349 | 800.08118 | 3421.3379 | 0.6520617 | -2.8125732 | [10 empty] | 43495
[37 empty] | 01/19/2026 12:04:56.3539 | 3.4647126 | 800.30963 | 3421.738 | 0.65216982 | -2.8125429 | [10 empty] | 43495.5
[37 empty] | 01/19/2026 12:04:56.8539 | 3.464802 | 800.17255 | 3422.1379 | 0.65228009 | -2.8125219 | [10 empty] | 43496
[37 empty] | 01/19/2026 12:04:57.3539 | 3.4648294 | 800.12683 | 3422.5381 | 0.65239334 | -2.8124361 | [10 empty] | 43496.5
[37 empty] | 01/19/2026 12:04:57.8539 | 3.4648914 | 800.0202 | 3422.9382 | 0.65250641 | -2.8123851 | [10 empty] | 43497
[37 empty] | 01/19/2026 12:04:58.3539 | 3.4649296 | 800.2182 | 3423.3381 | 0.6526283 | -2.8123012 | [10 empty] | 43497.5
[37 empty] | 01/19/2026 12:04:58.8539 | 3.4649966 | 800.17255 | 3423.7383 | 0.6527493 | -2.8122473 | [10 empty] | 43498
[37 empty] | 01/19/2026 12:04:59.3539 | 3.46503 | 800.15735 | 3424.1382 | 0.65287495 | -2.812155 | [10 empty] | 43498.5
[37 empty] | 01/19/2026 12:04:59.8539 | 3.4651604 | 799.88318 | 3424.5383 | 0.65299559 | -2.8121648 | [10 empty] | 43499
[37 empty] | 01/19/2026 12:05:00.3539 | 3.4651456 | 799.92883 | 3424.9382 | 0.65311646 | -2.8120291 | [10 empty] | 43499.5
[37 empty] | 01/19/2026 12:05:00.8539 | 3.4650881 | 800.06592 | 3425.3384 | 0.65324044 | -2.8118477 | [10 empty] | 43500
[37 empty] | 01/19/2026 12:05:01.3539 | 3.4650507 | 800.12689 | 3425.7383 | 0.65336055 | -2.8116901 | [10 empty] | 43500.5
[37 empty] | 01/19/2026 12:05:01.8539 | 3.4650366 | 800.11157 | 3426.1384 | 0.65348142 | -2.8115551 | [10 empty] | 43501
[37 empty] | 01/19/2026 12:05:02.3539 | 3.4650869 | 800.0202 | 3426.5383 | 0.65360224 | -2.8114848 | [10 empty] | 43501.5
[37 empty] | 01/19/2026 12:05:02.8539 | 3.4650478 | 800.06592 | 3426.9385 | 0.65371907 | -2.8113286 | [10 empty] | 43502
[37 empty] | 01/19/2026 12:05:03.3539 | 3.4651237 | 800.03546 | 3427.3384 | 0.65384156 | -2.8112822 | [10 empty] | 43502.5
[37 empty] | 01/19/2026 12:05:03.8539 | 3.4651108 | 800.03546 | 3427.7385 | 0.65396017 | -2.8111506 | [10 empty] | 43503
[37 empty] | 01/19/2026 12:05:04.3539 | 3.4650595 | 800.11157 | 3428.1387 | 0.65407592 | -2.8109837 | [10 empty] | 43503.5
[37 empty] | 01/19/2026 12:05:04.8539 | 3.465112 | 800.21826 | 3428.5386 | 0.65418839 | -2.8109236 | [10 empty] | 43504
[37 empty] | 01/19/2026 12:05:05.3539 | 3.4650984 | 800.15729 | 3428.9387 | 0.6542989 | -2.8107996 | [10 empty] | 43504.5
[37 empty] | 01/19/2026 12:05:05.8539 | 3.4651625 | 799.92889 | 3429.3386 | 0.65441585 | -2.8107467 | [10 empty] | 43505
[37 empty] | 01/19/2026 12:05:06.3539 | 3.4652019 | 800.203 | 3429.7388 | 0.65452737 | -2.8106744 | [10 empty] | 43505.5
[37 empty] | 01/19/2026 12:05:06.8539 | 3.4652267 | 800.20306 | 3430.1389 | 0.65463704 | -2.8105896 | [10 empty] | 43506
[37 empty] | 01/19/2026 12:05:07.3539 | 3.4652216 | 800.12689 | 3430.5388 | 0.65474373 | -2.810478 | [10 empty] | 43506.5
[37 empty] | 01/19/2026 12:05:07.8539 | 3.4651589 | 800.24872 | 3430.939 | 0.65485096 | -2.810308 | [10 empty] | 43507
[37 empty] | 01/19/2026 12:05:08.3539 | 3.4652433 | 799.97455 | 3431.3391 | 0.65495127 | -2.810292 | [10 empty] | 43507.5
[37 empty] | 01/19/2026 12:05:08.8539 | 3.4652443 | 799.98975 | 3431.739 | 0.65505415 | -2.8101902 | [10 empty] | 43508
[37 empty] | 01/19/2026 12:05:09.3539 | 3.4652135 | 800.05072 | 3432.1392 | 0.65515012 | -2.8100634 | [10 empty] | 43508.5
[37 empty] | 01/19/2026 12:05:09.8539 | 3.4651148 | 800.12683 | 3432.5391 | 0.65523833 | -2.8098764 | [10 empty] | 43509
[37 empty] | 01/19/2026 12:05:10.3539 | 3.4650273 | 800.09637 | 3432.9392 | 0.65532053 | -2.8097067 | [10 empty] | 43509.5
[37 empty] | 01/19/2026 12:05:10.8539 | 3.4649105 | 800.12689 | 3433.3391 | 0.65539539 | -2.809515 | [10 empty] | 43510
[37 empty] | 01/19/2026 12:05:11.3539 | 3.4647906 | 800.2182 | 3433.7393 | 0.6554749 | -2.8093157 | [10 empty] | 43510.5
[37 empty] | 01/19/2026 12:05:11.8539 | 3.4647684 | 800.06592 | 3434.1394 | 0.65555179 | -2.8092167 | [10 empty] | 43511
[37 empty] | 01/19/2026 12:05:12.3539 | 3.4646769 | 800.17255 | 3434.5393 | 0.65562373 | -2.8090532 | [10 empty] | 43511.5
[37 empty] | 01/19/2026 12:05:12.8539 | 3.4645896 | 799.98975 | 3434.9395 | 0.65569353 | -2.8088961 | [10 empty] | 43512
[37 empty] | 01/19/2026 12:05:13.3539 | 3.4645541 | 800.08118 | 3435.3394 | 0.65575814 | -2.8087959 | [10 empty] | 43512.5
[37 empty] | 01/19/2026 12:05:13.8539 | 3.4645739 | 800.09644 | 3435.7395 | 0.65582371 | -2.8087502 | [10 empty] | 43513
[37 empty] | 01/19/2026 12:05:14.3539 | 3.4645231 | 800.05072 | 3436.1394 | 0.65588647 | -2.8086367 | [10 empty] | 43513.5
[37 empty] | 01/19/2026 12:05:14.8539 | 3.4645426 | 800.005 | 3436.5396 | 0.65595371 | -2.808589 | [10 empty] | 43514
[37 empty] | 01/19/2026 12:05:15.3539 | 3.4645844 | 800.09637 | 3436.9395 | 0.65602618 | -2.8085582 | [10 empty] | 43514.5
[37 empty] | 01/19/2026 12:05:15.8539 | 3.4646373 | 800.15729 | 3437.3396 | 0.6560998 | -2.8085375 | [10 empty] | 43515
[37 empty] | 01/19/2026 12:05:16.3539 | 3.4646192 | 800.005 | 3437.7395 | 0.65616935 | -2.8084497 | [10 empty] | 43515.5
[37 empty] | 01/19/2026 12:05:16.8539 | 3.4644699 | 799.95935 | 3438.1396 | 0.65624094 | -2.808229 | [10 empty] | 43516
[37 empty] | 01/19/2026 12:05:17.3539 | 3.4643741 | 799.97455 | 3438.5396 | 0.65630907 | -2.8080649 | [10 empty] | 43516.5
[37 empty] | 01/19/2026 12:05:17.8539 | 3.4644539 | 800.08112 | 3438.9397 | 0.65638155 | -2.8080723 | [10 empty] | 43517
[37 empty] | 01/19/2026 12:05:18.3539 | 3.4645126 | 800.11157 | 3439.3396 | 0.65644795 | -2.8080647 | [10 empty] | 43517.5
[37 empty] | 01/19/2026 12:05:18.8539 | 3.4645503 | 799.91364 | 3439.7395 | 0.65651536 | -2.8080349 | [10 empty] | 43518
[37 empty] | 01/19/2026 12:05:19.3539 | 3.4644721 | 800.17255 | 3440.1396 | 0.65658516 | -2.8078868 | [10 empty] | 43518.5
[37 empty] | 01/19/2026 12:05:19.8539 | 3.4645052 | 800.12689 | 3440.5396 | 0.65664613 | -2.8078589 | [10 empty] | 43519
[37 empty] | 01/19/2026 12:05:20.3539 | 3.4645023 | 800.005 | 3440.9397 | 0.65670478 | -2.8077974 | [10 empty] | 43519.5
[37 empty] | 01/19/2026 12:05:20.8539 | 3.4644933 | 800.03546 | 3441.3396 | 0.65676743 | -2.8077259 | [10 empty] | 43520
[37 empty] | 01/19/2026 12:05:21.3539 | 3.4645495 | 800.05066 | 3441.7397 | 0.65682495 | -2.8077245 | [10 empty] | 43520.5
[37 empty] | 01/19/2026 12:05:21.8539 | 3.4645915 | 800.26392 | 3442.1396 | 0.6568836 | -2.807708 | [10 empty] | 43521
[37 empty] | 01/19/2026 12:05:22.3539 | 3.4645882 | 800.11157 | 3442.5396 | 0.65693957 | -2.8076487 | [10 empty] | 43521.5
[37 empty] | 01/19/2026 12:05:22.8539 | 3.4644892 | 800.09637 | 3442.9397 | 0.65699553 | -2.8074937 | [10 empty] | 43522
[37 empty] | 01/19/2026 12:05:23.3539 | 3.4645233 | 799.98975 | 3443.3396 | 0.65705329 | -2.8074701 | [10 empty] | 43522.5
[37 empty] | 01/19/2026 12:05:23.8539 | 3.4644923 | 799.97449 | 3443.7397 | 0.65710729 | -2.807385 | [10 empty] | 43523
[37 empty] | 01/19/2026 12:05:24.3539 | 3.4644985 | 800.203 | 3444.1396 | 0.65715784 | -2.8073406 | [10 empty] | 43523.5
[37 empty] | 01/19/2026 12:05:24.8539 | 3.464525 | 800.0202 | 3444.5398 | 0.65720886 | -2.8073161 | [10 empty] | 43524
[37 empty] | 01/19/2026 12:05:25.3539 | 3.4645147 | 800.26392 | 3444.9397 | 0.6572575 | -2.8072572 | [10 empty] | 43524.5
[37 empty] | 01/19/2026 12:05:25.8539 | 3.4645419 | 799.94403 | 3445.3398 | 0.65730906 | -2.8072329 | [10 empty] | 43525
[37 empty] | 01/19/2026 12:05:26.3539 | 3.4645219 | 799.92889 | 3445.7397 | 0.65735501 | -2.8071668 | [10 empty] | 43525.5
[37 empty] | 01/19/2026 12:05:26.8539 | 3.4644501 | 799.97449 | 3446.1399 | 0.65739733 | -2.8070529 | [10 empty] | 43526
[37 empty] | 01/19/2026 12:05:27.3539 | 3.4644761 | 799.83746 | 3446.5398 | 0.65744048 | -2.8070357 | [10 empty] | 43526.5
[37 empty] | 01/19/2026 12:05:27.8539 | 3.464541 | 800.02026 | 3446.9399 | 0.65748727 | -2.8070538 | [10 empty] | 43527
[37 empty] | 01/19/2026 12:05:28.3539 | 3.4644113 | 800.05072 | 3447.3398 | 0.65752602 | -2.8068852 | [10 empty] | 43527.5
[37 empty] | 01/19/2026 12:05:28.8539 | 3.4643607 | 800.14209 | 3447.74 | 0.65756142 | -2.8067992 | [10 empty] | 43528
[37 empty] | 01/19/2026 12:05:29.3539 | 3.4643764 | 800.06592 | 3448.1399 | 0.65759349 | -2.806783 | [10 empty] | 43528.5
[37 empty] | 01/19/2026 12:05:29.8539 | 3.4643385 | 799.97455 | 3448.5398 | 0.65762424 | -2.8067143 | [10 empty] | 43529
[37 empty] | 01/19/2026 12:05:30.3539 | 3.4643676 | 800.12683 | 3448.9399 | 0.65765721 | -2.8067105 | [10 empty] | 43529.5
[37 empty] | 01/19/2026 12:05:30.8539 | 3.4643271 | 799.91364 | 3449.3398 | 0.65768093 | -2.8066461 | [10 empty] | 43530
[37 empty] | 01/19/2026 12:05:31.3539 | 3.4643312 | 799.95929 | 3449.74 | 0.65770638 | -2.8066247 | [10 empty] | 43530.5
[37 empty] | 01/19/2026 12:05:31.8539 | 3.4643562 | 800.03546 | 3450.1399 | 0.65773076 | -2.8066254 | [10 empty] | 43531
[37 empty] | 01/19/2026 12:05:32.3539 | 3.4644165 | 800.05072 | 3450.54 | 0.65775442 | -2.8066621 | [10 empty] | 43531.5
[37 empty] | 01/19/2026 12:05:32.8539 | 3.4644773 | 800.12683 | 3450.9399 | 0.65777874 | -2.8066986 | [10 empty] | 43532
[37 empty] | 01/19/2026 12:05:33.3539 | 3.4645789 | 800.0202 | 3451.3401 | 0.65780789 | -2.806771 | [10 empty] | 43532.5
[37 empty] | 01/19/2026 12:05:33.8539 | 3.464546 | 799.82214 | 3451.74 | 0.65783381 | -2.8067122 | [10 empty] | 43533
[37 empty] | 01/19/2026 12:05:34.3539 | 3.464556 | 800.05072 | 3452.1401 | 0.65786225 | -2.8066938 | [10 empty] | 43533.5
[37 empty] | 01/19/2026 12:05:34.8539 | 3.464623 | 800.005 | 3452.54 | 0.65788913 | -2.8067338 | [10 empty] | 43534
[37 empty] | 01/19/2026 12:05:35.3539 | 3.4646142 | 799.97455 | 3452.9402 | 0.65791744 | -2.8066967 | [10 empty] | 43534.5
[37 empty] | 01/19/2026 12:05:35.8539 | 3.4645898 | 799.98975 | 3453.3401 | 0.65794665 | -2.8066432 | [10 empty] | 43535
[37 empty] | 01/19/2026 12:05:36.3539 | 3.4645762 | 799.91364 | 3453.7402 | 0.65797269 | -2.8066037 | [10 empty] | 43535.5
[37 empty] | 01/19/2026 12:05:36.8539 | 3.4645371 | 800.14203 | 3454.1401 | 0.6579994 | -2.8065376 | [10 empty] | 43536
[37 empty] | 01/19/2026 12:05:37.3539 | 3.464597 | 800.17261 | 3454.5403 | 0.65802997 | -2.806567 | [10 empty] | 43536.5
[37 empty] | 01/19/2026 12:05:37.8539 | 3.4645877 | 800.23346 | 3454.9402 | 0.65806711 | -2.8065205 | [10 empty] | 43537
[37 empty] | 01/19/2026 12:05:38.3539 | 3.4645853 | 800.08118 | 3455.3403 | 0.65811014 | -2.8064752 | [10 empty] | 43537.5
[37 empty] | 01/19/2026 12:05:38.8539 | 3.4646382 | 800.0202 | 3455.7402 | 0.65815008 | -2.8064883 | [10 empty] | 43538
[37 empty] | 01/19/2026 12:05:39.3539 | 3.4645655 | 800.05072 | 3456.1404 | 0.65818816 | -2.8063774 | [10 empty] | 43538.5
[37 empty] | 01/19/2026 12:05:39.8539 | 3.4645729 | 799.95929 | 3456.5403 | 0.65823543 | -2.8063374 | [10 empty] | 43539
[37 empty] | 01/19/2026 12:05:40.3539 | 3.4645081 | 800.05072 | 3456.9404 | 0.65827966 | -2.8062284 | [10 empty] | 43539.5
[37 empty] | 01/19/2026 12:05:40.8539 | 3.4645286 | 799.92883 | 3457.3403 | 0.6583308 | -2.8061979 | [10 empty] | 43540
[37 empty] | 01/19/2026 12:05:41.3539 | 3.4645722 | 800.08118 | 3457.7402 | 0.65837878 | -2.8061934 | [10 empty] | 43540.5
[37 empty] | 01/19/2026 12:05:41.8539 | 3.464592 | 800.18774 | 3458.1404 | 0.65842485 | -2.8061671 | [10 empty] | 43541
[37 empty] | 01/19/2026 12:05:42.3539 | 3.4645905 | 799.94403 | 3458.5403 | 0.65847778 | -2.8061128 | [10 empty] | 43541.5
[37 empty] | 01/19/2026 12:05:42.8539 | 3.4645648 | 800.32495 | 3458.9404 | 0.65853387 | -2.806031 | [10 empty] | 43542
[37 empty] | 01/19/2026 12:05:43.3539 | 3.4646127 | 800.005 | 3459.3403 | 0.65859002 | -2.8060226 | [10 empty] | 43542.5
[37 empty] | 01/19/2026 12:05:43.8539 | 3.4646602 | 800.15729 | 3459.7405 | 0.65865386 | -2.8060062 | [10 empty] | 43543
[37 empty] | 01/19/2026 12:05:44.3539 | 3.4646552 | 800.02026 | 3460.1406 | 0.65871662 | -2.8059385 | [10 empty] | 43543.5
[37 empty] | 01/19/2026 12:05:44.8539 | 3.4646838 | 800.12683 | 3460.5405 | 0.65878677 | -2.805897 | [10 empty] | 43544
[37 empty] | 01/19/2026 12:05:45.3539 | 3.4646575 | 800.24872 | 3460.9407 | 0.65885895 | -2.8057985 | [10 empty] | 43544.5
[37 empty] | 01/19/2026 12:05:45.8539 | 3.4647107 | 800.18774 | 3461.3406 | 0.65892756 | -2.805783 | [10 empty] | 43545
[37 empty] | 01/19/2026 12:05:46.3539 | 3.464721 | 800.11157 | 3461.7407 | 0.65899569 | -2.8057253 | [10 empty] | 43545.5
[37 empty] | 01/19/2026 12:05:46.8539 | 3.4646931 | 800.11163 | 3462.1406 | 0.65906602 | -2.8056271 | [10 empty] | 43546
[37 empty] | 01/19/2026 12:05:47.3539 | 3.4646316 | 800.09644 | 3462.5408 | 0.65913212 | -2.8054993 | [10 empty] | 43546.5
[37 empty] | 01/19/2026 12:05:47.8539 | 3.4646635 | 800.0202 | 3462.9409 | 0.65920299 | -2.8054605 | [10 empty] | 43547
[37 empty] | 01/19/2026 12:05:48.3539 | 3.4647152 | 800.06592 | 3463.3408 | 0.65927893 | -2.8054364 | [10 empty] | 43547.5
[37 empty] | 01/19/2026 12:05:48.8539 | 3.4646888 | 800.12689 | 3463.741 | 0.65935892 | -2.8053298 | [10 empty] | 43548
[37 empty] | 01/19/2026 12:05:49.3539 | 3.4647081 | 800.14203 | 3464.1409 | 0.65944177 | -2.8052664 | [10 empty] | 43548.5
[37 empty] | 01/19/2026 12:05:49.8539 | 3.4647186 | 800.03552 | 3464.541 | 0.65951914 | -2.8051994 | [10 empty] | 43549
[37 empty] | 01/19/2026 12:05:50.3539 | 3.4646163 | 800.03552 | 3464.9409 | 0.65960133 | -2.8050151 | [10 empty] | 43549.5
[37 empty] | 01/19/2026 12:05:50.8539 | 3.4645967 | 800.203 | 3465.3411 | 0.65968901 | -2.8049078 | [10 empty] | 43550
[37 empty] | 01/19/2026 12:05:51.3539 | 3.464572 | 800.17261 | 3465.741 | 0.65977585 | -2.8047962 | [10 empty] | 43550.5
[37 empty] | 01/19/2026 12:05:51.8539 | 3.4646039 | 800.06592 | 3466.1411 | 0.65986717 | -2.8047369 | [10 empty] | 43551
[37 empty] | 01/19/2026 12:05:52.3539 | 3.4645166 | 799.97449 | 3466.541 | 0.65995932 | -2.8045573 | [10 empty] | 43551.5
[37 empty] | 01/19/2026 12:05:52.8539 | 3.4645133 | 800.14209 | 3466.9412 | 0.66004926 | -2.8044641 | [10 empty] | 43552
[37 empty] | 01/19/2026 12:05:53.3539 | 3.4645975 | 799.92883 | 3467.3411 | 0.66014892 | -2.8044486 | [10 empty] | 43552.5
[37 empty] | 01/19/2026 12:05:53.8539 | 3.4646719 | 799.97455 | 3467.7412 | 0.66025549 | -2.8044164 | [10 empty] | 43553
[37 empty] | 01/19/2026 12:05:54.3539 | 3.4647942 | 799.92883 | 3468.1411 | 0.66035855 | -2.8044357 | [10 empty] | 43553.5
[37 empty] | 01/19/2026 12:05:54.8539 | 3.4647999 | 800.11157 | 3468.5413 | 0.66045862 | -2.8043413 | [10 empty] | 43554
[37 empty] | 01/19/2026 12:05:55.3539 | 3.4648168 | 800.03552 | 3468.9412 | 0.66056085 | -2.804256 | [10 empty] | 43554.5
[37 empty] | 01/19/2026 12:05:55.8539 | 3.4647779 | 800.06592 | 3469.3413 | 0.66066277 | -2.8041151 | [10 empty] | 43555
[37 empty] | 01/19/2026 12:05:56.3539 | 3.464838 | 799.94403 | 3469.7412 | 0.66076458 | -2.8040736 | [10 empty] | 43555.5
[37 empty] | 01/19/2026 12:05:56.8539 | 3.4648981 | 800.06592 | 3470.1414 | 0.66086298 | -2.8040352 | [10 empty] | 43556
[37 empty] | 01/19/2026 12:05:57.3539 | 3.4649498 | 799.82214 | 3470.5413 | 0.66096491 | -2.8039849 | [10 empty] | 43556.5
[37 empty] | 01/19/2026 12:05:57.8539 | 3.4649212 | 800.203 | 3470.9414 | 0.66106409 | -2.8038571 | [10 empty] | 43557
[37 empty] | 01/19/2026 12:05:58.3539 | 3.4649229 | 800.11157 | 3471.3413 | 0.66115838 | -2.8037646 | [10 empty] | 43557.5
[37 empty] | 01/19/2026 12:05:58.8539 | 3.4648838 | 799.98975 | 3471.7415 | 0.66124582 | -2.803638 | [10 empty] | 43558
[37 empty] | 01/19/2026 12:05:59.3539 | 3.4649329 | 800.12689 | 3472.1414 | 0.66133243 | -2.8036005 | [10 empty] | 43558.5
[37 empty] | 01/19/2026 12:05:59.8539 | 3.4648972 | 799.94403 | 3472.5415 | 0.66142088 | -2.8034763 | [10 empty] | 43559
[37 empty] | 01/19/2026 12:06:00.3539 | 3.4648366 | 800.06592 | 3472.9414 | 0.66150671 | -2.8033299 | [10 empty] | 43559.5
[37 empty] | 01/19/2026 12:06:00.8539 | 3.4648552 | 800.12689 | 3473.3416 | 0.66158438 | -2.8032708 | [10 empty] | 43560
[37 empty] | 01/19/2026 12:06:01.3539 | 3.4648416 | 799.97455 | 3473.7415 | 0.66166669 | -2.803175 | [10 empty] | 43560.5
[37 empty] | 01/19/2026 12:06:01.8539 | 3.4648514 | 800.0202 | 3474.1416 | 0.66174412 | -2.8031073 | [10 empty] | 43561
[37 empty] | 01/19/2026 12:06:02.3539 | 3.4648924 | 800.14209 | 3474.5415 | 0.66182029 | -2.803072 | [10 empty] | 43561.5
[37 empty] | 01/19/2026 12:06:02.8539 | 3.4649053 | 799.98975 | 3474.9417 | 0.66189492 | -2.8030105 | [10 empty] | 43562
[37 empty] | 01/19/2026 12:06:03.3539 | 3.4650226 | 800.15729 | 3475.3416 | 0.66197771 | -2.8030448 | [10 empty] | 43562.5
[37 empty] | 01/19/2026 12:06:03.8539 | 3.4651222 | 800.03552 | 3475.7417 | 0.66205364 | -2.8030686 | [10 empty] | 43563
[37 empty] | 01/19/2026 12:06:04.3539 | 3.4650903 | 800.09637 | 3476.1416 | 0.66212732 | -2.802963 | [10 empty] | 43563.5
[37 empty] | 01/19/2026 12:06:04.8539 | 3.4650514 | 800.06592 | 3476.5417 | 0.66219789 | -2.8028536 | [10 empty] | 43564
[37 empty] | 01/19/2026 12:06:05.3539 | 3.4650145 | 800.14209 | 3476.9417 | 0.6622597 | -2.8027549 | [10 empty] | 43564.5
[37 empty] | 01/19/2026 12:06:05.8539 | 3.4649858 | 799.95935 | 3477.3418 | 0.66232806 | -2.8026578 | [10 empty] | 43565
[37 empty] | 01/19/2026 12:06:06.3539 | 3.4650025 | 800.14209 | 3477.7417 | 0.66240031 | -2.8026023 | [10 empty] | 43565.5
[37 empty] | 01/19/2026 12:06:06.8539 | 3.4649878 | 800.09637 | 3478.1418 | 0.66247523 | -2.8025124 | [10 empty] | 43566
[37 empty] | 01/19/2026 12:06:07.3539 | 3.4649334 | 800.09637 | 3478.5417 | 0.662543 | -2.8023903 | [10 empty] | 43566.5
[37 empty] | 01/19/2026 12:06:07.8539 | 3.4650123 | 799.98975 | 3478.9419 | 0.66261721 | -2.8023951 | [10 empty] | 43567
[37 empty] | 01/19/2026 12:06:08.3539 | 3.4649818 | 800.05072 | 3479.3418 | 0.66268206 | -2.8022997 | [10 empty] | 43567.5
[37 empty] | 01/19/2026 12:06:08.8539 | 3.4649651 | 800.09637 | 3479.7419 | 0.66274834 | -2.8022168 | [10 empty] | 43568
[37 empty] | 01/19/2026 12:06:09.3539 | 3.4650481 | 799.94403 | 3480.1418 | 0.66282171 | -2.8022263 | [10 empty] | 43568.5
[37 empty] | 01/19/2026 12:06:09.8539 | 3.4651403 | 800.005 | 3480.542 | 0.66289204 | -2.8022482 | [10 empty] | 43569
[37 empty] | 01/19/2026 12:06:10.3539 | 3.4651594 | 800.11163 | 3480.9419 | 0.66296113 | -2.8021984 | [10 empty] | 43569.5
[37 empty] | 01/19/2026 12:06:10.8539 | 3.4650943 | 800.005 | 3481.342 | 0.66302919 | -2.8020651 | [10 empty] | 43570
[37 empty] | 01/19/2026 12:06:11.3539 | 3.4650412 | 799.89832 | 3481.7422 | 0.663095 | -2.8019462 | [10 empty] | 43570.5
[37 empty] | 01/19/2026 12:06:11.8539 | 3.4650652 | 800.08118 | 3482.1421 | 0.66315228 | -2.801913 | [10 empty] | 43571
[37 empty] | 01/19/2026 12:06:12.3539 | 3.4649866 | 800.08112 | 3482.5422 | 0.66321141 | -2.8017752 | [10 empty] | 43571.5
[37 empty] | 01/19/2026 12:06:12.8539 | 3.4650421 | 800.03546 | 3482.9421 | 0.66327059 | -2.8017716 | [10 empty] | 43572
[37 empty] | 01/19/2026 12:06:13.3539 | 3.4648955 | 800.06592 | 3483.3423 | 0.66332072 | -2.8015747 | [10 empty] | 43572.5
[37 empty] | 01/19/2026 12:06:13.8539 | 3.4649343 | 800.08112 | 3483.7422 | 0.66337699 | -2.8015573 | [10 empty] | 43573
[37 empty] | 01/19/2026 12:06:14.3539 | 3.4649472 | 799.97455 | 3484.1423 | 0.66342962 | -2.8015175 | [10 empty] | 43573.5
[37 empty] | 01/19/2026 12:06:14.8539 | 3.4650977 | 800.0202 | 3484.5422 | 0.66349792 | -2.8015997 | [10 empty] | 43574
[37 empty] | 01/19/2026 12:06:15.3539 | 3.4650216 | 800.08118 | 3484.9424 | 0.66356373 | -2.8014579 | [10 empty] | 43574.5
[37 empty] | 01/19/2026 12:06:15.8539 | 3.4649887 | 800.11163 | 3485.3423 | 0.66362441 | -2.8013644 | [10 empty] | 43575
[37 empty] | 01/19/2026 12:06:16.3539 | 3.4649739 | 800.03552 | 3485.7424 | 0.66368526 | -2.8012886 | [10 empty] | 43575.5
[37 empty] | 01/19/2026 12:06:16.8539 | 3.4649377 | 800.08118 | 3486.1423 | 0.66373718 | -2.8012004 | [10 empty] | 43576
[37 empty] | 01/19/2026 12:06:17.3539 | 3.4649401 | 799.88318 | 3486.5422 | 0.66378772 | -2.8011525 | [10 empty] | 43576.5
[37 empty] | 01/19/2026 12:06:17.8539 | 3.4649885 | 800.17255 | 3486.9424 | 0.66383821 | -2.8011503 | [10 empty] | 43577
[37 empty] | 01/19/2026 12:06:18.3539 | 3.4650035 | 799.98975 | 3487.3423 | 0.66388643 | -2.8011169 | [10 empty] | 43577.5
[37 empty] | 01/19/2026 12:06:18.8539 | 3.4649763 | 800.06592 | 3487.7424 | 0.66392934 | -2.8010471 | [10 empty] | 43578
[37 empty] | 01/19/2026 12:06:19.3539 | 3.4649279 | 800.11163 | 3488.1423 | 0.66396338 | -2.8009646 | [10 empty] | 43578.5
[37 empty] | 01/19/2026 12:06:19.8539 | 3.4650509 | 800.005 | 3488.5425 | 0.6639933 | -2.8010576 | [10 empty] | 43579
[37 empty] | 01/19/2026 12:06:20.3539 | 3.4651151 | 800.005 | 3488.9424 | 0.66402382 | -2.8010912 | [10 empty] | 43579.5
[37 empty] | 01/19/2026 12:06:20.8539 | 3.4651191 | 800.03546 | 3489.3425 | 0.66405243 | -2.8010666 | [10 empty] | 43580
[37 empty] | 01/19/2026 12:06:21.3539 | 3.4650753 | 800.0202 | 3489.7424 | 0.66408211 | -2.8009932 | [10 empty] | 43580.5
[37 empty] | 01/19/2026 12:06:21.8539 | 3.4651141 | 800.09637 | 3490.1426 | 0.66411281 | -2.8010013 | [10 empty] | 43581
[37 empty] | 01/19/2026 12:06:22.3539 | 3.4652171 | 800.08118 | 3490.5425 | 0.66413474 | -2.8010824 | [10 empty] | 43581.5
[37 empty] | 01/19/2026 12:06:22.8539 | 3.4652085 | 799.95935 | 3490.9426 | 0.66414487 | -2.8010638 | [10 empty] | 43582
[37 empty] | 01/19/2026 12:06:23.3539 | 3.4651351 | 800.21826 | 3491.3425 | 0.66416043 | -2.8009746 | [10 empty] | 43582.5
[37 empty] | 01/19/2026 12:06:23.8539 | 3.4652445 | 800.14203 | 3491.7427 | 0.66417485 | -2.8010697 | [10 empty] | 43583
[37 empty] | 01/19/2026 12:06:24.3539 | 3.4653053 | 800.06592 | 3492.1426 | 0.66419107 | -2.8011143 | [10 empty] | 43583.5
[37 empty] | 01/19/2026 12:06:24.8539 | 3.46527 | 800.03546 | 3492.5427 | 0.66420221 | -2.8010678 | [10 empty] | 43584
[37 empty] | 01/19/2026 12:06:25.3539 | 3.4652507 | 800.12683 | 3492.9426 | 0.6642136 | -2.8010371 | [10 empty] | 43584.5
[37 empty] | 01/19/2026 12:06:25.8539 | 3.4653265 | 800.03546 | 3493.3428 | 0.66423011 | -2.8010964 | [10 empty] | 43585
[37 empty] | 01/19/2026 12:06:26.3539 | 3.4653523 | 800.03546 | 3493.7427 | 0.66424459 | -2.8011076 | [10 empty] | 43585.5
[37 empty] | 01/19/2026 12:06:26.8539 | 3.4652171 | 799.98975 | 3494.1426 | 0.66425812 | -2.8009589 | [10 empty] | 43586
[37 empty] | 01/19/2026 12:06:27.3539 | 3.4651966 | 799.97449 | 3494.5427 | 0.66427785 | -2.8009188 | [10 empty] | 43586.5
[37 empty] | 01/19/2026 12:06:27.8539 | 3.4651616 | 800.06592 | 3494.9426 | 0.66429728 | -2.8008642 | [10 empty] | 43587
[37 empty] | 01/19/2026 12:06:28.3539 | 3.4652913 | 800.23346 | 3495.3428 | 0.66432029 | -2.800971 | [10 empty] | 43587.5
[37 empty] | 01/19/2026 12:06:28.8539 | 3.4653082 | 799.77649 | 3495.7429 | 0.66434646 | -2.8009617 | [10 empty] | 43588
[37 empty] | 01/19/2026 12:06:29.3539 | 3.4652665 | 800.05072 | 3496.1428 | 0.66438174 | -2.8008847 | [10 empty] | 43588.5
[37 empty] | 01/19/2026 12:06:29.8539 | 3.4653177 | 800.08118 | 3496.543 | 0.66441292 | -2.8009048 | [10 empty] | 43589
[37 empty] | 01/19/2026 12:06:30.3539 | 3.4652739 | 799.97455 | 3496.9429 | 0.66444832 | -2.8008256 | [10 empty] | 43589.5
[37 empty] | 01/19/2026 12:06:30.8539 | 3.4652474 | 800.06592 | 3497.343 | 0.66448808 | -2.8007593 | [10 empty] | 43590
[37 empty] | 01/19/2026 12:06:31.3539 | 3.4653776 | 799.98975 | 3497.7429 | 0.66453665 | -2.8008409 | [10 empty] | 43590.5
[37 empty] | 01/19/2026 12:06:31.8539 | 3.4653707 | 800.12683 | 3498.1431 | 0.66457975 | -2.8007908 | [10 empty] | 43591
[37 empty] | 01/19/2026 12:06:32.3539 | 3.4653034 | 800.15729 | 3498.543 | 0.66462994 | -2.8006735 | [10 empty] | 43591.5
[37 empty] | 01/19/2026 12:06:32.8539 | 3.4653611 | 800.06592 | 3498.9431 | 0.66468298 | -2.8006783 | [10 empty] | 43592
[37 empty] | 01/19/2026 12:06:33.3539 | 3.465498 | 799.95935 | 3499.3433 | 0.66474533 | -2.8007526 | [10 empty] | 43592.5
[37 empty] | 01/19/2026 12:06:33.8539 | 3.4655025 | 800.14203 | 3499.7432 | 0.66480589 | -2.8006966 | [10 empty] | 43593
[37 empty] | 01/19/2026 12:06:34.3539 | 3.4655151 | 800.12683 | 3500.1433 | 0.66486633 | -2.8006487 | [10 empty] | 43593.5
[37 empty] | 01/19/2026 12:06:34.8539 | 3.4655786 | 800.09637 | 3500.5432 | 0.66492903 | -2.8006494 | [10 empty] | 43594
[37 empty] | 01/19/2026 12:06:35.3539 | 3.4655583 | 800.08118 | 3500.9434 | 0.66499645 | -2.8005619 | [10 empty] | 43594.5
[37 empty] | 01/19/2026 12:06:35.8539 | 3.4655929 | 800.03552 | 3501.3433 | 0.66506684 | -2.8005261 | [10 empty] | 43595
[37 empty] | 01/19/2026 12:06:36.3539 | 3.4655831 | 800.12689 | 3501.7434 | 0.66513592 | -2.8004472 | [10 empty] | 43595.5
[37 empty] | 01/19/2026 12:06:36.8539 | 3.4655614 | 800.29443 | 3502.1433 | 0.66520745 | -2.800354 | [10 empty] | 43596
[37 empty] | 01/19/2026 12:06:37.3539 | 3.4655366 | 799.8222 | 3502.5435 | 0.6652804 | -2.8002563 | [10 empty] | 43596.5
[37 empty] | 01/19/2026 12:06:37.8539 | 3.4655666 | 800.24872 | 3502.9434 | 0.66535503 | -2.8002117 | [10 empty] | 43597
[37 empty] | 01/19/2026 12:06:38.3539 | 3.4655313 | 799.97449 | 3503.3435 | 0.66543317 | -2.8000982 | [10 empty] | 43597.5
[37 empty] | 01/19/2026 12:06:38.8539 | 3.4655135 | 800.14203 | 3503.7434 | 0.66550535 | -2.8000081 | [10 empty] | 43598
[37 empty] | 01/19/2026 12:06:39.3539 | 3.4655252 | 800.0202 | 3504.1436 | 0.6655854 | -2.7999396 | [10 empty] | 43598.5
[37 empty] | 01/19/2026 12:06:39.8539 | 3.4654982 | 799.95935 | 3504.5435 | 0.66566658 | -2.7998316 | [10 empty] | 43599
[37 empty] | 01/19/2026 12:06:40.3539 | 3.4654789 | 800.005 | 3504.9436 | 0.66575348 | -2.7997255 | [10 empty] | 43599.5
[37 empty] | 01/19/2026 12:06:40.8539 | 3.4654534 | 800.11157 | 3505.3435 | 0.66583943 | -2.799614 | [10 empty] | 43600
[37 empty] | 01/19/2026 12:06:41.3539 | 3.465486 | 800.0202 | 3505.7437 | 0.66592824 | -2.7995579 | [10 empty] | 43600.5
[37 empty] | 01/19/2026 12:06:41.8539 | 3.4655225 | 800.03552 | 3506.1436 | 0.66601688 | -2.7995057 | [10 empty] | 43601
[37 empty] | 01/19/2026 12:06:42.3539 | 3.4655676 | 800.24878 | 3506.5437 | 0.66610444 | -2.7994633 | [10 empty] | 43601.5
[37 empty] | 01/19/2026 12:06:42.8539 | 3.4654863 | 800.03546 | 3506.9436 | 0.66618353 | -2.7993028 | [10 empty] | 43602
[37 empty] | 01/19/2026 12:06:43.3539 | 3.4655385 | 800.005 | 3507.3438 | 0.66626841 | -2.7992702 | [10 empty] | 43602.5
[37 empty] | 01/19/2026 12:06:43.8539 | 3.4656079 | 799.95929 | 3507.7437 | 0.66635251 | -2.7992554 | [10 empty] | 43603
[37 empty] | 01/19/2026 12:06:44.3539 | 3.4656782 | 799.98975 | 3508.1438 | 0.66644108 | -2.799237 | [10 empty] | 43603.5
[37 empty] | 01/19/2026 12:06:44.8539 | 3.4656906 | 799.97449 | 3508.5437 | 0.6665324 | -2.7991583 | [10 empty] | 43604
[37 empty] | 01/19/2026 12:06:45.3539 | 3.4655888 | 800.09637 | 3508.9438 | 0.66662723 | -2.7989616 | [10 empty] | 43604.5
[37 empty] | 01/19/2026 12:06:45.8539 | 3.4656041 | 800.21826 | 3509.344 | 0.66671801 | -2.7988861 | [10 empty] | 43605
[37 empty] | 01/19/2026 12:06:46.3539 | 3.4656601 | 800.09637 | 3509.7439 | 0.66681421 | -2.7988458 | [10 empty] | 43605.5
[37 empty] | 01/19/2026 12:06:46.8539 | 3.4655757 | 799.92889 | 3510.144 | 0.66690958 | -2.798666 | [10 empty] | 43606
[37 empty] | 01/19/2026 12:06:47.3539 | 3.4654202 | 800.08118 | 3510.5439 | 0.66699809 | -2.7984221 | [10 empty] | 43606.5
[37 empty] | 01/19/2026 12:06:47.8539 | 3.4653366 | 800.03552 | 3510.9441 | 0.66707581 | -2.7982607 | [10 empty] | 43607
[37 empty] | 01/19/2026 12:06:48.3539 | 3.4652717 | 799.94403 | 3511.344 | 0.66715974 | -2.7981119 | [10 empty] | 43607.5
[37 empty] | 01/19/2026 12:06:48.8539 | 3.4653423 | 800.12683 | 3511.7441 | 0.66723496 | -2.7981074 | [10 empty] | 43608
[37 empty] | 01/19/2026 12:06:49.3539 | 3.4654031 | 800.17255 | 3512.144 | 0.66731369 | -2.7980893 | [10 empty] | 43608.5
[37 empty] | 01/19/2026 12:06:49.8539 | 3.4654069 | 800.203 | 3512.5442 | 0.66739047 | -2.7980165 | [10 empty] | 43609
[37 empty] | 01/19/2026 12:06:50.3539 | 3.4653935 | 800.03546 | 3512.9441 | 0.66746169 | -2.7979319 | [10 empty] | 43609.5
[37 empty] | 01/19/2026 12:06:50.8539 | 3.4655027 | 800.24872 | 3513.3442 | 0.66753644 | -2.7979662 | [10 empty] | 43610
[37 empty] | 01/19/2026 12:06:51.3539 | 3.4655752 | 799.94403 | 3513.7441 | 0.6676054 | -2.7979698 | [10 empty] | 43610.5
[37 empty] | 01/19/2026 12:06:51.8539 | 3.4656205 | 800.05072 | 3514.1443 | 0.66766614 | -2.7979543 | [10 empty] | 43611
[37 empty] | 01/19/2026 12:06:52.3539 | 3.4656386 | 799.94409 | 3514.5442 | 0.6677171 | -2.7979214 | [10 empty] | 43611.5
[37 empty] | 01/19/2026 12:06:52.8539 | 3.4657032 | 799.98975 | 3514.9443 | 0.6677708 | -2.7979324 | [10 empty] | 43612
[37 empty] | 01/19/2026 12:06:53.3539 | 3.465683 | 799.95935 | 3515.3445 | 0.66782033 | -2.7978625 | [10 empty] | 43612.5
[37 empty] | 01/19/2026 12:06:53.8539 | 3.4656835 | 800.09637 | 3515.7444 | 0.66786397 | -2.7978196 | [10 empty] | 43613
[37 empty] | 01/19/2026 12:06:54.3539 | 3.4656117 | 800.09637 | 3516.1445 | 0.6679092 | -2.7977026 | [10 empty] | 43613.5
[37 empty] | 01/19/2026 12:06:54.8539 | 3.4656172 | 800.11163 | 3516.5444 | 0.66795105 | -2.7976661 | [10 empty] | 43614
[37 empty] | 01/19/2026 12:06:55.3539 | 3.4655504 | 800.09644 | 3516.9446 | 0.6679889 | -2.7975616 | [10 empty] | 43614.5
[37 empty] | 01/19/2026 12:06:55.8539 | 3.4656267 | 800.03552 | 3517.3445 | 0.66802496 | -2.7976017 | [10 empty] | 43615
[37 empty] | 01/19/2026 12:06:56.3539 | 3.4656394 | 800.02026 | 3517.7446 | 0.66805887 | -2.7975805 | [10 empty] | 43615.5
[37 empty] | 01/19/2026 12:06:56.8539 | 3.4656253 | 800.08118 | 3518.1445 | 0.66809499 | -2.7975304 | [10 empty] | 43616
[37 empty] | 01/19/2026 12:06:57.3539 | 3.4656563 | 800.05072 | 3518.5447 | 0.66813433 | -2.7975221 | [10 empty] | 43616.5
[37 empty] | 01/19/2026 12:06:57.8539 | 3.4655962 | 800.14209 | 3518.9448 | 0.66816592 | -2.7974303 | [10 empty] | 43617
[37 empty] | 01/19/2026 12:06:58.3539 | 3.4656343 | 800.18774 | 3519.3447 | 0.66819757 | -2.7974367 | [10 empty] | 43617.5
[37 empty] | 01/19/2026 12:06:58.8539 | 3.4656644 | 800.05066 | 3519.7449 | 0.66823018 | -2.7974341 | [10 empty] | 43618
[37 empty] | 01/19/2026 12:06:59.3539 | 3.4658072 | 800.09637 | 3520.1448 | 0.66827387 | -2.7975333 | [10 empty] | 43618.5
[37 empty] | 01/19/2026 12:06:59.8539 | 3.4658005 | 799.97455 | 3520.5449 | 0.66831321 | -2.7974873 | [10 empty] | 43619
[37 empty] | 01/19/2026 12:07:00.3539 | 3.4658322 | 800.09637 | 3520.9448 | 0.6683563 | -2.7974761 | [10 empty] | 43619.5
[37 empty] | 01/19/2026 12:07:00.8539 | 3.4657891 | 800.14209 | 3521.345 | 0.66839617 | -2.7973928 | [10 empty] | 43620
[37 empty] | 01/19/2026 12:07:01.3539 | 3.4658108 | 799.94403 | 3521.7449 | 0.66844273 | -2.797368 | [10 empty] | 43620.5
[37 empty] | 01/19/2026 12:07:01.8539 | 3.4657781 | 800.03552 | 3522.145 | 0.6684885 | -2.7972896 | [10 empty] | 43621
[37 empty] | 01/19/2026 12:07:02.3539 | 3.4655914 | 800.08118 | 3522.5449 | 0.66852766 | -2.7970638 | [10 empty] | 43621.5
[37 empty] | 01/19/2026 12:07:02.8539 | 3.4655252 | 800.23346 | 3522.9451 | 0.66856354 | -2.7969615 | [10 empty] | 43622
[37 empty] | 01/19/2026 12:07:03.3539 | 3.4655392 | 799.94403 | 3523.345 | 0.66860253 | -2.7969368 | [10 empty] | 43622.5
[37 empty] | 01/19/2026 12:07:03.8539 | 3.4655442 | 800.0202 | 3523.7451 | 0.66863722 | -2.7969069 | [10 empty] | 43623
[37 empty] | 01/19/2026 12:07:04.3539 | 3.4655693 | 799.91364 | 3524.145 | 0.66867596 | -2.7968934 | [10 empty] | 43623.5
[37 empty] | 01/19/2026 12:07:04.8539 | 3.4656055 | 799.97455 | 3524.5452 | 0.66871929 | -2.7968862 | [10 empty] | 43624
[37 empty] | 01/19/2026 12:07:05.3539 | 3.4656124 | 800.12683 | 3524.9453 | 0.66876048 | -2.7968519 | [10 empty] | 43624.5
[37 empty] | 01/19/2026 12:07:05.8539 | 3.4656024 | 800.03546 | 3525.3452 | 0.66880935 | -2.796793 | [10 empty] | 43625
[37 empty] | 01/19/2026 12:07:06.3539 | 3.4656777 | 800.08118 | 3525.7454 | 0.6688574 | -2.7968204 | [10 empty] | 43625.5
[37 empty] | 01/19/2026 12:07:06.8539 | 3.4656835 | 799.86792 | 3526.1453 | 0.66891307 | -2.7967703 | [10 empty] | 43626
[37 empty] | 01/19/2026 12:07:07.3539 | 3.4657149 | 800.02026 | 3526.5454 | 0.66896343 | -2.7967515 | [10 empty] | 43626.5
[37 empty] | 01/19/2026 12:07:07.8539 | 3.4657106 | 800.05072 | 3526.9453 | 0.66901433 | -2.7966964 | [10 empty] | 43627
[37 empty] | 01/19/2026 12:07:08.3539 | 3.4656503 | 800.14203 | 3527.3455 | 0.66905659 | -2.7965937 | [10 empty] | 43627.5
[37 empty] | 01/19/2026 12:07:08.8539 | 3.465579 | 800.12689 | 3527.7454 | 0.6691097 | -2.7964692 | [10 empty] | 43628
[37 empty] | 01/19/2026 12:07:09.3539 | 3.4655321 | 800.005 | 3528.1455 | 0.66915131 | -2.7963808 | [10 empty] | 43628.5
[37 empty] | 01/19/2026 12:07:09.8539 | 3.4654689 | 800.3858 | 3528.5454 | 0.66919243 | -2.7962763 | [10 empty] | 43629
[37 empty] | 01/19/2026 12:07:10.3539 | 3.4654858 | 799.86786 | 3528.9456 | 0.66923982 | -2.7962461 | [10 empty] | 43629.5
[37 empty] | 01/19/2026 12:07:10.8539 | 3.4655316 | 800.12689 | 3529.3455 | 0.66928226 | -2.7962494 | [10 empty] | 43630
[37 empty] | 01/19/2026 12:07:11.3539 | 3.465497 | 800.03552 | 3529.7456 | 0.66932255 | -2.7961745 | [10 empty] | 43630.5
[37 empty] | 01/19/2026 12:07:11.8539 | 3.4655447 | 800.005 | 3530.1455 | 0.6693697 | -2.796175 | [10 empty] | 43631
[37 empty] | 01/19/2026 12:07:12.3539 | 3.465632 | 800.08118 | 3530.5457 | 0.66942132 | -2.7962105 | [10 empty] | 43631.5
[37 empty] | 01/19/2026 12:07:12.8539 | 3.465642 | 800.08118 | 3530.9456 | 0.66946185 | -2.79618 | [10 empty] | 43632
[37 empty] | 01/19/2026 12:07:13.3539 | 3.4656765 | 800.17255 | 3531.3457 | 0.66949654 | -2.79618 | [10 empty] | 43632.5
[37 empty] | 01/19/2026 12:07:13.8539 | 3.4656053 | 799.83746 | 3531.7456 | 0.6695267 | -2.7960784 | [10 empty] | 43633
[37 empty] | 01/19/2026 12:07:14.3539 | 3.4655063 | 800.15735 | 3532.1458 | 0.66955036 | -2.7959559 | [10 empty] | 43633.5
[37 empty] | 01/19/2026 12:07:14.8539 | 3.465538 | 800.11163 | 3532.5457 | 0.66957825 | -2.7959597 | [10 empty] | 43634
[37 empty] | 01/19/2026 12:07:15.3539 | 3.465543 | 800.12683 | 3532.9458 | 0.66960043 | -2.7959425 | [10 empty] | 43634.5
[37 empty] | 01/19/2026 12:07:15.8539 | 3.4654641 | 799.98975 | 3533.3457 | 0.66963065 | -2.7958333 | [10 empty] | 43635
[37 empty] | 01/19/2026 12:07:16.3539 | 3.4654422 | 799.98975 | 3533.7458 | 0.66965687 | -2.7957852 | [10 empty] | 43635.5
[37 empty] | 01/19/2026 12:07:16.8539 | 3.4654906 | 800.05072 | 3534.1458 | 0.66968489 | -2.7958057 | [10 empty] | 43636
[37 empty] | 01/19/2026 12:07:17.3539 | 3.4655693 | 800.03552 | 3534.5459 | 0.66970849 | -2.7958608 | [10 empty] | 43636.5
[37 empty] | 01/19/2026 12:07:17.8539 | 3.4655912 | 800.08112 | 3534.946 | 0.66973352 | -2.7958577 | [10 empty] | 43637
[37 empty] | 01/19/2026 12:07:18.3539 | 3.4656119 | 800.03546 | 3535.3459 | 0.66975695 | -2.795855 | [10 empty] | 43637.5
[37 empty] | 01/19/2026 12:07:18.8539 | 3.4656112 | 800.09637 | 3535.7461 | 0.66977859 | -2.7958326 | [10 empty] | 43638
[37 empty] | 01/19/2026 12:07:19.3539 | 3.4655209 | 800.14209 | 3536.146 | 0.66979349 | -2.7957273 | [10 empty] | 43638.5
[37 empty] | 01/19/2026 12:07:19.8539 | 3.4655421 | 800.15735 | 3536.5461 | 0.66981268 | -2.7957294 | [10 empty] | 43639
[37 empty] | 01/19/2026 12:07:20.3539 | 3.46556 | 800.05066 | 3536.946 | 0.66983819 | -2.7957218 | [10 empty] | 43639.5
[37 empty] | 01/19/2026 12:07:20.8539 | 3.4655287 | 800.06592 | 3537.3462 | 0.66986138 | -2.7956674 | [10 empty] | 43640
[37 empty] | 01/19/2026 12:07:21.3539 | 3.4654493 | 800.08118 | 3537.7461 | 0.66988206 | -2.7955673 | [10 empty] | 43640.5
[37 empty] | 01/19/2026 12:07:21.8539 | 3.4653761 | 800.11157 | 3538.1462 | 0.6699062 | -2.79547 | [10 empty] | 43641
[37 empty] | 01/19/2026 12:07:22.3539 | 3.4654393 | 800.03546 | 3538.5464 | 0.66993064 | -2.7955086 | [10 empty] | 43641.5
[37 empty] | 01/19/2026 12:07:22.8539 | 3.4655292 | 800.11163 | 3538.9463 | 0.66995877 | -2.7955704 | [10 empty] | 43642
[37 empty] | 01/19/2026 12:07:23.3539 | 3.4655361 | 800.26392 | 3539.3464 | 0.66998982 | -2.7955463 | [10 empty] | 43642.5
[37 empty] | 01/19/2026 12:07:23.8539 | 3.4655576 | 800.11163 | 3539.7463 | 0.67001837 | -2.7955391 | [10 empty] | 43643
[37 empty] | 01/19/2026 12:07:24.3539 | 3.4655652 | 800.15735 | 3540.1465 | 0.6700474 | -2.7955179 | [10 empty] | 43643.5
[37 empty] | 01/19/2026 12:07:24.8539 | 3.4655118 | 799.97455 | 3540.5464 | 0.67007577 | -2.7954359 | [10 empty] | 43644
[37 empty] | 01/19/2026 12:07:25.3539 | 3.4655566 | 800.12689 | 3540.9465 | 0.67010224 | -2.7954545 | [10 empty] | 43644.5
[37 empty] | 01/19/2026 12:07:25.8539 | 3.4655137 | 799.98975 | 3541.3464 | 0.67013592 | -2.7953777 | [10 empty] | 43645
[37 empty] | 01/19/2026 12:07:26.3539 | 3.4655447 | 799.94403 | 3541.7466 | 0.67016405 | -2.7953806 | [10 empty] | 43645.5
[37 empty] | 01/19/2026 12:07:26.8539 | 3.4655592 | 800.005 | 3542.1465 | 0.670196 | -2.7953632 | [10 empty] | 43646
[37 empty] | 01/19/2026 12:07:27.3539 | 3.4654541 | 800.08118 | 3542.5466 | 0.67023271 | -2.7952213 | [10 empty] | 43646.5
[37 empty] | 01/19/2026 12:07:27.8539 | 3.4654188 | 800.005 | 3542.9465 | 0.67026806 | -2.7951508 | [10 empty] | 43647
[37 empty] | 01/19/2026 12:07:28.3539 | 3.4653544 | 800.06592 | 3543.3464 | 0.67029703 | -2.7950575 | [10 empty] | 43647.5
[37 empty] | 01/19/2026 12:07:28.8539 | 3.4653172 | 799.85272 | 3543.7466 | 0.67032862 | -2.7949886 | [10 empty] | 43648
[37 empty] | 01/19/2026 12:07:29.3539 | 3.4653018 | 799.97455 | 3544.1465 | 0.67036289 | -2.7949388 | [10 empty] | 43648.5
[37 empty] | 01/19/2026 12:07:29.8539 | 3.4653382 | 799.92883 | 3544.5466 | 0.67039752 | -2.7949407 | [10 empty] | 43649
[37 empty] | 01/19/2026 12:07:30.3539 | 3.4654341 | 800.06592 | 3544.9465 | 0.67043567 | -2.7949984 | [10 empty] | 43649.5
[37 empty] | 01/19/2026 12:07:30.8539 | 3.4655406 | 800.005 | 3545.3464 | 0.67047149 | -2.7950692 | [10 empty] | 43650
[37 empty] | 01/19/2026 12:07:31.3539 | 3.4656096 | 799.92883 | 3545.7466 | 0.67050302 | -2.7951064 | [10 empty] | 43650.5
[37 empty] | 01/19/2026 12:07:31.8539 | 3.4657121 | 800.05066 | 3546.1465 | 0.67053336 | -2.7951787 | [10 empty] | 43651
[37 empty] | 01/19/2026 12:07:32.3539 | 3.4657297 | 800.03552 | 3546.5466 | 0.67056382 | -2.7951658 | [10 empty] | 43651.5
[37 empty] | 01/19/2026 12:07:32.8539 | 3.4657874 | 800.005 | 3546.9465 | 0.6705972 | -2.7951903 | [10 empty] | 43652
[37 empty] | 01/19/2026 12:07:33.3539 | 3.4658227 | 800.09637 | 3547.3467 | 0.67062509 | -2.7951977 | [10 empty] | 43652.5
[37 empty] | 01/19/2026 12:07:33.8539 | 3.4658151 | 800.09637 | 3547.7466 | 0.67064583 | -2.7951694 | [10 empty] | 43653
[37 empty] | 01/19/2026 12:07:34.3539 | 3.4658017 | 800.08118 | 3548.1467 | 0.67066771 | -2.7951341 | [10 empty] | 43653.5
[37 empty] | 01/19/2026 12:07:34.8539 | 3.4658036 | 800.0202 | 3548.5466 | 0.6706866 | -2.7951171 | [10 empty] | 43654
[37 empty] | 01/19/2026 12:07:35.3539 | 3.4658945 | 799.88318 | 3548.9468 | 0.67070359 | -2.7951908 | [10 empty] | 43654.5
[37 empty] | 01/19/2026 12:07:35.8539 | 3.4659197 | 800.12689 | 3549.3467 | 0.67072648 | -2.7951932 | [10 empty] | 43655
[37 empty] | 01/19/2026 12:07:36.3539 | 3.4659009 | 800.0202 | 3549.7468 | 0.67074573 | -2.795155 | [10 empty] | 43655.5
[37 empty] | 01/19/2026 12:07:36.8539 | 3.4657884 | 800.03552 | 3550.1467 | 0.67076814 | -2.7950203 | [10 empty] | 43656
[37 empty] | 01/19/2026 12:07:37.3539 | 3.4658163 | 800.05066 | 3550.5469 | 0.67078876 | -2.7950275 | [10 empty] | 43656.5
[37 empty] | 01/19/2026 12:07:37.8539 | 3.4658642 | 800.05066 | 3550.9468 | 0.67081004 | -2.7950542 | [10 empty] | 43657
[37 empty] | 01/19/2026 12:07:38.3539 | 3.4658799 | 800.12683 | 3551.3469 | 0.67082727 | -2.7950528 | [10 empty] | 43657.5
[37 empty] | 01/19/2026 12:07:38.8539 | 3.46593 | 800.23346 | 3551.7468 | 0.6708461 | -2.795084 | [10 empty] | 43658
[37 empty] | 01/19/2026 12:07:39.3539 | 3.4659631 | 800.30957 | 3552.147 | 0.67086315 | -2.7951 | [10 empty] | 43658.5
[37 empty] | 01/19/2026 12:07:39.8539 | 3.4659708 | 800.12683 | 3552.5471 | 0.67087966 | -2.7950912 | [10 empty] | 43659
[37 empty] | 01/19/2026 12:07:40.3539 | 3.4659045 | 799.94403 | 3552.947 | 0.67089415 | -2.7950103 | [10 empty] | 43659.5
[37 empty] | 01/19/2026 12:07:40.8539 | 3.4659216 | 800.11157 | 3553.3472 | 0.67090869 | -2.795013 | [10 empty] | 43660
[37 empty] | 01/19/2026 12:07:41.3539 | 3.4660046 | 800.06592 | 3553.7471 | 0.67092532 | -2.7950792 | [10 empty] | 43660.5
[37 empty] | 01/19/2026 12:07:41.8539 | 3.465903 | 800.09637 | 3554.1472 | 0.67094231 | -2.7949607 | [10 empty] | 43661
[37 empty] | 01/19/2026 12:07:42.3539 | 3.4658079 | 800.02026 | 3554.5471 | 0.67096269 | -2.7948453 | [10 empty] | 43661.5
[37 empty] | 01/19/2026 12:07:42.8539 | 3.4656739 | 800.0202 | 3554.9473 | 0.67098147 | -2.7946925 | [10 empty] | 43662
[37 empty] | 01/19/2026 12:07:43.3539 | 3.465656 | 800.005 | 3555.3472 | 0.67100149 | -2.7946546 | [10 empty] | 43662.5
[37 empty] | 01/19/2026 12:07:43.8539 | 3.4655166 | 799.95935 | 3555.7473 | 0.67101735 | -2.7944992 | [10 empty] | 43663
[37 empty] | 01/19/2026 12:07:44.3539 | 3.4654431 | 800.06592 | 3556.1475 | 0.67102724 | -2.794416 | [10 empty] | 43663.5
[37 empty] | 01/19/2026 12:07:44.8539 | 3.4654093 | 800.08118 | 3556.5474 | 0.67102927 | -2.7943799 | [10 empty] | 43664
[37 empty] | 01/19/2026 12:07:45.3539 | 3.4653635 | 800.08118 | 3556.9475 | 0.67103475 | -2.7943287 | [10 empty] | 43664.5
[37 empty] | 01/19/2026 12:07:45.8539 | 3.4654052 | 800.09637 | 3557.3474 | 0.67104036 | -2.7943649 | [10 empty] | 43665
[37 empty] | 01/19/2026 12:07:46.3539 | 3.4654474 | 800.11157 | 3557.7476 | 0.67105144 | -2.7943959 | [10 empty] | 43665.5
[37 empty] | 01/19/2026 12:07:46.8539 | 3.4655707 | 800.05072 | 3558.1475 | 0.67106062 | -2.7945101 | [10 empty] | 43666
[37 empty] | 01/19/2026 12:07:47.3539 | 3.4655571 | 800.15729 | 3558.5476 | 0.6710664 | -2.7944908 | [10 empty] | 43666.5
[37 empty] | 01/19/2026 12:07:47.8539 | 3.4655769 | 800.005 | 3558.9475 | 0.67107874 | -2.7944982 | [10 empty] | 43667
[37 empty] | 01/19/2026 12:07:48.3539 | 3.4655797 | 800.11157 | 3559.3477 | 0.67108589 | -2.7944939 | [10 empty] | 43667.5
[37 empty] | 01/19/2026 12:07:48.8539 | 3.4655464 | 799.95929 | 3559.7476 | 0.67109281 | -2.7944536 | [10 empty] | 43668
[37 empty] | 01/19/2026 12:07:49.3539 | 3.4655666 | 800.005 | 3560.1477 | 0.67109728 | -2.7944694 | [10 empty] | 43668.5
[37 empty] | 01/19/2026 12:07:49.8539 | 3.4655781 | 800.0202 | 3560.5476 | 0.67110264 | -2.7944756 | [10 empty] | 43669
[37 empty] | 01/19/2026 12:07:50.3539 | 3.4656334 | 799.91364 | 3560.9478 | 0.67111403 | -2.7945194 | [10 empty] | 43669.5
[37 empty] | 01/19/2026 12:07:50.8539 | 3.4657197 | 800.09644 | 3561.3477 | 0.67112207 | -2.7945976 | [10 empty] | 43670
[37 empty] | 01/19/2026 12:07:51.3539 | 3.4657552 | 800.2334 | 3561.7478 | 0.67112923 | -2.794626 | [10 empty] | 43670.5
[37 empty] | 01/19/2026 12:07:51.8539 | 3.4657793 | 800.06592 | 3562.1479 | 0.67113161 | -2.7946477 | [10 empty] | 43671
[37 empty] | 01/19/2026 12:07:52.3539 | 3.4658194 | 799.92883 | 3562.5479 | 0.67113394 | -2.7946854 | [10 empty] | 43671.5
[37 empty] | 01/19/2026 12:07:52.8539 | 3.4658592 | 800.05066 | 3562.948 | 0.67112774 | -2.7947314 | [10 empty] | 43672
[37 empty] | 01/19/2026 12:07:53.3539 | 3.4659002 | 799.94403 | 3563.3479 | 0.67113137 | -2.7947688 | [10 empty] | 43672.5
[37 empty] | 01/19/2026 12:07:53.8539 | 3.4659424 | 800.0202 | 3563.748 | 0.67112887 | -2.7948136 | [10 empty] | 43673
[37 empty] | 01/19/2026 12:07:54.3539 | 3.4658895 | 800.05072 | 3564.1479 | 0.67112881 | -2.7947607 | [10 empty] | 43673.5
[37 empty] | 01/19/2026 12:07:54.8539 | 3.4658895 | 800.09637 | 3564.5479 | 0.67112911 | -2.7947602 | [10 empty] | 43674
[37 empty] | 01/19/2026 12:07:55.3539 | 3.4659042 | 799.98975 | 3564.948 | 0.67112601 | -2.7947783 | [10 empty] | 43674.5
[37 empty] | 01/19/2026 12:07:55.8539 | 3.4658809 | 800.02026 | 3565.3479 | 0.67111814 | -2.7947626 | [10 empty] | 43675
[37 empty] | 01/19/2026 12:07:56.3539 | 3.4659305 | 800.03552 | 3565.748 | 0.67111301 | -2.7948174 | [10 empty] | 43675.5
[37 empty] | 01/19/2026 12:07:56.8539 | 3.4659553 | 800.06592 | 3566.1482 | 0.67110258 | -2.7948527 | [10 empty] | 43676
[37 empty] | 01/19/2026 12:07:57.3539 | 3.4659519 | 800.06592 | 3566.5481 | 0.67109787 | -2.7948539 | [10 empty] | 43676.5
[37 empty] | 01/19/2026 12:07:57.8539 | 3.4659657 | 800.18774 | 3566.948 | 0.67108738 | -2.7948785 | [10 empty] | 43677
[37 empty] | 01/19/2026 12:07:58.3539 | 3.4658842 | 800.15735 | 3567.3481 | 0.67107558 | -2.7948086 | [10 empty] | 43677.5
[37 empty] | 01/19/2026 12:07:58.8539 | 3.4658675 | 800.11157 | 3567.748 | 0.67106092 | -2.7948065 | [10 empty] | 43678
[37 empty] | 01/19/2026 12:07:59.3539 | 3.4658291 | 799.97455 | 3568.1482 | 0.67104894 | -2.7947803 | [10 empty] | 43678.5
[37 empty] | 01/19/2026 12:07:59.8539 | 3.4658093 | 800.15729 | 3568.5481 | 0.67103851 | -2.794771 | [10 empty] | 43679
[37 empty] | 01/19/2026 12:08:00.3539 | 3.4658222 | 800.37054 | 3568.9482 | 0.67102301 | -2.7947991 | [10 empty] | 43679.5
[37 empty] | 01/19/2026 12:08:00.8539 | 3.4659307 | 800.08118 | 3569.3484 | 0.67100316 | -2.7949276 | [10 empty] | 43680
[37 empty] | 01/19/2026 12:08:01.3539 | 3.4659464 | 800.11157 | 3569.7483 | 0.67098022 | -2.7949662 | [10 empty] | 43680.5
[37 empty] | 01/19/2026 12:08:01.8539 | 3.4658916 | 800.08118 | 3570.1484 | 0.67095572 | -2.7949359 | [10 empty] | 43681
[37 empty] | 01/19/2026 12:08:02.3539 | 3.4658804 | 799.92883 | 3570.5483 | 0.67093605 | -2.7949443 | [10 empty] | 43681.5
[37 empty] | 01/19/2026 12:08:02.8539 | 3.4658425 | 800.005 | 3570.9485 | 0.67091471 | -2.7949278 | [10 empty] | 43682
[37 empty] | 01/19/2026 12:08:03.3539 | 3.4657607 | 799.88312 | 3571.3484 | 0.67089832 | -2.7948625 | [10 empty] | 43682.5
[37 empty] | 01/19/2026 12:08:03.8539 | 3.4657681 | 799.92883 | 3571.7485 | 0.67088199 | -2.7948861 | [10 empty] | 43683
[37 empty] | 01/19/2026 12:08:04.3539 | 3.465735 | 800.27924 | 3572.1484 | 0.67086184 | -2.794873 | [10 empty] | 43683.5
[37 empty] | 01/19/2026 12:08:04.8539 | 3.4657028 | 800.09637 | 3572.5486 | 0.67084092 | -2.7948618 | [10 empty] | 43684
[37 empty] | 01/19/2026 12:08:05.3539 | 3.4657221 | 799.88312 | 3572.9485 | 0.67082053 | -2.7949016 | [10 empty] | 43684.5
[37 empty] | 01/19/2026 12:08:05.8539 | 3.4657266 | 799.94403 | 3573.3486 | 0.67080218 | -2.7949245 | [10 empty] | 43685
[37 empty] | 01/19/2026 12:08:06.3539 | 3.4656563 | 799.94403 | 3573.7485 | 0.67078269 | -2.7948735 | [10 empty] | 43685.5
[37 empty] | 01/19/2026 12:08:06.8539 | 3.4656534 | 800.08118 | 3574.1487 | 0.67077053 | -2.7948828 | [10 empty] | 43686
[37 empty] | 01/19/2026 12:08:07.3539 | 3.4656222 | 800.11157 | 3574.5486 | 0.67076415 | -2.794858 | [10 empty] | 43686.5
[37 empty] | 01/19/2026 12:08:07.8539 | 3.4656343 | 800.09637 | 3574.9487 | 0.6707592 | -2.7948751 | [10 empty] | 43687
[37 empty] | 01/19/2026 12:08:08.3539 | 3.4656768 | 800.12683 | 3575.3486 | 0.67075735 | -2.7949195 | [10 empty] | 43687.5
[37 empty] | 01/19/2026 12:08:08.8539 | 3.4656878 | 800.05072 | 3575.7488 | 0.67076147 | -2.7949262 | [10 empty] | 43688
[37 empty] | 01/19/2026 12:08:09.3539 | 3.4656687 | 800.05066 | 3576.1489 | 0.67076796 | -2.7949007 | [10 empty] | 43688.5
[37 empty] | 01/19/2026 12:08:09.8539 | 3.4656749 | 800.03546 | 3576.5488 | 0.67076981 | -2.7949049 | [10 empty] | 43689
[37 empty] | 01/19/2026 12:08:10.3539 | 3.4656556 | 800.09637 | 3576.949 | 0.67077595 | -2.7948797 | [10 empty] | 43689.5
[37 empty] | 01/19/2026 12:08:10.8539 | 3.4656618 | 799.95935 | 3577.3489 | 0.67078608 | -2.7948756 | [10 empty] | 43690
[37 empty] | 01/19/2026 12:08:11.3539 | 3.4654584 | 800.11157 | 3577.749 | 0.67079407 | -2.7946644 | [10 empty] | 43690.5
[37 empty] | 01/19/2026 12:08:11.8539 | 3.4652605 | 800.26392 | 3578.1489 | 0.67079812 | -2.7944624 | [10 empty] | 43691
[37 empty] | 01/19/2026 12:08:12.3539 | 3.4652174 | 800.08118 | 3578.5491 | 0.67079896 | -2.7944183 | [10 empty] | 43691.5
[37 empty] | 01/19/2026 12:08:12.8539 | 3.4652822 | 800.03552 | 3578.949 | 0.67081708 | -2.7944651 | [10 empty] | 43692
[37 empty] | 01/19/2026 12:08:13.3539 | 3.4654067 | 799.97455 | 3579.3491 | 0.67084926 | -2.7945573 | [10 empty] | 43692.5
[37 empty] | 01/19/2026 12:08:13.8539 | 3.4654891 | 800.11157 | 3579.749 | 0.67088968 | -2.7945995 | [10 empty] | 43693
[37 empty] | 01/19/2026 12:08:14.3539 | 3.4654977 | 800.17255 | 3580.1492 | 0.6709376 | -2.7945602 | [10 empty] | 43693.5
[37 empty] | 01/19/2026 12:08:14.8539 | 3.4655702 | 799.94403 | 3580.5491 | 0.67099208 | -2.7945781 | [10 empty] | 43694
[37 empty] | 01/19/2026 12:08:15.3539 | 3.4656587 | 800.005 | 3580.9492 | 0.67103779 | -2.794621 | [10 empty] | 43694.5
[37 empty] | 01/19/2026 12:08:15.8539 | 3.4657373 | 800.08112 | 3581.3494 | 0.67108786 | -2.7946494 | [10 empty] | 43695
[37 empty] | 01/19/2026 12:08:16.3539 | 3.4657388 | 800.09637 | 3581.7493 | 0.67112947 | -2.7946093 | [10 empty] | 43695.5
[37 empty] | 01/19/2026 12:08:16.8539 | 3.4657786 | 800.0202 | 3582.1494 | 0.67117029 | -2.7946084 | [10 empty] | 43696
[37 empty] | 01/19/2026 12:08:17.3539 | 3.4657822 | 800.03552 | 3582.5493 | 0.67120868 | -2.7945735 | [10 empty] | 43696.5
[37 empty] | 01/19/2026 12:08:17.8539 | 3.4658077 | 800.06592 | 3582.9495 | 0.67124885 | -2.7945588 | [10 empty] | 43697
[37 empty] | 01/19/2026 12:08:18.3539 | 3.4657428 | 800.21826 | 3583.3494 | 0.67128515 | -2.7944577 | [10 empty] | 43697.5
[37 empty] | 01/19/2026 12:08:18.8539 | 3.4657247 | 800.15729 | 3583.7495 | 0.67132038 | -2.7944043 | [10 empty] | 43698
[37 empty] | 01/19/2026 12:08:19.3539 | 3.4656901 | 800.0202 | 3584.1497 | 0.6713531 | -2.794337 | [10 empty] | 43698.5
[37 empty] | 01/19/2026 12:08:19.8539 | 3.465652 | 800.03552 | 3584.5496 | 0.67138696 | -2.794265 | [10 empty] | 43699
[37 empty] | 01/19/2026 12:08:20.3539 | 3.4656749 | 800.29443 | 3584.9497 | 0.67142612 | -2.7942488 | [10 empty] | 43699.5
[37 empty] | 01/19/2026 12:08:20.8539 | 3.465699 | 800.08118 | 3585.3496 | 0.67145872 | -2.7942402 | [10 empty] | 43700
[37 empty] | 01/19/2026 12:08:21.3539 | 3.4657214 | 800.005 | 3585.7498 | 0.67148471 | -2.7942367 | [10 empty] | 43700.5
[37 empty] | 01/19/2026 12:08:21.8539 | 3.4656544 | 800.05066 | 3586.1499 | 0.67152202 | -2.7941322 | [10 empty] | 43701
[37 empty] | 01/19/2026 12:08:22.3539 | 3.465687 | 800.11157 | 3586.5498 | 0.67155361 | -2.7941334 | [10 empty] | 43701.5
[37 empty] | 01/19/2026 12:08:22.8539 | 3.4656816 | 800.09637 | 3586.95 | 0.67158151 | -2.7941 | [10 empty] | 43702
[37 empty] | 01/19/2026 12:08:23.3539 | 3.4656549 | 799.89838 | 3587.3499 | 0.67160577 | -2.794049 | [10 empty] | 43702.5
[37 empty] | 01/19/2026 12:08:23.8539 | 3.4657667 | 800.0202 | 3587.75 | 0.67162728 | -2.7941394 | [10 empty] | 43703
[37 empty] | 01/19/2026 12:08:24.3539 | 3.4657691 | 800.06592 | 3588.1499 | 0.67164975 | -2.7941194 | [10 empty] | 43703.5
[37 empty] | 01/19/2026 12:08:24.8539 | 3.4658027 | 800.23346 | 3588.55 | 0.67167139 | -2.7941313 | [10 empty] | 43704
[37 empty] | 01/19/2026 12:08:25.3539 | 3.4658735 | 799.83746 | 3588.9502 | 0.67168975 | -2.7941837 | [10 empty] | 43704.5
[37 empty] | 01/19/2026 12:08:25.8539 | 3.4659009 | 800.18774 | 3589.3501 | 0.67170811 | -2.7941928 | [10 empty] | 43705
[37 empty] | 01/19/2026 12:08:26.3539 | 3.4658794 | 799.97455 | 3589.7502 | 0.6717214 | -2.794158 | [10 empty] | 43705.5
[37 empty] | 01/19/2026 12:08:26.8539 | 3.4658098 | 800.03546 | 3590.1501 | 0.67173326 | -2.7940764 | [10 empty] | 43706
[37 empty] | 01/19/2026 12:08:27.3539 | 3.4657099 | 800.12683 | 3590.5503 | 0.67175204 | -2.7939579 | [10 empty] | 43706.5
[37 empty] | 01/19/2026 12:08:27.8539 | 3.4656606 | 799.91364 | 3590.9502 | 0.6717782 | -2.7938824 | [10 empty] | 43707
[37 empty] | 01/19/2026 12:08:28.3539 | 3.4656634 | 799.97455 | 3591.3503 | 0.67180127 | -2.7938621 | [10 empty] | 43707.5
[37 empty] | 01/19/2026 12:08:28.8539 | 3.4656181 | 799.92883 | 3591.7502 | 0.67182291 | -2.7937951 | [10 empty] | 43708
[37 empty] | 01/19/2026 12:08:29.3539 | 3.4656215 | 800.03552 | 3592.1504 | 0.67184651 | -2.7937748 | [10 empty] | 43708.5
[37 empty] | 01/19/2026 12:08:29.8539 | 3.4657278 | 800.23346 | 3592.5505 | 0.67187381 | -2.793854 | [10 empty] | 43709
[37 empty] | 01/19/2026 12:08:30.3539 | 3.4657426 | 800.27917 | 3592.9504 | 0.67190349 | -2.7938392 | [10 empty] | 43709.5
[37 empty] | 01/19/2026 12:08:30.8539 | 3.4657834 | 800.0202 | 3593.3506 | 0.67193317 | -2.7938502 | [10 empty] | 43710
[37 empty] | 01/19/2026 12:08:31.3539 | 3.4657578 | 800.15729 | 3593.7507 | 0.67196238 | -2.7937953 | [10 empty] | 43710.5
[37 empty] | 01/19/2026 12:08:31.8539 | 3.4657338 | 800.11157 | 3594.1506 | 0.67199373 | -2.79374 | [10 empty] | 43711
[37 empty] | 01/19/2026 12:08:32.3539 | 3.4656663 | 799.91364 | 3594.5508 | 0.6720193 | -2.7936471 | [10 empty] | 43711.5
[37 empty] | 01/19/2026 12:08:32.8539 | 3.4657145 | 800.09637 | 3594.9507 | 0.67204154 | -2.793673 | [10 empty] | 43712
[37 empty] | 01/19/2026 12:08:33.3539 | 3.4656954 | 800.08118 | 3595.3508 | 0.67206967 | -2.7936256 | [10 empty] | 43712.5
[37 empty] | 01/19/2026 12:08:33.8539 | 3.4657173 | 800.203 | 3595.751 | 0.67210132 | -2.7936161 | [10 empty] | 43713
[37 empty] | 01/19/2026 12:08:34.3539 | 3.4657352 | 799.94403 | 3596.1509 | 0.67212087 | -2.7936144 | [10 empty] | 43713.5
[37 empty] | 01/19/2026 12:08:34.8539 | 3.4657555 | 800.21826 | 3596.551 | 0.67214197 | -2.7936134 | [10 empty] | 43714
[37 empty] | 01/19/2026 12:08:35.3539 | 3.4657397 | 800.18774 | 3596.9509 | 0.67217135 | -2.7935684 | [10 empty] | 43714.5
[37 empty] | 01/19/2026 12:08:35.8539 | 3.4656155 | 800.03552 | 3597.3511 | 0.67219836 | -2.7934172 | [10 empty] | 43715
[37 empty] | 01/19/2026 12:08:36.3539 | 3.4656711 | 800.0202 | 3597.751 | 0.67222404 | -2.793447 | [10 empty] | 43715.5
[37 empty] | 01/19/2026 12:08:36.8539 | 3.4657836 | 800.05072 | 3598.1511 | 0.67225194 | -2.7935317 | [10 empty] | 43716
[37 empty] | 01/19/2026 12:08:37.3539 | 3.465734 | 800.08118 | 3598.5513 | 0.67227662 | -2.7934575 | [10 empty] | 43716.5
[37 empty] | 01/19/2026 12:08:37.8539 | 3.4658215 | 799.95935 | 3598.9512 | 0.67230052 | -2.7935209 | [10 empty] | 43717
[37 empty] | 01/19/2026 12:08:38.3539 | 3.4657297 | 799.92883 | 3599.3513 | 0.67232114 | -2.7934086 | [10 empty] | 43717.5
[37 empty] | 01/19/2026 12:08:38.8539 | 3.4657073 | 800.05072 | 3599.7512 | 0.67234594 | -2.7933614 | [10 empty] | 43718
[37 empty] | 01/19/2026 12:08:39.3539 | 3.4657729 | 800.02026 | 3600.1514 | 0.67236537 | -2.7934074 | [10 empty] | 43718.5
[37 empty] | 01/19/2026 12:08:39.8539 | 3.4657729 | 799.88312 | 3600.5513 | 0.67238492 | -2.7933879 | [10 empty] | 43719
[37 empty] | 01/19/2026 12:08:40.3539 | 3.4657068 | 799.85266 | 3600.9514 | 0.67239511 | -2.7933118 | [10 empty] | 43719.5
[37 empty] | 01/19/2026 12:08:40.8539 | 3.4656677 | 800.0202 | 3601.3513 | 0.67241037 | -2.7932575 | [10 empty] | 43720
[37 empty] | 01/19/2026 12:08:41.3539 | 3.4657061 | 800.2182 | 3601.7515 | 0.67242503 | -2.7932811 | [10 empty] | 43720.5
[37 empty] | 01/19/2026 12:08:41.8539 | 3.465683 | 799.97455 | 3602.1514 | 0.67243636 | -2.7932465 | [10 empty] | 43721
[37 empty] | 01/19/2026 12:08:42.3539 | 3.4658084 | 800.09637 | 3602.5515 | 0.67245233 | -2.7933562 | [10 empty] | 43721.5
[37 empty] | 01/19/2026 12:08:42.8539 | 3.4658639 | 799.98975 | 3602.9517 | 0.67247558 | -2.7933884 | [10 empty] | 43722
[37 empty] | 01/19/2026 12:08:43.3539 | 3.4658928 | 799.97449 | 3603.3516 | 0.67249531 | -2.7933974 | [10 empty] | 43722.5
[37 empty] | 01/19/2026 12:08:43.8539 | 3.465899 | 800.12683 | 3603.7517 | 0.67251575 | -2.7933831 | [10 empty] | 43723
[37 empty] | 01/19/2026 12:08:44.3539 | 3.4659562 | 800.27917 | 3604.1516 | 0.67253959 | -2.7934167 | [10 empty] | 43723.5
[37 empty] | 01/19/2026 12:08:44.8539 | 3.4659481 | 799.89838 | 3604.5518 | 0.67256349 | -2.7933846 | [10 empty] | 43724
[37 empty] | 01/19/2026 12:08:45.3539 | 3.4659545 | 800.06592 | 3604.9517 | 0.67258406 | -2.7933705 | [10 empty] | 43724.5
[37 empty] | 01/19/2026 12:08:45.8539 | 3.4658985 | 800.203 | 3605.3518 | 0.67260498 | -2.7932935 | [10 empty] | 43725
[37 empty] | 01/19/2026 12:08:46.3539 | 3.4658501 | 800.03546 | 3605.7517 | 0.67263538 | -2.7932148 | [10 empty] | 43725.5
[37 empty] | 01/19/2026 12:08:46.8539 | 3.465853 | 800.05072 | 3606.1519 | 0.67265981 | -2.7931931 | [10 empty] | 43726
[37 empty] | 01/19/2026 12:08:47.3539 | 3.4658148 | 800.0202 | 3606.552 | 0.67269021 | -2.7931247 | [10 empty] | 43726.5
[37 empty] | 01/19/2026 12:08:47.8539 | 3.4658074 | 799.97455 | 3606.9519 | 0.67272651 | -2.7930808 | [10 empty] | 43727
[37 empty] | 01/19/2026 12:08:48.3539 | 3.4657173 | 800.14209 | 3607.3521 | 0.67276514 | -2.7929523 | [10 empty] | 43727.5
[37 empty] | 01/19/2026 12:08:48.8539 | 3.4657211 | 799.98975 | 3607.752 | 0.67279685 | -2.7929242 | [10 empty] | 43728
[37 empty] | 01/19/2026 12:08:49.3539 | 3.4657626 | 800.09644 | 3608.1521 | 0.6728301 | -2.7929325 | [10 empty] | 43728.5
[37 empty] | 01/19/2026 12:08:49.8539 | 3.4656987 | 800.14203 | 3608.552 | 0.67286557 | -2.7928331 | [10 empty] | 43729
[37 empty] | 01/19/2026 12:08:50.3539 | 3.4656332 | 800.005 | 3608.9521 | 0.67290491 | -2.7927282 | [10 empty] | 43729.5
[37 empty] | 01/19/2026 12:08:50.8539 | 3.465667 | 800.14203 | 3609.3521 | 0.67294163 | -2.7927253 | [10 empty] | 43730
[37 empty] | 01/19/2026 12:08:51.3539 | 3.4656229 | 799.98975 | 3609.7522 | 0.67298061 | -2.7926424 | [10 empty] | 43730.5
[37 empty] | 01/19/2026 12:08:51.8539 | 3.4655876 | 800.05066 | 3610.1523 | 0.67302537 | -2.7925622 | [10 empty] | 43731
[37 empty] | 01/19/2026 12:08:52.3539 | 3.4656329 | 800.24872 | 3610.5522 | 0.67306942 | -2.7925634 | [10 empty] | 43731.5
[37 empty] | 01/19/2026 12:08:52.8539 | 3.4657454 | 800.08118 | 3610.9524 | 0.67311919 | -2.7926261 | [10 empty] | 43732
[37 empty] | 01/19/2026 12:08:53.3539 | 3.4658754 | 800.15735 | 3611.3523 | 0.67317051 | -2.7927048 | [10 empty] | 43732.5
[37 empty] | 01/19/2026 12:08:53.8539 | 3.4659069 | 800.09637 | 3611.7524 | 0.67322141 | -2.7926855 | [10 empty] | 43733
[37 empty] | 01/19/2026 12:08:54.3539 | 3.4659705 | 800.11157 | 3612.1526 | 0.67326784 | -2.7927027 | [10 empty] | 43733.5
[37 empty] | 01/19/2026 12:08:54.8539 | 3.4659812 | 800.06592 | 3612.5525 | 0.6733169 | -2.7926643 | [10 empty] | 43734
[37 empty] | 01/19/2026 12:08:55.3539 | 3.465986 | 800.12689 | 3612.9526 | 0.67336279 | -2.7926233 | [10 empty] | 43734.5
[37 empty] | 01/19/2026 12:08:55.8539 | 3.4659319 | 800.12683 | 3613.3528 | 0.67340422 | -2.7925277 | [10 empty] | 43735
[37 empty] | 01/19/2026 12:08:56.3539 | 3.4658389 | 800.12683 | 3613.7527 | 0.67343861 | -2.7924004 | [10 empty] | 43735.5
[37 empty] | 01/19/2026 12:08:56.8539 | 3.4657135 | 800.12689 | 3614.1528 | 0.67346799 | -2.7922454 | [10 empty] | 43736
[37 empty] | 01/19/2026 12:08:57.3539 | 3.4656379 | 800.11157 | 3614.5527 | 0.67349577 | -2.7921422 | [10 empty] | 43736.5
[37 empty] | 01/19/2026 12:08:57.8539 | 3.4656599 | 800.09644 | 3614.9529 | 0.6735242 | -2.7921357 | [10 empty] | 43737
[37 empty] | 01/19/2026 12:08:58.3539 | 3.4656239 | 800.14203 | 3615.353 | 0.67354131 | -2.7920825 | [10 empty] | 43737.5
[37 empty] | 01/19/2026 12:08:58.8539 | 3.4655914 | 800.12683 | 3615.7529 | 0.67356414 | -2.7920272 | [10 empty] | 43738
[37 empty] | 01/19/2026 12:08:59.3539 | 3.4656386 | 800.005 | 3616.1531 | 0.67358774 | -2.7920508 | [10 empty] | 43738.5
[37 empty] | 01/19/2026 12:08:59.8539 | 3.4656224 | 800.03546 | 3616.553 | 0.67360657 | -2.7920158 | [10 empty] | 43739
[37 empty] | 01/19/2026 12:09:00.3539 | 3.4656019 | 800.06592 | 3616.9531 | 0.67362398 | -2.7919779 | [10 empty] | 43739.5
[37 empty] | 01/19/2026 12:09:00.8539 | 3.4655733 | 800.08112 | 3617.3533 | 0.67363662 | -2.7919366 | [10 empty] | 43740
[37 empty] | 01/19/2026 12:09:01.3539 | 3.46557 | 800.15735 | 3617.7532 | 0.67364866 | -2.7919214 | [10 empty] | 43740.5
[37 empty] | 01/19/2026 12:09:01.8539 | 3.4656093 | 800.03546 | 3618.1533 | 0.67366165 | -2.7919476 | [10 empty] | 43741
[37 empty] | 01/19/2026 12:09:02.3539 | 3.465651 | 800.20306 | 3618.5532 | 0.67367756 | -2.7919734 | [10 empty] | 43741.5
[37 empty] | 01/19/2026 12:09:02.8539 | 3.4655595 | 800.21826 | 3618.9534 | 0.67368877 | -2.7918706 | [10 empty] | 43742
[37 empty] | 01/19/2026 12:09:03.3539 | 3.4655657 | 800.15735 | 3619.3533 | 0.67370433 | -2.7918613 | [10 empty] | 43742.5
[37 empty] | 01/19/2026 12:09:03.8539 | 3.4654977 | 800.12689 | 3619.7534 | 0.67372298 | -2.7917747 | [10 empty] | 43743
[37 empty] | 01/19/2026 12:09:04.3539 | 3.4654796 | 799.95935 | 3620.1536 | 0.6737352 | -2.7917445 | [10 empty] | 43743.5
[37 empty] | 01/19/2026 12:09:04.8539 | 3.4654891 | 800.03546 | 3620.5535 | 0.6737451 | -2.791744 | [10 empty] | 43744
[37 empty] | 01/19/2026 12:09:05.3539 | 3.4655304 | 800.05072 | 3620.9536 | 0.67375392 | -2.7917764 | [10 empty] | 43744.5
[37 empty] | 01/19/2026 12:09:05.8539 | 3.4656267 | 800.09637 | 3621.3535 | 0.67376781 | -2.7918589 | [10 empty] | 43745
[37 empty] | 01/19/2026 12:09:06.3539 | 3.4656334 | 800.09637 | 3621.7537 | 0.6737811 | -2.7918522 | [10 empty] | 43745.5
[37 empty] | 01/19/2026 12:09:06.8539 | 3.4656181 | 800.17255 | 3622.1538 | 0.6738075 | -2.7918105 | [10 empty] | 43746
[37 empty] | 01/19/2026 12:09:07.3539 | 3.4655964 | 800.12689 | 3622.5537 | 0.67382818 | -2.7917683 | [10 empty] | 43746.5
[37 empty] | 01/19/2026 12:09:07.8539 | 3.4656286 | 800.203 | 3622.9539 | 0.67385399 | -2.7917745 | [10 empty] | 43747
[37 empty] | 01/19/2026 12:09:08.3539 | 3.4655402 | 800.34009 | 3623.354 | 0.67387551 | -2.7916646 | [10 empty] | 43747.5
[37 empty] | 01/19/2026 12:09:08.8539 | 3.4655583 | 800.09637 | 3623.7539 | 0.67389649 | -2.7916617 | [10 empty] | 43748
[37 empty] | 01/19/2026 12:09:09.3539 | 3.4655871 | 800.14209 | 3624.1541 | 0.6739291 | -2.7916579 | [10 empty] | 43748.5
[37 empty] | 01/19/2026 12:09:09.8539 | 3.4655335 | 800.06592 | 3624.5542 | 0.67396021 | -2.7915733 | [10 empty] | 43749
[37 empty] | 01/19/2026 12:09:10.3539 | 3.4655814 | 800.05066 | 3624.9541 | 0.67399013 | -2.7915912 | [10 empty] | 43749.5
[37 empty] | 01/19/2026 12:09:10.8539 | 3.4656148 | 800.005 | 3625.3542 | 0.67402107 | -2.7915938 | [10 empty] | 43750
[37 empty] | 01/19/2026 12:09:11.3539 | 3.4656332 | 800.03552 | 3625.7542 | 0.67406017 | -2.791573 | [10 empty] | 43750.5
[37 empty] | 01/19/2026 12:09:11.8539 | 3.4657376 | 800.06592 | 3626.1543 | 0.67409372 | -2.7916439 | [10 empty] | 43751
[37 empty] | 01/19/2026 12:09:12.3539 | 3.4658284 | 800.005 | 3626.5544 | 0.6741302 | -2.7916982 | [10 empty] | 43751.5
[37 empty] | 01/19/2026 12:09:12.8539 | 3.4658732 | 800.15729 | 3626.9543 | 0.67417288 | -2.7917004 | [10 empty] | 43752
[37 empty] | 01/19/2026 12:09:13.3539 | 3.4657722 | 800.15729 | 3627.3545 | 0.67421001 | -2.7915621 | [10 empty] | 43752.5
[37 empty] | 01/19/2026 12:09:13.8539 | 3.4657228 | 800.17255 | 3627.7546 | 0.67423898 | -2.7914839 | [10 empty] | 43753
[37 empty] | 01/19/2026 12:09:14.3539 | 3.4656162 | 800.18774 | 3628.1545 | 0.67427337 | -2.7913427 | [10 empty] | 43753.5
[37 empty] | 01/19/2026 12:09:14.8539 | 3.4655747 | 800.18774 | 3628.5547 | 0.67431647 | -2.7912583 | [10 empty] | 43754
[37 empty] | 01/19/2026 12:09:15.3539 | 3.4655786 | 799.92889 | 3628.9548 | 0.67435014 | -2.7912283 | [10 empty] | 43754.5
[37 empty] | 01/19/2026 12:09:15.8539 | 3.4655576 | 799.98975 | 3629.3547 | 0.67438334 | -2.7911742 | [10 empty] | 43755
[37 empty] | 01/19/2026 12:09:16.3539 | 3.4655418 | 800.203 | 3629.7549 | 0.67441142 | -2.7911303 | [10 empty] | 43755.5
[37 empty] | 01/19/2026 12:09:16.8539 | 3.4656334 | 800.05072 | 3630.155 | 0.67444074 | -2.7911928 | [10 empty] | 43756
[37 empty] | 01/19/2026 12:09:17.3539 | 3.4655862 | 799.97455 | 3630.5549 | 0.67447531 | -2.7911108 | [10 empty] | 43756.5
[37 empty] | 01/19/2026 12:09:17.8539 | 3.4656219 | 799.98975 | 3630.9551 | 0.67450488 | -2.791117 | [10 empty] | 43757
[37 empty] | 01/19/2026 12:09:18.3539 | 3.4656167 | 800.14203 | 3631.3552 | 0.67453408 | -2.7910826 | [10 empty] | 43757.5
[37 empty] | 01/19/2026 12:09:18.8539 | 3.4656641 | 800.05066 | 3631.7551 | 0.67456573 | -2.7910984 | [10 empty] | 43758
[37 empty] | 01/19/2026 12:09:19.3539 | 3.465672 | 800.15735 | 3632.1553 | 0.67459095 | -2.791081 | [10 empty] | 43758.5
[37 empty] | 01/19/2026 12:09:19.8539 | 3.4657426 | 800.17255 | 3632.5554 | 0.67462325 | -2.7911193 | [10 empty] | 43759
[37 empty] | 01/19/2026 12:09:20.3539 | 3.4656913 | 800.11157 | 3632.9553 | 0.67464703 | -2.7910442 | [10 empty] | 43759.5
[37 empty] | 01/19/2026 12:09:20.8539 | 3.4656525 | 800.06592 | 3633.3555 | 0.67466456 | -2.790988 | [10 empty] | 43760
[37 empty] | 01/19/2026 12:09:21.3539 | 3.4656572 | 800.27917 | 3633.7556 | 0.67468452 | -2.7909727 | [10 empty] | 43760.5
[37 empty] | 01/19/2026 12:09:21.8539 | 3.4656236 | 800.08118 | 3634.1555 | 0.6746915 | -2.7909322 | [10 empty] | 43761
[37 empty] | 01/19/2026 12:09:22.3539 | 3.4657092 | 800.14209 | 3634.5557 | 0.67471009 | -2.7909992 | [10 empty] | 43761.5
[37 empty] | 01/19/2026 12:09:22.8539 | 3.4656816 | 800.0202 | 3634.9558 | 0.67473239 | -2.7909491 | [10 empty] | 43762
[37 empty] | 01/19/2026 12:09:23.3539 | 3.4657733 | 800.26392 | 3635.3557 | 0.67475772 | -2.7910156 | [10 empty] | 43762.5
[37 empty] | 01/19/2026 12:09:23.8539 | 3.4657216 | 800.005 | 3635.7559 | 0.67477995 | -2.7909417 | [10 empty] | 43763
[37 empty] | 01/19/2026 12:09:24.3539 | 3.4657512 | 800.2182 | 3636.156 | 0.67480618 | -2.7909451 | [10 empty] | 43763.5
[37 empty] | 01/19/2026 12:09:24.8539 | 3.4656825 | 800.203 | 3636.5559 | 0.67482501 | -2.7908576 | [10 empty] | 43764
[37 empty] | 01/19/2026 12:09:25.3539 | 3.4656169 | 799.97455 | 3636.9561 | 0.67484111 | -2.7907758 | [10 empty] | 43764.5
[37 empty] | 01/19/2026 12:09:25.8539 | 3.4655275 | 800.21826 | 3637.3562 | 0.67485023 | -2.7906773 | [10 empty] | 43765
[37 empty] | 01/19/2026 12:09:26.3539 | 3.4654262 | 799.97449 | 3637.7561 | 0.67485589 | -2.7905703 | [10 empty] | 43765.5
[37 empty] | 01/19/2026 12:09:26.8539 | 3.4653826 | 800.18781 | 3638.1563 | 0.67486846 | -2.790514 | [10 empty] | 43766
[37 empty] | 01/19/2026 12:09:27.3539 | 3.465414 | 800.14209 | 3638.5564 | 0.67488593 | -2.7905281 | [10 empty] | 43766.5
[37 empty] | 01/19/2026 12:09:27.8539 | 3.4655247 | 800.08112 | 3638.9563 | 0.67490828 | -2.7906165 | [10 empty] | 43767
[37 empty] | 01/19/2026 12:09:28.3539 | 3.4656165 | 800.08118 | 3639.3564 | 0.67494774 | -2.7906687 | [10 empty] | 43767.5
[37 empty] | 01/19/2026 12:09:28.8539 | 3.4657078 | 800.005 | 3639.7563 | 0.67498833 | -2.7907195 | [10 empty] | 43768
[37 empty] | 01/19/2026 12:09:29.3539 | 3.4657207 | 800.15735 | 3640.1565 | 0.67502493 | -2.7906957 | [10 empty] | 43768.5
[37 empty] | 01/19/2026 12:09:29.8539 | 3.4657099 | 800.29443 | 3640.5566 | 0.67506379 | -2.7906461 | [10 empty] | 43769
[37 empty] | 01/19/2026 12:09:30.3539 | 3.465662 | 800.32489 | 3640.9565 | 0.67509878 | -2.7905633 | [10 empty] | 43769.5
[37 empty] | 01/19/2026 12:09:30.8539 | 3.4656694 | 800.26392 | 3641.3567 | 0.67513829 | -2.7905312 | [10 empty] | 43770
[37 empty] | 01/19/2026 12:09:31.3539 | 3.4656577 | 800.0202 | 3641.7566 | 0.67516291 | -2.7904947 | [10 empty] | 43770.5
[37 empty] | 01/19/2026 12:09:31.8539 | 3.4656813 | 800.2182 | 3642.1567 | 0.67519611 | -2.7904851 | [10 empty] | 43771
[37 empty] | 01/19/2026 12:09:32.3539 | 3.4656374 | 799.95929 | 3642.5566 | 0.67523313 | -2.7904043 | [10 empty] | 43771.5
[37 empty] | 01/19/2026 12:09:32.8539 | 3.4655833 | 800.08112 | 3642.9568 | 0.67526925 | -2.790314 | [10 empty] | 43772
[37 empty] | 01/19/2026 12:09:33.3539 | 3.4655955 | 799.92883 | 3643.3569 | 0.67530614 | -2.7902894 | [10 empty] | 43772.5
[37 empty] | 01/19/2026 12:09:33.8539 | 3.4655733 | 800.09637 | 3643.7568 | 0.67534792 | -2.7902253 | [10 empty] | 43773
[37 empty] | 01/19/2026 12:09:34.3539 | 3.4655921 | 800.12683 | 3644.157 | 0.67538714 | -2.790205 | [10 empty] | 43773.5
[37 empty] | 01/19/2026 12:09:34.8539 | 3.4656212 | 799.94403 | 3644.5571 | 0.67541975 | -2.7902014 | [10 empty] | 43774
[37 empty] | 01/19/2026 12:09:35.3539 | 3.4657421 | 800.03546 | 3644.957 | 0.6754635 | -2.7902787 | [10 empty] | 43774.5
[37 empty] | 01/19/2026 12:09:35.8539 | 3.4657788 | 800.06592 | 3645.3572 | 0.67550838 | -2.7902703 | [10 empty] | 43775
[37 empty] | 01/19/2026 12:09:36.3539 | 3.4658608 | 800.005 | 3645.7571 | 0.67555571 | -2.7903051 | [10 empty] | 43775.5
[37 empty] | 01/19/2026 12:09:36.8539 | 3.465946 | 800.08118 | 3646.1572 | 0.67560273 | -2.7903433 | [10 empty] | 43776
[37 empty] | 01/19/2026 12:09:37.3539 | 3.4658914 | 800.26392 | 3646.5571 | 0.67564285 | -2.7902484 | [10 empty] | 43776.5
[37 empty] | 01/19/2026 12:09:37.8539 | 3.4658973 | 800.18774 | 3646.9573 | 0.67567635 | -2.790221 | [10 empty] | 43777
[37 empty] | 01/19/2026 12:09:38.3539 | 3.4657934 | 800.05066 | 3647.3574 | 0.67571473 | -2.7900786 | [10 empty] | 43777.5
[37 empty] | 01/19/2026 12:09:38.8539 | 3.4657264 | 800.18781 | 3647.7573 | 0.67575544 | -2.7899709 | [10 empty] | 43778
[37 empty] | 01/19/2026 12:09:39.3539 | 3.4656978 | 800.06592 | 3648.1575 | 0.67578977 | -2.7899079 | [10 empty] | 43778.5
[37 empty] | 01/19/2026 12:09:39.8539 | 3.4657378 | 800.005 | 3648.5574 | 0.67582428 | -2.7899137 | [10 empty] | 43779
[37 empty] | 01/19/2026 12:09:40.3539 | 3.4657075 | 800.02026 | 3648.9575 | 0.67586017 | -2.7898474 | [10 empty] | 43779.5
[37 empty] | 01/19/2026 12:09:40.8539 | 3.4657345 | 800.17255 | 3649.3574 | 0.67590153 | -2.7898331 | [10 empty] | 43780
[37 empty] | 01/19/2026 12:09:41.3539 | 3.46575 | 800.06592 | 3649.7576 | 0.67594105 | -2.789809 | [10 empty] | 43780.5
[37 empty] | 01/19/2026 12:09:41.8539 | 3.4656343 | 800.18774 | 3650.1575 | 0.67598331 | -2.7896509 | [10 empty] | 43781
[37 empty] | 01/19/2026 12:09:42.3539 | 3.4656348 | 800.03552 | 3650.5576 | 0.67603314 | -2.7896016 | [10 empty] | 43781.5
[37 empty] | 01/19/2026 12:09:42.8539 | 3.4656012 | 800.11157 | 3650.9578 | 0.67607683 | -2.7895243 | [10 empty] | 43782
[37 empty] | 01/19/2026 12:09:43.3539 | 3.4655435 | 800.06592 | 3651.3577 | 0.67611021 | -2.7894332 | [10 empty] | 43782.5
[37 empty] | 01/19/2026 12:09:43.8539 | 3.4656246 | 800.09637 | 3651.7578 | 0.67614532 | -2.7894793 | [10 empty] | 43783
[37 empty] | 01/19/2026 12:09:44.3539 | 3.4656076 | 800.18774 | 3652.1577 | 0.6761834 | -2.7894242 | [10 empty] | 43783.5
[37 empty] | 01/19/2026 12:09:44.8539 | 3.4656429 | 800.05072 | 3652.5579 | 0.67621976 | -2.7894232 | [10 empty] | 43784
[37 empty] | 01/19/2026 12:09:45.3539 | 3.4656386 | 800.11163 | 3652.958 | 0.67625386 | -2.7893848 | [10 empty] | 43784.5
[37 empty] | 01/19/2026 12:09:45.8539 | 3.4656346 | 800.06592 | 3653.3579 | 0.67628288 | -2.7893517 | [10 empty] | 43785
[37 empty] | 01/19/2026 12:09:46.3539 | 3.4656749 | 799.89832 | 3653.7581 | 0.67630571 | -2.7893691 | [10 empty] | 43785.5
[37 empty] | 01/19/2026 12:09:46.8539 | 3.4656482 | 800.203 | 3654.1582 | 0.67633426 | -2.789314 | [10 empty] | 43786
[37 empty] | 01/19/2026 12:09:47.3539 | 3.4656465 | 800.15729 | 3654.5581 | 0.6763618 | -2.7892847 | [10 empty] | 43786.5
[37 empty] | 01/19/2026 12:09:47.8539 | 3.4656527 | 800.18774 | 3654.9583 | 0.67638391 | -2.7892687 | [10 empty] | 43787
[37 empty] | 01/19/2026 12:09:48.3539 | 3.4656415 | 800.26392 | 3655.3582 | 0.67639929 | -2.7892423 | [10 empty] | 43787.5
[37 empty] | 01/19/2026 12:09:48.8539 | 3.4655612 | 799.97455 | 3655.7583 | 0.67641449 | -2.7891467 | [10 empty] | 43788
[37 empty] | 01/19/2026 12:09:49.3539 | 3.4655578 | 800.11163 | 3656.1582 | 0.6764279 | -2.78913 | [10 empty] | 43788.5
[37 empty] | 01/19/2026 12:09:49.8539 | 3.4654 | 800.02026 | 3656.5583 | 0.6764434 | -2.7889566 | [10 empty] | 43789
[37 empty] | 01/19/2026 12:09:50.3539 | 3.465462 | 800.05072 | 3656.9583 | 0.67646521 | -2.7889967 | [10 empty] | 43789.5
[37 empty] | 01/19/2026 12:09:50.8539 | 3.4655051 | 800.03552 | 3657.3584 | 0.67648292 | -2.7890222 | [10 empty] | 43790
[37 empty] | 01/19/2026 12:09:51.3539 | 3.4655704 | 800.17255 | 3657.7583 | 0.67650509 | -2.7890654 | [10 empty] | 43790.5
[37 empty] | 01/19/2026 12:09:51.8539 | 3.4655247 | 799.97449 | 3658.1584 | 0.67652458 | -2.789 | [10 empty] | 43791
[37 empty] | 01/19/2026 12:09:52.3539 | 3.4655037 | 800.18774 | 3658.5583 | 0.67654175 | -2.7889619 | [10 empty] | 43791.5
[37 empty] | 01/19/2026 12:09:52.8539 | 3.4654973 | 800.2182 | 3658.9585 | 0.67655712 | -2.7889402 | [10 empty] | 43792
[37 empty] | 01/19/2026 12:09:53.3539 | 3.4654531 | 800.21826 | 3659.3586 | 0.67656922 | -2.7888839 | [10 empty] | 43792.5
[37 empty] | 01/19/2026 12:09:53.8539 | 3.465457 | 800.2182 | 3659.7585 | 0.67658496 | -2.788872 | [10 empty] | 43793
[37 empty] | 01/19/2026 12:09:54.3539 | 3.465539 | 800.05066 | 3660.1587 | 0.67660522 | -2.7889338 | [10 empty] | 43793.5
[37 empty] | 01/19/2026 12:09:54.8539 | 3.4655626 | 800.12683 | 3660.5586 | 0.67661023 | -2.7889524 | [10 empty] | 43794
[37 empty] | 01/19/2026 12:09:55.3539 | 3.465529 | 800.21826 | 3660.9587 | 0.67661971 | -2.7889092 | [10 empty] | 43794.5
[37 empty] | 01/19/2026 12:09:55.8539 | 3.4655192 | 800.03546 | 3661.3589 | 0.67662591 | -2.7888932 | [10 empty] | 43795
[37 empty] | 01/19/2026 12:09:56.3539 | 3.4654355 | 800.12683 | 3661.7588 | 0.67662901 | -2.7888064 | [10 empty] | 43795.5
[37 empty] | 01/19/2026 12:09:56.8539 | 3.465416 | 799.97449 | 3662.1589 | 0.67663991 | -2.7887762 | [10 empty] | 43796
[37 empty] | 01/19/2026 12:09:57.3539 | 3.4654455 | 800.12683 | 3662.5588 | 0.67664802 | -2.7887976 | [10 empty] | 43796.5
[37 empty] | 01/19/2026 12:09:57.8539 | 3.4654946 | 799.92883 | 3662.959 | 0.67665642 | -2.7888381 | [10 empty] | 43797
[37 empty] | 01/19/2026 12:09:58.3539 | 3.4654806 | 800.06592 | 3663.3589 | 0.67666656 | -2.7888141 | [10 empty] | 43797.5
[37 empty] | 01/19/2026 12:09:58.8539 | 3.465457 | 800.005 | 3663.759 | 0.67667192 | -2.788785 | [10 empty] | 43798
[37 empty] | 01/19/2026 12:09:59.3539 | 3.4654832 | 800.24872 | 3664.1592 | 0.67668664 | -2.7887967 | [10 empty] | 43798.5
[37 empty] | 01/19/2026 12:09:59.8539 | 3.4654849 | 800.005 | 3664.5591 | 0.67669249 | -2.7887924 | [10 empty] | 43799
[37 empty] | 01/19/2026 12:10:00.3539 | 3.4654765 | 800.0202 | 3664.9592 | 0.67670506 | -2.7887714 | [10 empty] | 43799.5
[37 empty] | 01/19/2026 12:10:00.8539 | 3.465519 | 799.91364 | 3665.3591 | 0.6767168 | -2.7888021 | [10 empty] | 43800
[37 empty] | 01/19/2026 12:10:01.3539 | 3.4655409 | 799.97455 | 3665.759 | 0.67673463 | -2.7888062 | [10 empty] | 43800.5
[37 empty] | 01/19/2026 12:10:01.8539 | 3.4655039 | 800.06592 | 3666.1592 | 0.67674524 | -2.7887588 | [10 empty] | 43801
[37 empty] | 01/19/2026 12:10:02.3539 | 3.465488 | 800.005 | 3666.5591 | 0.67676491 | -2.788723 | [10 empty] | 43801.5
[37 empty] | 01/19/2026 12:10:02.8539 | 3.4655721 | 799.98975 | 3666.9592 | 0.67678189 | -2.7887902 | [10 empty] | 43802
[37 empty] | 01/19/2026 12:10:03.3539 | 3.4656768 | 800.21826 | 3667.3591 | 0.67680252 | -2.7888741 | [10 empty] | 43802.5
[37 empty] | 01/19/2026 12:10:03.8539 | 3.4658036 | 800.0202 | 3667.7593 | 0.67682576 | -2.7889779 | [10 empty] | 43803
[37 empty] | 01/19/2026 12:10:04.3539 | 3.4657497 | 800.18774 | 3668.1592 | 0.67684275 | -2.7889071 | [10 empty] | 43803.5
[37 empty] | 01/19/2026 12:10:04.8539 | 3.4657347 | 800.005 | 3668.5593 | 0.67686146 | -2.7888732 | [10 empty] | 43804
[37 empty] | 01/19/2026 12:10:05.3539 | 3.465724 | 799.80695 | 3668.9592 | 0.67687607 | -2.7888479 | [10 empty] | 43804.5
[37 empty] | 01/19/2026 12:10:05.8539 | 3.4656205 | 800.23346 | 3669.3594 | 0.67688602 | -2.7887344 | [10 empty] | 43805
[37 empty] | 01/19/2026 12:10:06.3539 | 3.4655633 | 800.15735 | 3669.7593 | 0.67690182 | -2.7886615 | [10 empty] | 43805.5
[37 empty] | 01/19/2026 12:10:06.8539 | 3.4655468 | 800.05066 | 3670.1594 | 0.67691725 | -2.7886295 | [10 empty] | 43806
[37 empty] | 01/19/2026 12:10:07.3539 | 3.4655824 | 800.03552 | 3670.5593 | 0.67692828 | -2.7886541 | [10 empty] | 43806.5
[37 empty] | 01/19/2026 12:10:07.8539 | 3.465605 | 800.0202 | 3670.9595 | 0.67693919 | -2.7886658 | [10 empty] | 43807
[37 empty] | 01/19/2026 12:10:08.3539 | 3.4656715 | 799.97455 | 3671.3594 | 0.67694992 | -2.7887216 | [10 empty] | 43807.5
[37 empty] | 01/19/2026 12:10:08.8539 | 3.4655931 | 800.09637 | 3671.7595 | 0.67696625 | -2.7886269 | [10 empty] | 43808
[37 empty] | 01/19/2026 12:10:09.3539 | 3.4655349 | 800.005 | 3672.1594 | 0.67698479 | -2.7885501 | [10 empty] | 43808.5
[37 empty] | 01/19/2026 12:10:09.8539 | 3.4655142 | 800.15735 | 3672.5596 | 0.67700183 | -2.7885122 | [10 empty] | 43809
[37 empty] | 01/19/2026 12:10:10.3539 | 3.4654574 | 800.17255 | 3672.9595 | 0.6770255 | -2.7884319 | [10 empty] | 43809.5
[37 empty] | 01/19/2026 12:10:10.8539 | 3.4655266 | 800.15735 | 3673.3596 | 0.67705178 | -2.7884748 | [10 empty] | 43810
[37 empty] | 01/19/2026 12:10:11.3539 | 3.4655859 | 800.14209 | 3673.7598 | 0.67706424 | -2.7885218 | [10 empty] | 43810.5
[37 empty] | 01/19/2026 12:10:11.8539 | 3.4656556 | 800.21826 | 3674.1597 | 0.67707968 | -2.7885759 | [10 empty] | 43811
[37 empty] | 01/19/2026 12:10:12.3539 | 3.4656205 | 800.11163 | 3674.5598 | 0.67709744 | -2.788523 | [10 empty] | 43811.5
[37 empty] | 01/19/2026 12:10:12.8539 | 3.4655316 | 800.17261 | 3674.9597 | 0.67711288 | -2.7884188 | [10 empty] | 43812
[37 empty] | 01/19/2026 12:10:13.3539 | 3.465533 | 800.08118 | 3675.3599 | 0.67713064 | -2.7884023 | [10 empty] | 43812.5
[37 empty] | 01/19/2026 12:10:13.8539 | 3.4655271 | 800.06592 | 3675.7598 | 0.67715144 | -2.7883756 | [10 empty] | 43813
[37 empty] | 01/19/2026 12:10:14.3539 | 3.4655185 | 800.09637 | 3676.1599 | 0.67716342 | -2.7883551 | [10 empty] | 43813.5
[37 empty] | 01/19/2026 12:10:14.8539 | 3.4655764 | 800.14209 | 3676.5601 | 0.67717308 | -2.7884033 | [10 empty] | 43814
[37 empty] | 01/19/2026 12:10:15.3539 | 3.4656029 | 800.03552 | 3676.96 | 0.6771881 | -2.7884147 | [10 empty] | 43814.5
[37 empty] | 01/19/2026 12:10:15.8539 | 3.465565 | 800.05072 | 3677.3601 | 0.67720073 | -2.7883642 | [10 empty] | 43815
[37 empty] | 01/19/2026 12:10:16.3539 | 3.4656069 | 799.94403 | 3677.76 | 0.67721742 | -2.7883894 | [10 empty] | 43815.5
[37 empty] | 01/19/2026 12:10:16.8539 | 3.4656115 | 799.8222 | 3678.1602 | 0.6772331 | -2.7883782 | [10 empty] | 43816
[37 empty] | 01/19/2026 12:10:17.3539 | 3.4655333 | 800.0202 | 3678.5601 | 0.67725211 | -2.7882812 | [10 empty] | 43816.5
[37 empty] | 01/19/2026 12:10:17.8539 | 3.465492 | 800.26392 | 3678.9602 | 0.67727023 | -2.7882218 | [10 empty] | 43817
[37 empty] | 01/19/2026 12:10:18.3539 | 3.4654295 | 800.09644 | 3679.3601 | 0.67727846 | -2.788151 | [10 empty] | 43817.5
[37 empty] | 01/19/2026 12:10:18.8539 | 3.465528 | 799.92883 | 3679.7603 | 0.67729485 | -2.7882333 | [10 empty] | 43818
[37 empty] | 01/19/2026 12:10:19.3539 | 3.4655585 | 800.06592 | 3680.1604 | 0.67731154 | -2.7882471 | [10 empty] | 43818.5
[37 empty] | 01/19/2026 12:10:19.8539 | 3.46562 | 800.11163 | 3680.5603 | 0.67732775 | -2.7882922 | [10 empty] | 43819
[37 empty] | 01/19/2026 12:10:20.3539 | 3.4656982 | 800.03546 | 3680.9604 | 0.6773392 | -2.7883592 | [10 empty] | 43819.5
[37 empty] | 01/19/2026 12:10:20.8539 | 3.4657078 | 800.0202 | 3681.3604 | 0.67736125 | -2.7883465 | [10 empty] | 43820
[37 empty] | 01/19/2026 12:10:21.3539 | 3.4657164 | 800.11163 | 3681.7605 | 0.67738265 | -2.7883337 | [10 empty] | 43820.5
[37 empty] | 01/19/2026 12:10:21.8539 | 3.4656334 | 800.0202 | 3682.1604 | 0.67739749 | -2.7882359 | [10 empty] | 43821
[37 empty] | 01/19/2026 12:10:22.3539 | 3.4655514 | 799.92883 | 3682.5605 | 0.67741275 | -2.7881386 | [10 empty] | 43821.5
[37 empty] | 01/19/2026 12:10:22.8539 | 3.4653821 | 800.03552 | 3682.9604 | 0.67742604 | -2.787956 | [10 empty] | 43822
[37 empty] | 01/19/2026 12:10:23.3539 | 3.4653139 | 800.11157 | 3683.3606 | 0.67744851 | -2.7878654 | [10 empty] | 43822.5
[37 empty] | 01/19/2026 12:10:23.8539 | 3.4653077 | 800.12689 | 3683.7607 | 0.67746651 | -2.7878411 | [10 empty] | 43823
[37 empty] | 01/19/2026 12:10:24.3539 | 3.4653244 | 800.08118 | 3684.1606 | 0.67747778 | -2.7878466 | [10 empty] | 43823.5
[37 empty] | 01/19/2026 12:10:24.8539 | 3.465354 | 800.20306 | 3684.5608 | 0.67749411 | -2.7878599 | [10 empty] | 43824
[37 empty] | 01/19/2026 12:10:25.3539 | 3.4653037 | 800.09637 | 3684.9607 | 0.67751187 | -2.7877917 | [10 empty] | 43824.5
[37 empty] | 01/19/2026 12:10:25.8539 | 3.4653084 | 800.11157 | 3685.3608 | 0.67752647 | -2.787782 | [10 empty] | 43825
[37 empty] | 01/19/2026 12:10:26.3539 | 3.465301 | 800.27924 | 3685.7607 | 0.67754734 | -2.7877538 | [10 empty] | 43825.5
[37 empty] | 01/19/2026 12:10:26.8539 | 3.465327 | 800.0202 | 3686.1609 | 0.67756867 | -2.7877584 | [10 empty] | 43826
[37 empty] | 01/19/2026 12:10:27.3539 | 3.4653101 | 800.20306 | 3686.5608 | 0.67758566 | -2.7877245 | [10 empty] | 43826.5
[37 empty] | 01/19/2026 12:10:27.8539 | 3.4653454 | 800.05072 | 3686.9609 | 0.67760324 | -2.7877421 | [10 empty] | 43827
[37 empty] | 01/19/2026 12:10:28.3539 | 3.4653997 | 800.005 | 3687.3611 | 0.67761528 | -2.7877843 | [10 empty] | 43827.5
[37 empty] | 01/19/2026 12:10:28.8539 | 3.4654329 | 800.03546 | 3687.761 | 0.67763335 | -2.7877996 | [10 empty] | 43828
[37 empty] | 01/19/2026 12:10:29.3539 | 3.4654975 | 800.15735 | 3688.1611 | 0.67764729 | -2.7878501 | [10 empty] | 43828.5
[37 empty] | 01/19/2026 12:10:29.8539 | 3.4655185 | 800.08118 | 3688.561 | 0.67765927 | -2.7878592 | [10 empty] | 43829
[37 empty] | 01/19/2026 12:10:30.3539 | 3.4654114 | 799.98975 | 3688.9612 | 0.67767215 | -2.7877393 | [10 empty] | 43829.5
[37 empty] | 01/19/2026 12:10:30.8539 | 3.4652817 | 799.94403 | 3689.3611 | 0.67767614 | -2.7876055 | [10 empty] | 43830
[37 empty] | 01/19/2026 12:10:31.3539 | 3.4651802 | 800.09637 | 3689.7612 | 0.67768025 | -2.7874999 | [10 empty] | 43830.5
[37 empty] | 01/19/2026 12:10:31.8539 | 3.4650447 | 800.203 | 3690.1611 | 0.67768788 | -2.7873569 | [10 empty] | 43831
[37 empty] | 01/19/2026 12:10:32.3539 | 3.4650013 | 800.11157 | 3690.5613 | 0.67769933 | -2.787302 | [10 empty] | 43831.5
[37 empty] | 01/19/2026 12:10:32.8539 | 3.4650607 | 800.08112 | 3690.9612 | 0.67770088 | -2.78736 | [10 empty] | 43832
[37 empty] | 01/19/2026 12:10:33.3539 | 3.4650502 | 800.06592 | 3691.3613 | 0.67771643 | -2.7873337 | [10 empty] | 43832.5
[37 empty] | 01/19/2026 12:10:33.8539 | 3.4650531 | 800.06592 | 3691.7612 | 0.67773288 | -2.7873201 | [10 empty] | 43833
[37 empty] | 01/19/2026 12:10:34.3539 | 3.4649515 | 800.14209 | 3692.1614 | 0.67774856 | -2.7872031 | [10 empty] | 43833.5
[37 empty] | 01/19/2026 12:10:34.8539 | 3.4649529 | 800.0202 | 3692.5615 | 0.67776692 | -2.7871859 | [10 empty] | 43834
[37 empty] | 01/19/2026 12:10:35.3539 | 3.46508 | 800.11157 | 3692.9614 | 0.67778045 | -2.7872996 | [10 empty] | 43834.5
[37 empty] | 01/19/2026 12:10:35.8539 | 3.4650888 | 800.2334 | 3693.3616 | 0.67778832 | -2.7873006 | [10 empty] | 43835
[37 empty] | 01/19/2026 12:10:36.3539 | 3.4650986 | 800.08112 | 3693.7615 | 0.67779595 | -2.7873027 | [10 empty] | 43835.5
[37 empty] | 01/19/2026 12:10:36.8539 | 3.4651132 | 800.14209 | 3694.1616 | 0.67780292 | -2.7873101 | [10 empty] | 43836
[37 empty] | 01/19/2026 12:10:37.3539 | 3.4651399 | 800.18774 | 3694.5618 | 0.6778115 | -2.7873285 | [10 empty] | 43836.5
[37 empty] | 01/19/2026 12:10:37.8539 | 3.4650965 | 800.11157 | 3694.9617 | 0.67781365 | -2.7872827 | [10 empty] | 43837
[37 empty] | 01/19/2026 12:10:38.3539 | 3.4650927 | 799.85266 | 3695.3618 | 0.67781878 | -2.7872739 | [10 empty] | 43837.5
[37 empty] | 01/19/2026 12:10:38.8539 | 3.4650311 | 800.03552 | 3695.7617 | 0.6778242 | -2.7872069 | [10 empty] | 43838
[37 empty] | 01/19/2026 12:10:39.3539 | 3.4650321 | 800.11157 | 3696.1619 | 0.67782682 | -2.7872052 | [10 empty] | 43838.5
[37 empty] | 01/19/2026 12:10:39.8539 | 3.4650438 | 799.83746 | 3696.5618 | 0.67783117 | -2.7872126 | [10 empty] | 43839
[37 empty] | 01/19/2026 12:10:40.3539 | 3.4650781 | 800.005 | 3696.9619 | 0.67783505 | -2.7872431 | [10 empty] | 43839.5
[37 empty] | 01/19/2026 12:10:40.8539 | 3.4650545 | 800.11157 | 3697.3618 | 0.67784423 | -2.7872102 | [10 empty] | 43840
[37 empty] | 01/19/2026 12:10:41.3539 | 3.4650578 | 800.08118 | 3697.762 | 0.6778506 | -2.7872071 | [10 empty] | 43840.5
[37 empty] | 01/19/2026 12:10:41.8539 | 3.4650397 | 800.06592 | 3698.1619 | 0.67786223 | -2.7871776 | [10 empty] | 43841
[37 empty] | 01/19/2026 12:10:42.3539 | 3.4650264 | 800.17255 | 3698.562 | 0.67787141 | -2.7871549 | [10 empty] | 43841.5
[37 empty] | 01/19/2026 12:10:42.8539 | 3.4650934 | 800.21826 | 3698.9622 | 0.67788523 | -2.7872081 | [10 empty] | 43842
[37 empty] | 01/19/2026 12:10:43.3539 | 3.4651093 | 800.26392 | 3699.3621 | 0.6778906 | -2.7872188 | [10 empty] | 43842.5
[37 empty] | 01/19/2026 12:10:43.8539 | 3.4651592 | 800.06592 | 3699.7622 | 0.67789489 | -2.7872643 | [10 empty] | 43843
[37 empty] | 01/19/2026 12:10:44.3539 | 3.4651275 | 800.11157 | 3700.1621 | 0.67790723 | -2.7872202 | [10 empty] | 43843.5
[37 empty] | 01/19/2026 12:10:44.8539 | 3.4650993 | 800.17255 | 3700.5623 | 0.67791986 | -2.7871795 | [10 empty] | 43844
[37 empty] | 01/19/2026 12:10:45.3539 | 3.4650841 | 800.03552 | 3700.9622 | 0.67792797 | -2.7871561 | [10 empty] | 43844.5
[37 empty] | 01/19/2026 12:10:45.8539 | 3.4650869 | 800.11157 | 3701.3623 | 0.67794561 | -2.7871413 | [10 empty] | 43845
[37 empty] | 01/19/2026 12:10:46.3539 | 3.4652171 | 799.97455 | 3701.7622 | 0.67795902 | -2.7872581 | [10 empty] | 43845.5
[37 empty] | 01/19/2026 12:10:46.8539 | 3.4653196 | 800.09637 | 3702.1624 | 0.67797816 | -2.7873414 | [10 empty] | 43846
[37 empty] | 01/19/2026 12:10:47.3539 | 3.4653978 | 800.08118 | 3702.5623 | 0.67799413 | -2.7874036 | [10 empty] | 43846.5
[37 empty] | 01/19/2026 12:10:47.8539 | 3.4653649 | 800.06592 | 3702.9624 | 0.67800748 | -2.7873573 | [10 empty] | 43847
[37 empty] | 01/19/2026 12:10:48.3539 | 3.4653635 | 800.05072 | 3703.3623 | 0.67802238 | -2.7873411 | [10 empty] | 43847.5
[37 empty] | 01/19/2026 12:10:48.8539 | 3.4653893 | 800.03546 | 3703.7625 | 0.67803729 | -2.7873521 | [10 empty] | 43848
[37 empty] | 01/19/2026 12:10:49.3539 | 3.4653409 | 800.11163 | 3704.1626 | 0.67805022 | -2.7872906 | [10 empty] | 43848.5
[37 empty] | 01/19/2026 12:10:49.8539 | 3.465224 | 800.11163 | 3704.5625 | 0.67806953 | -2.7871544 | [10 empty] | 43849
[37 empty] | 01/19/2026 12:10:50.3539 | 3.4652221 | 800.005 | 3704.9626 | 0.67808205 | -2.7871401 | [10 empty] | 43849.5
[37 empty] | 01/19/2026 12:10:50.8539 | 3.4654384 | 800.17261 | 3705.3625 | 0.67809898 | -2.7873394 | [10 empty] | 43850
[37 empty] | 01/19/2026 12:10:51.3539 | 3.4653842 | 799.98975 | 3705.7627 | 0.67811638 | -2.7872679 | [10 empty] | 43850.5
[37 empty] | 01/19/2026 12:10:51.8539 | 3.4653316 | 800.11157 | 3706.1628 | 0.67813194 | -2.7871995 | [10 empty] | 43851
[37 empty] | 01/19/2026 12:10:52.3539 | 3.4652286 | 800.15729 | 3706.5627 | 0.6781472 | -2.7870812 | [10 empty] | 43851.5
[37 empty] | 01/19/2026 12:10:52.8539 | 3.465178 | 799.92883 | 3706.9629 | 0.67816532 | -2.7870126 | [10 empty] | 43852
[37 empty] | 01/19/2026 12:10:53.3539 | 3.4652052 | 800.06592 | 3707.3628 | 0.67818063 | -2.7870245 | [10 empty] | 43852.5
[37 empty] | 01/19/2026 12:10:53.8539 | 3.4651871 | 800.18774 | 3707.7629 | 0.67819422 | -2.7869928 | [10 empty] | 43853
[37 empty] | 01/19/2026 12:10:54.3539 | 3.4651566 | 800.15735 | 3708.1628 | 0.67821479 | -2.7869418 | [10 empty] | 43853.5
[37 empty] | 01/19/2026 12:10:54.8539 | 3.4652336 | 800.09637 | 3708.563 | 0.67823249 | -2.7870011 | [10 empty] | 43854
[37 empty] | 01/19/2026 12:10:55.3539 | 3.4651687 | 800.05072 | 3708.9631 | 0.6782518 | -2.786917 | [10 empty] | 43854.5
[37 empty] | 01/19/2026 12:10:55.8539 | 3.4652119 | 800.08118 | 3709.363 | 0.67827308 | -2.7869387 | [10 empty] | 43855
[37 empty] | 01/19/2026 12:10:56.3539 | 3.4652634 | 799.98975 | 3709.7632 | 0.67829388 | -2.7869694 | [10 empty] | 43855.5
[37 empty] | 01/19/2026 12:10:56.8539 | 3.4652305 | 800.03552 | 3710.1631 | 0.67830604 | -2.7869244 | [10 empty] | 43856
[37 empty] | 01/19/2026 12:10:57.3539 | 3.4651923 | 800.14209 | 3710.5632 | 0.67832088 | -2.7868714 | [10 empty] | 43856.5
[37 empty] | 01/19/2026 12:10:57.8539 | 3.4652193 | 800.03552 | 3710.9631 | 0.67834312 | -2.7868762 | [10 empty] | 43857
[37 empty] | 01/19/2026 12:10:58.3539 | 3.4652481 | 800.0202 | 3711.3633 | 0.67836052 | -2.7868876 | [10 empty] | 43857.5
[37 empty] | 01/19/2026 12:10:58.8539 | 3.4652185 | 800.12683 | 3711.7632 | 0.67837536 | -2.7868433 | [10 empty] | 43858
[37 empty] | 01/19/2026 12:10:59.3539 | 3.4651685 | 800.08112 | 3712.1633 | 0.67839062 | -2.786778 | [10 empty] | 43858.5
[37 empty] | 01/19/2026 12:10:59.8539 | 3.4652498 | 800.11157 | 3712.5632 | 0.67841244 | -2.7868373 | [10 empty] | 43859
[37 empty] | 01/19/2026 12:11:00.3539 | 3.4652898 | 800.20306 | 3712.9634 | 0.67842817 | -2.7868617 | [10 empty] | 43859.5
[37 empty] | 01/19/2026 12:11:00.8539 | 3.4652541 | 800.03546 | 3713.3635 | 0.6784454 | -2.7868087 | [10 empty] | 43860
[37 empty] | 01/19/2026 12:11:01.3539 | 3.4652786 | 799.98975 | 3713.7634 | 0.67846441 | -2.7868142 | [10 empty] | 43860.5
[37 empty] | 01/19/2026 12:11:01.8539 | 3.4653003 | 799.95929 | 3714.1636 | 0.67848462 | -2.7868156 | [10 empty] | 43861
[37 empty] | 01/19/2026 12:11:02.3539 | 3.4652667 | 799.97455 | 3714.5635 | 0.67850989 | -2.7867568 | [10 empty] | 43861.5
[37 empty] | 01/19/2026 12:11:02.8539 | 3.4652987 | 800.05066 | 3714.9636 | 0.67853421 | -2.7867644 | [10 empty] | 43862
[37 empty] | 01/19/2026 12:11:03.3539 | 3.4652791 | 800.08118 | 3715.3635 | 0.67856133 | -2.7867177 | [10 empty] | 43862.5
[37 empty] | 01/19/2026 12:11:03.8539 | 3.4653034 | 799.86792 | 3715.7637 | 0.67857879 | -2.7867246 | [10 empty] | 43863
[37 empty] | 01/19/2026 12:11:04.3539 | 3.4653141 | 800.17255 | 3716.1636 | 0.67860335 | -2.7867107 | [10 empty] | 43863.5
[37 empty] | 01/19/2026 12:11:04.8539 | 3.465323 | 800.09637 | 3716.5637 | 0.67862785 | -2.786695 | [10 empty] | 43864
[37 empty] | 01/19/2026 12:11:05.3539 | 3.4653082 | 800.12683 | 3716.9636 | 0.67865437 | -2.7866538 | [10 empty] | 43864.5
[37 empty] | 01/19/2026 12:11:05.8539 | 3.4653528 | 799.91364 | 3717.3638 | 0.6786868 | -2.7866659 | [10 empty] | 43865
[37 empty] | 01/19/2026 12:11:06.3539 | 3.4653842 | 800.14203 | 3717.7637 | 0.67873168 | -2.7866526 | [10 empty] | 43865.5
[37 empty] | 01/19/2026 12:11:06.8539 | 3.4654887 | 800.14209 | 3718.1638 | 0.67877489 | -2.7867138 | [10 empty] | 43866
[37 empty] | 01/19/2026 12:11:07.3539 | 3.4654663 | 799.98975 | 3718.5637 | 0.67880982 | -2.7866564 | [10 empty] | 43866.5
[37 empty] | 01/19/2026 12:11:07.8539 | 3.4654524 | 800.09637 | 3718.9639 | 0.67885286 | -2.7865996 | [10 empty] | 43867
[37 empty] | 01/19/2026 12:11:08.3539 | 3.4654372 | 799.98975 | 3719.3638 | 0.67889833 | -2.7865388 | [10 empty] | 43867.5
[37 empty] | 01/19/2026 12:11:08.8539 | 3.4654474 | 800.11163 | 3719.7639 | 0.67894495 | -2.7865024 | [10 empty] | 43868
[37 empty] | 01/19/2026 12:11:09.3539 | 3.4654143 | 800.09637 | 3720.1641 | 0.67898202 | -2.7864323 | [10 empty] | 43868.5
[37 empty] | 01/19/2026 12:11:09.8539 | 3.4653263 | 799.98975 | 3720.564 | 0.67902744 | -2.7862988 | [10 empty] | 43869
[37 empty] | 01/19/2026 12:11:10.3539 | 3.4652781 | 800.27924 | 3720.9641 | 0.67908031 | -2.7861979 | [10 empty] | 43869.5
[37 empty] | 01/19/2026 12:11:10.8539 | 3.4652362 | 800.12689 | 3721.364 | 0.67912614 | -2.7861099 | [10 empty] | 43870
[37 empty] | 01/19/2026 12:11:11.3539 | 3.4652503 | 800.0202 | 3721.7642 | 0.6791715 | -2.7860787 | [10 empty] | 43870.5
[37 empty] | 01/19/2026 12:11:11.8539 | 3.4652121 | 800.08118 | 3722.1641 | 0.67921692 | -2.7859952 | [10 empty] | 43871
[37 empty] | 01/19/2026 12:11:12.3539 | 3.465126 | 800.23346 | 3722.5642 | 0.67927003 | -2.785856 | [10 empty] | 43871.5
[37 empty] | 01/19/2026 12:11:12.8539 | 3.4650831 | 800.0202 | 3722.9644 | 0.67931378 | -2.7857695 | [10 empty] | 43872
[37 empty] | 01/19/2026 12:11:13.3539 | 3.4649811 | 800.11157 | 3723.3643 | 0.6793648 | -2.7856164 | [10 empty] | 43872.5
[37 empty] | 01/19/2026 12:11:13.8539 | 3.4650252 | 800.12689 | 3723.7644 | 0.67941022 | -2.785615 | [10 empty] | 43873
[37 empty] | 01/19/2026 12:11:14.3539 | 3.4650769 | 800.05072 | 3724.1643 | 0.67945892 | -2.7856181 | [10 empty] | 43873.5
[37 empty] | 01/19/2026 12:11:14.8539 | 3.465102 | 800.29437 | 3724.5645 | 0.67950678 | -2.7855952 | [10 empty] | 43874
[37 empty] | 01/19/2026 12:11:15.3539 | 3.4651327 | 800.11157 | 3724.9646 | 0.67955559 | -2.7855771 | [10 empty] | 43874.5
[37 empty] | 01/19/2026 12:11:15.8539 | 3.465116 | 800.06592 | 3725.3645 | 0.67960036 | -2.7855158 | [10 empty] | 43875
[37 empty] | 01/19/2026 12:11:16.3539 | 3.4650722 | 800.15729 | 3725.7646 | 0.6796506 | -2.7854216 | [10 empty] | 43875.5
[37 empty] | 01/19/2026 12:11:16.8539 | 3.4650717 | 800.06592 | 3726.1648 | 0.67969906 | -2.7853727 | [10 empty] | 43876
[37 empty] | 01/19/2026 12:11:17.3539 | 3.465075 | 800.14209 | 3726.5647 | 0.67974621 | -2.7853289 | [10 empty] | 43876.5
[37 empty] | 01/19/2026 12:11:17.8539 | 3.4649887 | 800.15735 | 3726.9648 | 0.67978507 | -2.7852037 | [10 empty] | 43877
[37 empty] | 01/19/2026 12:11:18.3539 | 3.4650536 | 800.09644 | 3727.3647 | 0.67982543 | -2.785228 | [10 empty] | 43877.5
[37 empty] | 01/19/2026 12:11:18.8539 | 3.4650984 | 800.03552 | 3727.7649 | 0.67986476 | -2.7852337 | [10 empty] | 43878
[37 empty] | 01/19/2026 12:11:19.3539 | 3.4650953 | 799.98975 | 3728.1648 | 0.6799143 | -2.785181 | [10 empty] | 43878.5
[37 empty] | 01/19/2026 12:11:19.8539 | 3.4650502 | 800.17255 | 3728.5649 | 0.67995459 | -2.7850957 | [10 empty] | 43879
[37 empty] | 01/19/2026 12:11:20.3539 | 3.4650114 | 800.03546 | 3728.9648 | 0.67999172 | -2.7850196 | [10 empty] | 43879.5
[37 empty] | 01/19/2026 12:11:20.8539 | 3.4650226 | 800.03546 | 3729.365 | 0.68002188 | -2.7850006 | [10 empty] | 43880
[37 empty] | 01/19/2026 12:11:21.3539 | 3.4650607 | 800.005 | 3729.7651 | 0.68006033 | -2.7850003 | [10 empty] | 43880.5
[37 empty] | 01/19/2026 12:11:21.8539 | 3.4650891 | 800.18774 | 3730.165 | 0.68009871 | -2.7849903 | [10 empty] | 43881
[37 empty] | 01/19/2026 12:11:22.3539 | 3.4650764 | 799.97449 | 3730.5652 | 0.68013346 | -2.7849431 | [10 empty] | 43881.5
[37 empty] | 01/19/2026 12:11:22.8539 | 3.465091 | 800.005 | 3730.9651 | 0.68016672 | -2.7849243 | [10 empty] | 43882
[37 empty] | 01/19/2026 12:11:23.3539 | 3.4650495 | 799.95935 | 3731.3652 | 0.68018818 | -2.7848613 | [10 empty] | 43882.5
[37 empty] | 01/19/2026 12:11:23.8539 | 3.4651384 | 800.12683 | 3731.7651 | 0.68021029 | -2.7849281 | [10 empty] | 43883
[37 empty] | 01/19/2026 12:11:24.3539 | 3.4651916 | 800.15735 | 3732.1653 | 0.6802302 | -2.7849615 | [10 empty] | 43883.5
[37 empty] | 01/19/2026 12:11:24.8539 | 3.4651237 | 800.20306 | 3732.5652 | 0.68025136 | -2.7848723 | [10 empty] | 43884
[37 empty] | 01/19/2026 12:11:25.3539 | 3.4650643 | 800.06592 | 3732.9653 | 0.68026251 | -2.7848017 | [10 empty] | 43884.5
[37 empty] | 01/19/2026 12:11:25.8539 | 3.4650452 | 799.97449 | 3733.3652 | 0.68027502 | -2.7847703 | [10 empty] | 43885
[37 empty] | 01/19/2026 12:11:26.3539 | 3.4649482 | 800.15735 | 3733.7651 | 0.68029261 | -2.7846556 | [10 empty] | 43885.5
[37 empty] | 01/19/2026 12:11:26.8539 | 3.4648752 | 800.0202 | 3734.1653 | 0.68030643 | -2.7845688 | [10 empty] | 43886
[37 empty] | 01/19/2026 12:11:27.3539 | 3.4648445 | 800.08118 | 3734.5652 | 0.6803239 | -2.7845206 | [10 empty] | 43886.5
[37 empty] | 01/19/2026 12:11:27.8539 | 3.4648623 | 800.09637 | 3734.9653 | 0.68033791 | -2.7845244 | [10 empty] | 43887
[37 empty] | 01/19/2026 12:11:28.3539 | 3.4648833 | 799.85266 | 3735.3652 | 0.68034685 | -2.7845364 | [10 empty] | 43887.5
[37 empty] | 01/19/2026 12:11:28.8539 | 3.4648933 | 799.86792 | 3735.7654 | 0.68035823 | -2.7845352 | [10 empty] | 43888
[37 empty] | 01/19/2026 12:11:29.3539 | 3.4650202 | 799.92883 | 3736.1653 | 0.68038487 | -2.7846353 | [10 empty] | 43888.5
[37 empty] | 01/19/2026 12:11:29.8539 | 3.4650524 | 800.15735 | 3736.5654 | 0.68040031 | -2.784652 | [10 empty] | 43889
[37 empty] | 01/19/2026 12:11:30.3539 | 3.4650342 | 799.94403 | 3736.9653 | 0.68041557 | -2.7846186 | [10 empty] | 43889.5
[37 empty] | 01/19/2026 12:11:30.8539 | 3.4650316 | 800.005 | 3737.3655 | 0.6804381 | -2.7845936 | [10 empty] | 43890
[37 empty] | 01/19/2026 12:11:31.3539 | 3.4649398 | 799.98975 | 3737.7654 | 0.68045396 | -2.7844858 | [10 empty] | 43890.5
[37 empty] | 01/19/2026 12:11:31.8539 | 3.4649241 | 800.14203 | 3738.1653 | 0.68046504 | -2.7844591 | [10 empty] | 43891
[37 empty] | 01/19/2026 12:11:32.3539 | 3.464962 | 800.03546 | 3738.5654 | 0.68047899 | -2.784483 | [10 empty] | 43891.5
[37 empty] | 01/19/2026 12:11:32.8539 | 3.4650352 | 800.005 | 3738.9653 | 0.68049568 | -2.7845395 | [10 empty] | 43892
[37 empty] | 01/19/2026 12:11:33.3539 | 3.4649744 | 800.12683 | 3739.3655 | 0.68050921 | -2.7844651 | [10 empty] | 43892.5
[37 empty] | 01/19/2026 12:11:33.8539 | 3.4649603 | 799.82214 | 3739.7654 | 0.68051749 | -2.7844429 | [10 empty] | 43893
[37 empty] | 01/19/2026 12:11:34.3539 | 3.464911 | 800.18774 | 3740.1655 | 0.68052888 | -2.7843821 | [10 empty] | 43893.5
[37 empty] | 01/19/2026 12:11:34.8539 | 3.46492 | 800.14209 | 3740.5654 | 0.68054026 | -2.7843797 | [10 empty] | 43894
[37 empty] | 01/19/2026 12:11:35.3539 | 3.4648929 | 800.0202 | 3740.9656 | 0.68056309 | -2.7843297 | [10 empty] | 43894.5
[37 empty] | 01/19/2026 12:11:35.8539 | 3.4648824 | 800.005 | 3741.3655 | 0.68057859 | -2.7843039 | [10 empty] | 43895
[37 empty] | 01/19/2026 12:11:36.3539 | 3.4648769 | 799.89838 | 3741.7654 | 0.68058723 | -2.7842896 | [10 empty] | 43895.5
[37 empty] | 01/19/2026 12:11:36.8539 | 3.4648035 | 800.05072 | 3742.1655 | 0.6806007 | -2.7842028 | [10 empty] | 43896
[37 empty] | 01/19/2026 12:11:37.3539 | 3.4648147 | 799.97455 | 3742.5654 | 0.68061692 | -2.7841978 | [10 empty] | 43896.5
[37 empty] | 01/19/2026 12:11:37.8539 | 3.464797 | 800.14209 | 3742.9656 | 0.68062401 | -2.784173 | [10 empty] | 43897
[37 empty] | 01/19/2026 12:11:38.3539 | 3.4647789 | 800.005 | 3743.3655 | 0.68063223 | -2.7841468 | [10 empty] | 43897.5
[37 empty] | 01/19/2026 12:11:38.8539 | 3.4648187 | 799.98975 | 3743.7656 | 0.68064761 | -2.7841711 | [10 empty] | 43898
[37 empty] | 01/19/2026 12:11:39.3539 | 3.4648654 | 800.14203 | 3744.1655 | 0.68067068 | -2.7841947 | [10 empty] | 43898.5
[37 empty] | 01/19/2026 12:11:39.8539 | 3.4648132 | 800.005 | 3744.5657 | 0.68069315 | -2.7841201 | [10 empty] | 43899
[37 empty] | 01/19/2026 12:11:40.3539 | 3.4648299 | 799.97449 | 3744.9656 | 0.68072188 | -2.7841082 | [10 empty] | 43899.5
[37 empty] | 01/19/2026 12:11:40.8539 | 3.464864 | 800.06592 | 3745.3655 | 0.6807515 | -2.7841125 | [10 empty] | 43900
[37 empty] | 01/19/2026 12:11:41.3539 | 3.464844 | 799.98975 | 3745.7656 | 0.68077421 | -2.7840698 | [10 empty] | 43900.5
[37 empty] | 01/19/2026 12:11:41.8539 | 3.4647748 | 800.15729 | 3746.1655 | 0.68080521 | -2.7839696 | [10 empty] | 43901
[37 empty] | 01/19/2026 12:11:42.3539 | 3.4647839 | 800.11163 | 3746.5657 | 0.68084055 | -2.7839434 | [10 empty] | 43901.5
[37 empty] | 01/19/2026 12:11:42.8539 | 3.4647591 | 800.0202 | 3746.9656 | 0.680866 | -2.7838931 | [10 empty] | 43902
[37 empty] | 01/19/2026 12:11:43.3539 | 3.4647241 | 800.06592 | 3747.3657 | 0.68089372 | -2.7838304 | [10 empty] | 43902.5
[37 empty] | 01/19/2026 12:11:43.8539 | 3.464751 | 800.06592 | 3747.7656 | 0.68092686 | -2.7838242 | [10 empty] | 43903
[37 empty] | 01/19/2026 12:11:44.3539 | 3.4647756 | 799.98975 | 3748.1658 | 0.68095148 | -2.783824 | [10 empty] | 43903.5
[37 empty] | 01/19/2026 12:11:44.8539 | 3.464781 | 799.73077 | 3748.5657 | 0.68097955 | -2.7838016 | [10 empty] | 43904
[37 empty] | 01/19/2026 12:11:45.3539 | 3.4647031 | 800.06592 | 3748.9658 | 0.68100441 | -2.7836988 | [10 empty] | 43904.5
[37 empty] | 01/19/2026 12:11:45.8539 | 3.464746 | 799.89838 | 3749.3657 | 0.68102992 | -2.783716 | [10 empty] | 43905
[37 empty] | 01/19/2026 12:11:46.3539 | 3.4647312 | 800.005 | 3749.7659 | 0.68106014 | -2.7836711 | [10 empty] | 43905.5
[37 empty] | 01/19/2026 12:11:46.8539 | 3.4647307 | 799.92883 | 3750.1658 | 0.68108809 | -2.7836425 | [10 empty] | 43906
[37 empty] | 01/19/2026 12:11:47.3539 | 3.4647255 | 800.09637 | 3750.5657 | 0.68111038 | -2.7836151 | [10 empty] | 43906.5
[37 empty] | 01/19/2026 12:11:47.8539 | 3.4647439 | 800.005 | 3750.9658 | 0.68113708 | -2.7836068 | [10 empty] | 43907
[37 empty] | 01/19/2026 12:11:48.3539 | 3.4647932 | 800.17261 | 3751.3657 | 0.68115848 | -2.7836347 | [10 empty] | 43907.5
[37 empty] | 01/19/2026 12:11:48.8539 | 3.4648409 | 799.97455 | 3751.7659 | 0.68118316 | -2.7836578 | [10 empty] | 43908
[37 empty] | 01/19/2026 12:11:49.3539 | 3.4648409 | 800.05066 | 3752.1658 | 0.681207 | -2.7836339 | [10 empty] | 43908.5
[37 empty] | 01/19/2026 12:11:49.8539 | 3.4648697 | 800.09644 | 3752.5659 | 0.68123126 | -2.7836385 | [10 empty] | 43909
[37 empty] | 01/19/2026 12:11:50.3539 | 3.4649146 | 799.89838 | 3752.9658 | 0.68125826 | -2.7836564 | [10 empty] | 43909.5
[37 empty] | 01/19/2026 12:11:50.8539 | 3.4648857 | 800.12683 | 3753.3657 | 0.68127871 | -2.783607 | [10 empty] | 43910
[37 empty] | 01/19/2026 12:11:51.3539 | 3.4648917 | 799.94403 | 3753.7659 | 0.68130261 | -2.7835891 | [10 empty] | 43910.5
[37 empty] | 01/19/2026 12:11:51.8539 | 3.464761 | 799.92883 | 3754.1658 | 0.68131822 | -2.7834427 | [10 empty] | 43911
[37 empty] | 01/19/2026 12:11:52.3539 | 3.4648037 | 800.2182 | 3754.5659 | 0.68134266 | -2.7834611 | [10 empty] | 43911.5
[37 empty] | 01/19/2026 12:11:52.8539 | 3.4647536 | 800.06592 | 3754.9658 | 0.68135685 | -2.7833967 | [10 empty] | 43912
[37 empty] | 01/19/2026 12:11:53.3539 | 3.4648438 | 799.94409 | 3755.3657 | 0.68136632 | -2.7834773 | [10 empty] | 43912.5
[37 empty] | 01/19/2026 12:11:53.8539 | 3.464757 | 799.98975 | 3755.7659 | 0.6813764 | -2.7833805 | [10 empty] | 43913
[37 empty] | 01/19/2026 12:11:54.3539 | 3.4646583 | 800.17255 | 3756.1658 | 0.68139541 | -2.7832627 | [10 empty] | 43913.5
[37 empty] | 01/19/2026 12:11:54.8539 | 3.4646626 | 799.89832 | 3756.5659 | 0.68140543 | -2.783257 | [10 empty] | 43914
[37 empty] | 01/19/2026 12:11:55.3539 | 3.4647319 | 799.98975 | 3756.9658 | 0.68141556 | -2.7833164 | [10 empty] | 43914.5
[37 empty] | 01/19/2026 12:11:55.8539 | 3.4647994 | 800.02026 | 3757.3657 | 0.68143356 | -2.7833657 | [10 empty] | 43915
[37 empty] | 01/19/2026 12:11:56.3539 | 3.4649866 | 800.11157 | 3757.7659 | 0.68145043 | -2.7835362 | [10 empty] | 43915.5
[37 empty] | 01/19/2026 12:11:56.8539 | 3.4650574 | 799.92883 | 3758.1658 | 0.68146396 | -2.7835934 | [10 empty] | 43916
[37 empty] | 01/19/2026 12:11:57.3539 | 3.4650373 | 800.0202 | 3758.5659 | 0.68147957 | -2.7835577 | [10 empty] | 43916.5
[37 empty] | 01/19/2026 12:11:57.8539 | 3.4649646 | 799.94403 | 3758.9658 | 0.68149716 | -2.7834675 | [10 empty] | 43917
[37 empty] | 01/19/2026 12:11:58.3539 | 3.46488 | 799.91364 | 3759.3657 | 0.68150127 | -2.7833786 | [10 empty] | 43917.5
[37 empty] | 01/19/2026 12:11:58.8539 | 3.4648218 | 800.06592 | 3759.7659 | 0.68150944 | -2.7833123 | [10 empty] | 43918
[37 empty] | 01/19/2026 12:11:59.3539 | 3.4647384 | 800.21826 | 3760.1658 | 0.68152142 | -2.783217 | [10 empty] | 43918.5
[37 empty] | 01/19/2026 12:11:59.8539 | 3.4647517 | 799.92883 | 3760.5659 | 0.68153566 | -2.783216 | [10 empty] | 43919
[37 empty] | 01/19/2026 12:12:00.3539 | 3.4648006 | 799.94403 | 3760.9658 | 0.68154669 | -2.7832539 | [10 empty] | 43919.5
[37 empty] | 01/19/2026 12:12:00.8539 | 3.4647896 | 799.92883 | 3761.366 | 0.68156177 | -2.7832279 | [10 empty] | 43920
[37 empty] | 01/19/2026 12:12:01.3539 | 3.4648027 | 800.11157 | 3761.7659 | 0.68157661 | -2.7832263 | [10 empty] | 43920.5
[37 empty] | 01/19/2026 12:12:01.8539 | 3.4648223 | 799.95935 | 3762.166 | 0.68158543 | -2.783237 | [10 empty] | 43921
[37 empty] | 01/19/2026 12:12:02.3539 | 3.4649391 | 800.03552 | 3762.5659 | 0.68160188 | -2.7833371 | [10 empty] | 43921.5
[37 empty] | 01/19/2026 12:12:02.8539 | 3.464977 | 799.94403 | 3762.9658 | 0.68162745 | -2.7833495 | [10 empty] | 43922
[37 empty] | 01/19/2026 12:12:03.3539 | 3.4649494 | 800.08118 | 3763.3657 | 0.68164825 | -2.7833011 | [10 empty] | 43922.5
[37 empty] | 01/19/2026 12:12:03.8539 | 3.464911 | 800.06592 | 3763.7659 | 0.68167222 | -2.7832389 | [10 empty] | 43923
[37 empty] | 01/19/2026 12:12:04.3539 | 3.4649258 | 799.98975 | 3764.1658 | 0.6816991 | -2.7832267 | [10 empty] | 43923.5
[37 empty] | 01/19/2026 12:12:04.8539 | 3.464941 | 800.0202 | 3764.5659 | 0.68173051 | -2.7832105 | [10 empty] | 43924
[37 empty] | 01/19/2026 12:12:05.3539 | 3.4649088 | 800.005 | 3764.9658 | 0.68175763 | -2.7831511 | [10 empty] | 43924.5
[37 empty] | 01/19/2026 12:12:05.8539 | 3.4649513 | 799.97449 | 3765.366 | 0.68179345 | -2.7831578 | [10 empty] | 43925
[37 empty] | 01/19/2026 12:12:06.3539 | 3.4649751 | 800.0202 | 3765.7659 | 0.68181854 | -2.7831566 | [10 empty] | 43925.5
[37 empty] | 01/19/2026 12:12:06.8539 | 3.4649398 | 800.11157 | 3766.1658 | 0.68185252 | -2.7830873 | [10 empty] | 43926
[37 empty] | 01/19/2026 12:12:07.3539 | 3.4649332 | 799.92883 | 3766.5659 | 0.68188733 | -2.7830458 | [10 empty] | 43926.5
[37 empty] | 01/19/2026 12:12:07.8539 | 3.4648917 | 799.89838 | 3766.9658 | 0.68193245 | -2.7829592 | [10 empty] | 43927
[37 empty] | 01/19/2026 12:12:08.3539 | 3.4648142 | 799.98975 | 3767.366 | 0.68197846 | -2.7828357 | [10 empty] | 43927.5
[37 empty] | 01/19/2026 12:12:08.8539 | 3.46489 | 800.005 | 3767.7659 | 0.68202978 | -2.7828603 | [10 empty] | 43928
[37 empty] | 01/19/2026 12:12:09.3539 | 3.4648643 | 800.0202 | 3768.166 | 0.68208206 | -2.7827823 | [10 empty] | 43928.5
[37 empty] | 01/19/2026 12:12:09.8539 | 3.4648972 | 800.0202 | 3768.5659 | 0.68212622 | -2.7827709 | [10 empty] | 43929
[37 empty] | 01/19/2026 12:12:10.3539 | 3.4649363 | 800.09637 | 3768.9658 | 0.68216592 | -2.7827704 | [10 empty] | 43929.5
[37 empty] | 01/19/2026 12:12:10.8539 | 3.4649131 | 800.27917 | 3769.366 | 0.6822117 | -2.7827015 | [10 empty] | 43930
[37 empty] | 01/19/2026 12:12:11.3539 | 3.4647567 | 800.12683 | 3769.7659 | 0.68225813 | -2.7824986 | [10 empty] | 43930.5
[37 empty] | 01/19/2026 12:12:11.8539 | 3.464735 | 799.98975 | 3770.166 | 0.68229443 | -2.7824407 | [10 empty] | 43931
[37 empty] | 01/19/2026 12:12:12.3539 | 3.4647129 | 800.09637 | 3770.5659 | 0.68233877 | -2.7823741 | [10 empty] | 43931.5
[37 empty] | 01/19/2026 12:12:12.8539 | 3.4648027 | 800.005 | 3770.9661 | 0.68237865 | -2.782424 | [10 empty] | 43932
[37 empty] | 01/19/2026 12:12:13.3539 | 3.4648621 | 800.005 | 3771.366 | 0.6824224 | -2.7824397 | [10 empty] | 43932.5
[37 empty] | 01/19/2026 12:12:13.8539 | 3.4647591 | 800.0202 | 3771.7661 | 0.68247193 | -2.7822871 | [10 empty] | 43933
[37 empty] | 01/19/2026 12:12:14.3539 | 3.4648118 | 799.92883 | 3772.166 | 0.68252629 | -2.7822855 | [10 empty] | 43933.5
[37 empty] | 01/19/2026 12:12:14.8539 | 3.4647553 | 800.06592 | 3772.5662 | 0.68258756 | -2.7821677 | [10 empty] | 43934
[37 empty] | 01/19/2026 12:12:15.3539 | 3.4647603 | 800.05072 | 3772.9661 | 0.68264472 | -2.7821155 | [10 empty] | 43934.5
[37 empty] | 01/19/2026 12:12:15.8539 | 3.4647646 | 799.97449 | 3773.366 | 0.68270075 | -2.7820637 | [10 empty] | 43935
[37 empty] | 01/19/2026 12:12:16.3539 | 3.4647961 | 799.89838 | 3773.7661 | 0.68276578 | -2.7820303 | [10 empty] | 43935.5
[37 empty] | 01/19/2026 12:12:16.8539 | 3.4648337 | 799.91364 | 3774.166 | 0.68282926 | -2.7820046 | [10 empty] | 43936
[37 empty] | 01/19/2026 12:12:17.3539 | 3.4648697 | 799.92883 | 3774.5662 | 0.6828925 | -2.7819772 | [10 empty] | 43936.5
[37 empty] | 01/19/2026 12:12:17.8539 | 3.464952 | 800.08118 | 3774.9661 | 0.682953 | -2.7819991 | [10 empty] | 43937
[37 empty] | 01/19/2026 12:12:18.3539 | 3.4650147 | 800.12689 | 3775.3662 | 0.68302083 | -2.7819939 | [10 empty] | 43937.5
[37 empty] | 01/19/2026 12:12:18.8539 | 3.4651504 | 800.18774 | 3775.7661 | 0.68309104 | -2.7820592 | [10 empty] | 43938
[37 empty] | 01/19/2026 12:12:19.3539 | 3.4651432 | 800.09637 | 3776.1663 | 0.68316144 | -2.7819817 | [10 empty] | 43938.5
[37 empty] | 01/19/2026 12:12:19.8539 | 3.4651337 | 799.88318 | 3776.5662 | 0.68323481 | -2.7818987 | [10 empty] | 43939
[37 empty] | 01/19/2026 12:12:20.3539 | 3.4651318 | 799.95929 | 3776.9663 | 0.68330276 | -2.7818289 | [10 empty] | 43939.5
[37 empty] | 01/19/2026 12:12:20.8539 | 3.4650049 | 800.06592 | 3777.3662 | 0.68336749 | -2.7816374 | [10 empty] | 43940
[37 empty] | 01/19/2026 12:12:21.3539 | 3.4650042 | 799.89832 | 3777.7664 | 0.68343049 | -2.7815738 | [10 empty] | 43940.5
[37 empty] | 01/19/2026 12:12:21.8539 | 3.4648812 | 800.15735 | 3778.1663 | 0.68349099 | -2.7813902 | [10 empty] | 43941
[37 empty] | 01/19/2026 12:12:22.3539 | 3.4648328 | 799.98975 | 3778.5664 | 0.68355042 | -2.7812824 | [10 empty] | 43941.5
[37 empty] | 01/19/2026 12:12:22.8539 | 3.4649649 | 800.15735 | 3778.9663 | 0.68359971 | -2.7813652 | [10 empty] | 43942
[37 empty] | 01/19/2026 12:12:23.3539 | 3.4649572 | 800.05066 | 3779.3665 | 0.68365163 | -2.7813056 | [10 empty] | 43942.5
[37 empty] | 01/19/2026 12:12:23.8539 | 3.4649396 | 800.05072 | 3779.7664 | 0.68370044 | -2.7812393 | [10 empty] | 43943
[37 empty] | 01/19/2026 12:12:24.3539 | 3.4649804 | 800.11157 | 3780.1665 | 0.68375015 | -2.7812302 | [10 empty] | 43943.5
[37 empty] | 01/19/2026 12:12:24.8539 | 3.4649611 | 800.005 | 3780.5664 | 0.68378806 | -2.781173 | [10 empty] | 43944
[37 empty] | 01/19/2026 12:12:25.3539 | 3.4650118 | 800.15735 | 3780.9666 | 0.68383723 | -2.7811747 | [10 empty] | 43944.5
[37 empty] | 01/19/2026 12:12:25.8539 | 3.4650016 | 800.23346 | 3781.3667 | 0.6838752 | -2.7811265 | [10 empty] | 43945
[37 empty] | 01/19/2026 12:12:26.3539 | 3.4649889 | 800.03552 | 3781.7666 | 0.68391758 | -2.7810714 | [10 empty] | 43945.5
[37 empty] | 01/19/2026 12:12:26.8539 | 3.4649906 | 800.27917 | 3782.1667 | 0.68395442 | -2.7810361 | [10 empty] | 43946
[37 empty] | 01/19/2026 12:12:27.3539 | 3.4650779 | 800.0202 | 3782.5667 | 0.68398672 | -2.7810912 | [10 empty] | 43946.5
[37 empty] | 01/19/2026 12:12:27.8539 | 3.4651 | 800.18774 | 3782.9668 | 0.68401766 | -2.7810824 | [10 empty] | 43947
[37 empty] | 01/19/2026 12:12:28.3539 | 3.4651608 | 800.18774 | 3783.3669 | 0.68405044 | -2.7811105 | [10 empty] | 43947.5
[37 empty] | 01/19/2026 12:12:28.8539 | 3.4651995 | 799.91364 | 3783.7668 | 0.6840871 | -2.7811124 | [10 empty] | 43948
[37 empty] | 01/19/2026 12:12:29.3539 | 3.4651024 | 799.95935 | 3784.167 | 0.68411857 | -2.7809839 | [10 empty] | 43948.5
[37 empty] | 01/19/2026 12:12:29.8539 | 3.4650271 | 800.21826 | 3784.5669 | 0.68416291 | -2.7808642 | [10 empty] | 43949
[37 empty] | 01/19/2026 12:12:30.3539 | 3.4651268 | 799.91364 | 3784.967 | 0.68418807 | -2.7809386 | [10 empty] | 43949.5
[37 empty] | 01/19/2026 12:12:30.8539 | 3.465116 | 800.18774 | 3785.3669 | 0.68422198 | -2.780894 | [10 empty] | 43950
[37 empty] | 01/19/2026 12:12:31.3539 | 3.465107 | 800.11157 | 3785.7671 | 0.68426335 | -2.7808437 | [10 empty] | 43950.5
[37 empty] | 01/19/2026 12:12:31.8539 | 3.4650512 | 800.06592 | 3786.1672 | 0.68429977 | -2.7807515 | [10 empty] | 43951
[37 empty] | 01/19/2026 12:12:32.3539 | 3.4650526 | 800.03546 | 3786.5671 | 0.68435073 | -2.7807019 | [10 empty] | 43951.5
[37 empty] | 01/19/2026 12:12:32.8539 | 3.465008 | 800.0202 | 3786.9673 | 0.68439299 | -2.7806151 | [10 empty] | 43952
[37 empty] | 01/19/2026 12:12:33.3539 | 3.4649901 | 800.12689 | 3787.3672 | 0.68444073 | -2.7805495 | [10 empty] | 43952.5
[37 empty] | 01/19/2026 12:12:33.8539 | 3.4650025 | 800.14209 | 3787.7673 | 0.68448085 | -2.7805216 | [10 empty] | 43953
[37 empty] | 01/19/2026 12:12:34.3539 | 3.4649515 | 800.02026 | 3788.1675 | 0.684524 | -2.7804275 | [10 empty] | 43953.5
[37 empty] | 01/19/2026 12:12:34.8539 | 3.4649127 | 800.06592 | 3788.5674 | 0.6845656 | -2.7803471 | [10 empty] | 43954
[37 empty] | 01/19/2026 12:12:35.3539 | 3.4649334 | 800.08112 | 3788.9675 | 0.68461156 | -2.7803218 | [10 empty] | 43954.5
[37 empty] | 01/19/2026 12:12:35.8539 | 3.4649701 | 800.11157 | 3789.3677 | 0.68465883 | -2.7803113 | [10 empty] | 43955
[37 empty] | 01/19/2026 12:12:36.3539 | 3.4649339 | 800.17261 | 3789.7676 | 0.68470585 | -2.7802279 | [10 empty] | 43955.5
[37 empty] | 01/19/2026 12:12:36.8539 | 3.4649062 | 800.203 | 3790.1677 | 0.68475515 | -2.7801511 | [10 empty] | 43956
[37 empty] | 01/19/2026 12:12:37.3539 | 3.464942 | 800.2182 | 3790.5676 | 0.68480545 | -2.7801366 | [10 empty] | 43956.5
[37 empty] | 01/19/2026 12:12:37.8539 | 3.4648824 | 800.06592 | 3790.9678 | 0.68485868 | -2.7800238 | [10 empty] | 43957
[37 empty] | 01/19/2026 12:12:38.3539 | 3.4648669 | 800.11163 | 3791.3677 | 0.68491453 | -2.7799523 | [10 empty] | 43957.5
[37 empty] | 01/19/2026 12:12:38.8539 | 3.4649048 | 799.91364 | 3791.7678 | 0.68497294 | -2.7799318 | [10 empty] | 43958
[37 empty] | 01/19/2026 12:12:39.3539 | 3.4648325 | 800.06592 | 3792.1677 | 0.6850298 | -2.7798028 | [10 empty] | 43958.5
[37 empty] | 01/19/2026 12:12:39.8539 | 3.464781 | 800.005 | 3792.5679 | 0.6850881 | -2.7796929 | [10 empty] | 43959
[37 empty] | 01/19/2026 12:12:40.3539 | 3.4646411 | 799.89832 | 3792.968 | 0.68514109 | -2.7795 | [10 empty] | 43959.5
[37 empty] | 01/19/2026 12:12:40.8539 | 3.4646671 | 800.06592 | 3793.3679 | 0.68519634 | -2.7794707 | [10 empty] | 43960
[37 empty] | 01/19/2026 12:12:41.3539 | 3.4647636 | 800.0202 | 3793.7681 | 0.68525505 | -2.7795086 | [10 empty] | 43960.5
[37 empty] | 01/19/2026 12:12:41.8539 | 3.4647911 | 800.18774 | 3794.168 | 0.68531823 | -2.7794728 | [10 empty] | 43961
[37 empty] | 01/19/2026 12:12:42.3539 | 3.4648466 | 800.17261 | 3794.5681 | 0.68537438 | -2.7794721 | [10 empty] | 43961.5
[37 empty] | 01/19/2026 12:12:42.8539 | 3.4648418 | 799.98975 | 3794.968 | 0.68543142 | -2.7794104 | [10 empty] | 43962
[37 empty] | 01/19/2026 12:12:43.3539 | 3.4648852 | 800.15735 | 3795.3682 | 0.68548155 | -2.7794037 | [10 empty] | 43962.5
[37 empty] | 01/19/2026 12:12:43.8539 | 3.4648438 | 799.98975 | 3795.7681 | 0.68554223 | -2.7793014 | [10 empty] | 43963
[37 empty] | 01/19/2026 12:12:44.3539 | 3.4647441 | 800.05072 | 3796.1682 | 0.68559587 | -2.7791483 | [10 empty] | 43963.5
[37 empty] | 01/19/2026 12:12:44.8539 | 3.4647183 | 800.14209 | 3796.5684 | 0.68565315 | -2.7790651 | [10 empty] | 43964
[37 empty] | 01/19/2026 12:12:45.3539 | 3.4647479 | 800.06592 | 3796.9683 | 0.68570977 | -2.7790382 | [10 empty] | 43964.5
[37 empty] | 01/19/2026 12:12:45.8539 | 3.4647443 | 800.09637 | 3797.3684 | 0.68577075 | -2.7789736 | [10 empty] | 43965
[37 empty] | 01/19/2026 12:12:46.3539 | 3.4648037 | 800.03552 | 3797.7683 | 0.6858319 | -2.7789717 | [10 empty] | 43965.5
[37 empty] | 01/19/2026 12:12:46.8539 | 3.4647076 | 799.91364 | 3798.1685 | 0.68588465 | -2.7788229 | [10 empty] | 43966
[37 empty] | 01/19/2026 12:12:47.3539 | 3.4646726 | 799.92883 | 3798.5684 | 0.68594486 | -2.7787278 | [10 empty] | 43966.5
[37 empty] | 01/19/2026 12:12:47.8539 | 3.4646959 | 800.11163 | 3798.9685 | 0.68599945 | -2.7786965 | [10 empty] | 43967
[37 empty] | 01/19/2026 12:12:48.3539 | 3.4646354 | 800.21826 | 3799.3684 | 0.68605536 | -2.77858 | [10 empty] | 43967.5
[37 empty] | 01/19/2026 12:12:48.8539 | 3.4646606 | 800.203 | 3799.7686 | 0.68611896 | -2.7785418 | [10 empty] | 43968
[37 empty] | 01/19/2026 12:12:49.3539 | 3.4647248 | 800.17261 | 3800.1685 | 0.68617994 | -2.7785449 | [10 empty] | 43968.5
[37 empty] | 01/19/2026 12:12:49.8539 | 3.4647794 | 799.83746 | 3800.5686 | 0.68624103 | -2.7785382 | [10 empty] | 43969
[37 empty] | 01/19/2026 12:12:50.3539 | 3.4648497 | 800.03546 | 3800.9685 | 0.68629694 | -2.7785528 | [10 empty] | 43969.5
[37 empty] | 01/19/2026 12:12:50.8539 | 3.4647932 | 800.15735 | 3801.3687 | 0.68635809 | -2.778435 | [10 empty] | 43970
[37 empty] | 01/19/2026 12:12:51.3539 | 3.4647789 | 800.03546 | 3801.7686 | 0.68641913 | -2.7783597 | [10 empty] | 43970.5
[37 empty] | 01/19/2026 12:12:51.8539 | 3.464808 | 800.12683 | 3802.1687 | 0.68647307 | -2.7783349 | [10 empty] | 43971
[37 empty] | 01/19/2026 12:12:52.3539 | 3.4648304 | 800.08118 | 3802.5686 | 0.68652737 | -2.7783029 | [10 empty] | 43971.5
[37 empty] | 01/19/2026 12:12:52.8539 | 3.4647212 | 800.06592 | 3802.9688 | 0.68656456 | -2.7781565 | [10 empty] | 43972
[37 empty] | 01/19/2026 12:12:53.3539 | 3.4645627 | 800.0202 | 3803.3687 | 0.68659204 | -2.7779706 | [10 empty] | 43972.5
[37 empty] | 01/19/2026 12:12:53.8539 | 3.4644682 | 800.09637 | 3803.7688 | 0.68662459 | -2.7778437 | [10 empty] | 43973
[37 empty] | 01/19/2026 12:12:54.3539 | 3.4643955 | 800.14209 | 3804.1687 | 0.68667781 | -2.7777178 | [10 empty] | 43973.5
[37 empty] | 01/19/2026 12:12:54.8539 | 3.4643972 | 800.0202 | 3804.5688 | 0.68672991 | -2.7776673 | [10 empty] | 43974
[37 empty] | 01/19/2026 12:12:55.3539 | 3.4643943 | 800.03552 | 3804.9688 | 0.68679255 | -2.7776017 | [10 empty] | 43974.5
[37 empty] | 01/19/2026 12:12:55.8539 | 3.4644265 | 800.08118 | 3805.3689 | 0.68685377 | -2.7775726 | [10 empty] | 43975
[37 empty] | 01/19/2026 12:12:56.3539 | 3.4644244 | 800.06592 | 3805.7688 | 0.68691897 | -2.7775054 | [10 empty] | 43975.5
[37 empty] | 01/19/2026 12:12:56.8539 | 3.4645331 | 800.005 | 3806.1689 | 0.68698049 | -2.7775526 | [10 empty] | 43976
[37 empty] | 01/19/2026 12:12:57.3539 | 3.4645035 | 799.94409 | 3806.5688 | 0.68704373 | -2.7774599 | [10 empty] | 43976.5
[37 empty] | 01/19/2026 12:12:57.8539 | 3.4645274 | 800.11157 | 3806.969 | 0.68709874 | -2.7774286 | [10 empty] | 43977
[37 empty] | 01/19/2026 12:12:58.3539 | 3.4645085 | 800.005 | 3807.3689 | 0.68716133 | -2.7773471 | [10 empty] | 43977.5
[37 empty] | 01/19/2026 12:12:58.8539 | 3.4644868 | 800.06592 | 3807.769 | 0.68721932 | -2.7772675 | [10 empty] | 43978
[37 empty] | 01/19/2026 12:12:59.3539 | 3.4644456 | 800.14209 | 3808.1689 | 0.68727708 | -2.7771685 | [10 empty] | 43978.5
[37 empty] | 01/19/2026 12:12:59.8539 | 3.464468 | 800.06592 | 3808.5691 | 0.68733251 | -2.7771356 | [10 empty] | 43979
[37 empty] | 01/19/2026 12:13:00.3539 | 3.4644699 | 800.09644 | 3808.969 | 0.68738079 | -2.7770891 | [10 empty] | 43979.5
[37 empty] | 01/19/2026 12:13:00.8539 | 3.4645329 | 800.09644 | 3809.3691 | 0.6874364 | -2.7770965 | [10 empty] | 43980
[37 empty] | 01/19/2026 12:13:01.3539 | 3.4644732 | 800.18774 | 3809.7693 | 0.68748719 | -2.7769861 | [10 empty] | 43980.5
[37 empty] | 01/19/2026 12:13:01.8539 | 3.4644845 | 800.0202 | 3810.1692 | 0.68753964 | -2.7769449 | [10 empty] | 43981
[37 empty] | 01/19/2026 12:13:02.3539 | 3.4644523 | 800.0202 | 3810.5693 | 0.68758291 | -2.7768693 | [10 empty] | 43981.5
[37 empty] | 01/19/2026 12:13:02.8539 | 3.4644291 | 800.03546 | 3810.9692 | 0.68762821 | -2.7768009 | [10 empty] | 43982
[37 empty] | 01/19/2026 12:13:03.3539 | 3.4644995 | 800.05066 | 3811.3694 | 0.68768013 | -2.7768195 | [10 empty] | 43982.5
[37 empty] | 01/19/2026 12:13:03.8539 | 3.4645696 | 800.0202 | 3811.7693 | 0.68772733 | -2.7768424 | [10 empty] | 43983
[37 empty] | 01/19/2026 12:13:04.3539 | 3.4646285 | 799.92883 | 3812.1694 | 0.6877709 | -2.7768576 | [10 empty] | 43983.5
[37 empty] | 01/19/2026 12:13:04.8539 | 3.4646754 | 800.03546 | 3812.5693 | 0.68781507 | -2.7768605 | [10 empty] | 43984
[37 empty] | 01/19/2026 12:13:05.3539 | 3.4647214 | 800.05072 | 3812.9695 | 0.68786174 | -2.7768598 | [10 empty] | 43984.5
[37 empty] | 01/19/2026 12:13:05.8539 | 3.4648278 | 800.06592 | 3813.3694 | 0.68790251 | -2.7769253 | [10 empty] | 43985
[37 empty] | 01/19/2026 12:13:06.3539 | 3.4648764 | 800.06592 | 3813.7695 | 0.68794411 | -2.7769322 | [10 empty] | 43985.5
[37 empty] | 01/19/2026 12:13:06.8539 | 3.4648383 | 800.05066 | 3814.1694 | 0.68799067 | -2.7768476 | [10 empty] | 43986
[37 empty] | 01/19/2026 12:13:07.3539 | 3.4649069 | 800.08118 | 3814.5696 | 0.68803066 | -2.7768762 | [10 empty] | 43986.5
[37 empty] | 01/19/2026 12:13:07.8539 | 3.464848 | 800.15735 | 3814.9695 | 0.68807209 | -2.7767761 | [10 empty] | 43987
[37 empty] | 01/19/2026 12:13:08.3539 | 3.4648781 | 799.98975 | 3815.3696 | 0.68811285 | -2.7767651 | [10 empty] | 43987.5
[37 empty] | 01/19/2026 12:13:08.8539 | 3.4649043 | 800.18774 | 3815.7695 | 0.68815923 | -2.7767451 | [10 empty] | 43988
[37 empty] | 01/19/2026 12:13:09.3539 | 3.4649584 | 800.29443 | 3816.1697 | 0.6881969 | -2.7767615 | [10 empty] | 43988.5
[37 empty] | 01/19/2026 12:13:09.8539 | 3.4650302 | 800.05066 | 3816.5696 | 0.68824935 | -2.7767808 | [10 empty] | 43989
[37 empty] | 01/19/2026 12:13:10.3539 | 3.4650006 | 800.005 | 3816.9697 | 0.68830025 | -2.7767005 | [10 empty] | 43989.5
[37 empty] | 01/19/2026 12:13:10.8539 | 3.4649603 | 800.203 | 3817.3696 | 0.6883387 | -2.7766216 | [10 empty] | 43990
[37 empty] | 01/19/2026 12:13:11.3539 | 3.4649673 | 800.12683 | 3817.7698 | 0.68838054 | -2.7765868 | [10 empty] | 43990.5
[37 empty] | 01/19/2026 12:13:11.8539 | 3.465019 | 800.18781 | 3818.1699 | 0.68842173 | -2.7765973 | [10 empty] | 43991
[37 empty] | 01/19/2026 12:13:12.3539 | 3.4649856 | 800.14209 | 3818.5698 | 0.68846077 | -2.7765248 | [10 empty] | 43991.5
[37 empty] | 01/19/2026 12:13:12.8539 | 3.4649429 | 800.11157 | 3818.97 | 0.68850124 | -2.7764416 | [10 empty] | 43992
[37 empty] | 01/19/2026 12:13:13.3539 | 3.4649317 | 799.85266 | 3819.3699 | 0.68854237 | -2.7763894 | [10 empty] | 43992.5
[37 empty] | 01/19/2026 12:13:13.8539 | 3.4649491 | 800.05066 | 3819.77 | 0.68858218 | -2.7763669 | [10 empty] | 43993
[37 empty] | 01/19/2026 12:13:14.3539 | 3.4648972 | 800.26392 | 3820.1699 | 0.68861568 | -2.7762816 | [10 empty] | 43993.5
[37 empty] | 01/19/2026 12:13:14.8539 | 3.4648051 | 800.24878 | 3820.5701 | 0.68864739 | -2.7761576 | [10 empty] | 43994
[37 empty] | 01/19/2026 12:13:15.3539 | 3.4647949 | 799.86786 | 3820.97 | 0.68868655 | -2.7761083 | [10 empty] | 43994.5
[37 empty] | 01/19/2026 12:13:15.8539 | 3.4647832 | 800.005 | 3821.3701 | 0.68872869 | -2.7760546 | [10 empty] | 43995
[37 empty] | 01/19/2026 12:13:16.3539 | 3.4647779 | 800.12683 | 3821.77 | 0.68877637 | -2.7760017 | [10 empty] | 43995.5
[37 empty] | 01/19/2026 12:13:16.8539 | 3.4648037 | 799.91364 | 3822.1702 | 0.68882269 | -2.7759809 | [10 empty] | 43996
[37 empty] | 01/19/2026 12:13:17.3539 | 3.4648261 | 800.05072 | 3822.5701 | 0.6888634 | -2.7759626 | [10 empty] | 43996.5
[37 empty] | 01/19/2026 12:13:17.8539 | 3.4648914 | 800.03546 | 3822.9702 | 0.68890774 | -2.7759838 | [10 empty] | 43997
[37 empty] | 01/19/2026 12:13:18.3539 | 3.464864 | 799.98975 | 3823.3704 | 0.68895459 | -2.7759094 | [10 empty] | 43997.5
[37 empty] | 01/19/2026 12:13:18.8539 | 3.464896 | 800.21826 | 3823.7703 | 0.68899041 | -2.7759056 | [10 empty] | 43998
[37 empty] | 01/19/2026 12:13:19.3539 | 3.4649439 | 799.91364 | 3824.1704 | 0.68903244 | -2.7759116 | [10 empty] | 43998.5
[37 empty] | 01/19/2026 12:13:19.8539 | 3.4649389 | 800.005 | 3824.5703 | 0.68906432 | -2.7758746 | [10 empty] | 43999
[37 empty] | 01/19/2026 12:13:20.3539 | 3.4649367 | 800.2182 | 3824.9705 | 0.68909305 | -2.7758436 | [10 empty] | 43999.5
[37 empty] | 01/19/2026 12:13:20.8539 | 3.4649076 | 800.0202 | 3825.3704 | 0.68912357 | -2.775784 | [10 empty] | 44000
[37 empty] | 01/19/2026 12:13:21.3539 | 3.4648621 | 800.17255 | 3825.7705 | 0.68915135 | -2.7757108 | [10 empty] | 44000.5
[37 empty] | 01/19/2026 12:13:21.8539 | 3.4648659 | 800.2182 | 3826.1704 | 0.68917745 | -2.7756884 | [10 empty] | 44001
[37 empty] | 01/19/2026 12:13:22.3539 | 3.464828 | 800.06592 | 3826.5706 | 0.68919796 | -2.77563 | [10 empty] | 44001.5
[37 empty] | 01/19/2026 12:13:22.8539 | 3.4647832 | 799.88312 | 3826.9705 | 0.68922722 | -2.7755561 | [10 empty] | 44002
[37 empty] | 01/19/2026 12:13:23.3539 | 3.4648144 | 800.06592 | 3827.3706 | 0.68924683 | -2.7755675 | [10 empty] | 44002.5
[37 empty] | 01/19/2026 12:13:23.8539 | 3.4647593 | 800.14209 | 3827.7705 | 0.68926352 | -2.7754958 | [10 empty] | 44003
[37 empty] | 01/19/2026 12:13:24.3539 | 3.4647574 | 800.14209 | 3828.1707 | 0.68928576 | -2.7754717 | [10 empty] | 44003.5
[37 empty] | 01/19/2026 12:13:24.8539 | 3.4648376 | 800.0202 | 3828.5706 | 0.68930727 | -2.7755303 | [10 empty] | 44004
[37 empty] | 01/19/2026 12:13:25.3539 | 3.4649537 | 800.08118 | 3828.9707 | 0.68932414 | -2.7756295 | [10 empty] | 44004.5
[37 empty] | 01/19/2026 12:13:25.8539 | 3.4649291 | 800.0202 | 3829.3708 | 0.68934524 | -2.7755837 | [10 empty] | 44005
[37 empty] | 01/19/2026 12:13:26.3539 | 3.4649119 | 799.86786 | 3829.7708 | 0.68935841 | -2.7755535 | [10 empty] | 44005.5
[37 empty] | 01/19/2026 12:13:26.8539 | 3.4649768 | 800.09637 | 3830.1709 | 0.68936795 | -2.7756088 | [10 empty] | 44006
[37 empty] | 01/19/2026 12:13:27.3539 | 3.4650316 | 799.97449 | 3830.5708 | 0.68939239 | -2.7756393 | [10 empty] | 44006.5
[37 empty] | 01/19/2026 12:13:27.8539 | 3.465014 | 800.14209 | 3830.9709 | 0.68941754 | -2.7755964 | [10 empty] | 44007
[37 empty] | 01/19/2026 12:13:28.3539 | 3.4650555 | 800.11163 | 3831.3708 | 0.68944275 | -2.7756126 | [10 empty] | 44007.5
[37 empty] | 01/19/2026 12:13:28.8539 | 3.4650352 | 800.06592 | 3831.771 | 0.68946582 | -2.7755694 | [10 empty] | 44008
[37 empty] | 01/19/2026 12:13:29.3539 | 3.4649043 | 800.06592 | 3832.1709 | 0.68948972 | -2.7754147 | [10 empty] | 44008.5
[37 empty] | 01/19/2026 12:13:29.8539 | 3.4649858 | 799.98975 | 3832.571 | 0.68951428 | -2.7754714 | [10 empty] | 44009
[37 empty] | 01/19/2026 12:13:30.3539 | 3.4650133 | 800.12689 | 3832.9709 | 0.68954206 | -2.7754712 | [10 empty] | 44009.5
[37 empty] | 01/19/2026 12:13:30.8539 | 3.4649975 | 800.24872 | 3833.3711 | 0.68956399 | -2.7754335 | [10 empty] | 44010
[37 empty] | 01/19/2026 12:13:31.3539 | 3.4649639 | 800.03552 | 3833.771 | 0.68958884 | -2.7753751 | [10 empty] | 44010.5
[37 empty] | 01/19/2026 12:13:31.8539 | 3.465004 | 800.03546 | 3834.1711 | 0.68963039 | -2.7753737 | [10 empty] | 44011
[37 empty] | 01/19/2026 12:13:32.3539 | 3.464931 | 800.05066 | 3834.571 | 0.68966323 | -2.7752678 | [10 empty] | 44011.5
[37 empty] | 01/19/2026 12:13:32.8539 | 3.4649506 | 800.005 | 3834.9712 | 0.68970048 | -2.7752502 | [10 empty] | 44012
[37 empty] | 01/19/2026 12:13:33.3539 | 3.4649777 | 800.14209 | 3835.3711 | 0.68973768 | -2.7752402 | [10 empty] | 44012.5
[37 empty] | 01/19/2026 12:13:33.8539 | 3.4648671 | 800.11157 | 3835.7712 | 0.68977058 | -2.7750967 | [10 empty] | 44013
[37 empty] | 01/19/2026 12:13:34.3539 | 3.4648204 | 800.21826 | 3836.1714 | 0.68979865 | -2.7750218 | [10 empty] | 44013.5
[37 empty] | 01/19/2026 12:13:34.8539 | 3.4647815 | 800.09644 | 3836.5713 | 0.68982023 | -2.7749612 | [10 empty] | 44014
[37 empty] | 01/19/2026 12:13:35.3539 | 3.4648044 | 800.00494 | 3836.9714 | 0.68985111 | -2.7749534 | [10 empty] | 44014.5
[37 empty] | 01/19/2026 12:13:35.8539 | 3.4648018 | 800.02026 | 3837.3713 | 0.68987477 | -2.7749271 | [10 empty] | 44015
[37 empty] | 01/19/2026 12:13:36.3539 | 3.4648304 | 800.03546 | 3837.7715 | 0.68991643 | -2.774914 | [10 empty] | 44015.5
[37 empty] | 01/19/2026 12:13:36.8539 | 3.4648566 | 800.11157 | 3838.1714 | 0.68994236 | -2.7749143 | [10 empty] | 44016
[37 empty] | 01/19/2026 12:13:37.3539 | 3.4649291 | 800.03552 | 3838.5715 | 0.68997318 | -2.774956 | [10 empty] | 44016.5
[37 empty] | 01/19/2026 12:13:37.8539 | 3.4649639 | 799.89832 | 3838.9714 | 0.69000113 | -2.7749627 | [10 empty] | 44017
[37 empty] | 01/19/2026 12:13:38.3539 | 3.4650273 | 799.89838 | 3839.3716 | 0.6900385 | -2.7749889 | [10 empty] | 44017.5
[37 empty] | 01/19/2026 12:13:38.8539 | 3.4649959 | 800.12689 | 3839.7715 | 0.69007075 | -2.7749252 | [10 empty] | 44018
[37 empty] | 01/19/2026 12:13:39.3539 | 3.4650407 | 800.06592 | 3840.1714 | 0.69009423 | -2.7749465 | [10 empty] | 44018.5
[37 empty] | 01/19/2026 12:13:39.8539 | 3.4650702 | 800.09637 | 3840.5715 | 0.69012034 | -2.7749498 | [10 empty] | 44019
[37 empty] | 01/19/2026 12:13:40.3539 | 3.4650145 | 800.03552 | 3840.9714 | 0.69014925 | -2.7748652 | [10 empty] | 44019.5
[37 empty] | 01/19/2026 12:13:40.8539 | 3.4650548 | 799.83746 | 3841.3716 | 0.69018054 | -2.7748742 | [10 empty] | 44020
[37 empty] | 01/19/2026 12:13:41.3539 | 3.4650426 | 799.97449 | 3841.7715 | 0.69020444 | -2.7748382 | [10 empty] | 44020.5
[37 empty] | 01/19/2026 12:13:41.8539 | 3.4649603 | 799.91364 | 3842.1716 | 0.69022822 | -2.7747321 | [10 empty] | 44021
[37 empty] | 01/19/2026 12:13:42.3539 | 3.464958 | 799.92883 | 3842.5715 | 0.69024539 | -2.7747126 | [10 empty] | 44021.5
[37 empty] | 01/19/2026 12:13:42.8539 | 3.4648604 | 800.005 | 3842.9714 | 0.69026166 | -2.7745988 | [10 empty] | 44022
[37 empty] | 01/19/2026 12:13:43.3539 | 3.4650209 | 799.94403 | 3843.3716 | 0.6902917 | -2.7747293 | [10 empty] | 44022.5
[37 empty] | 01/19/2026 12:13:43.8539 | 3.4650986 | 799.98975 | 3843.7715 | 0.69032186 | -2.7747767 | [10 empty] | 44023
[37 empty] | 01/19/2026 12:13:44.3539 | 3.4649975 | 800.03552 | 3844.1716 | 0.6903494 | -2.7746482 | [10 empty] | 44023.5
[37 empty] | 01/19/2026 12:13:44.8539 | 3.4648998 | 799.92883 | 3844.5715 | 0.69036931 | -2.7745304 | [10 empty] | 44024
[37 empty] | 01/19/2026 12:13:45.3539 | 3.4648693 | 800.05066 | 3844.9714 | 0.69039279 | -2.7744765 | [10 empty] | 44024.5
[37 empty] | 01/19/2026 12:13:45.8539 | 3.4648402 | 799.89838 | 3845.3716 | 0.6904102 | -2.77443 | [10 empty] | 44025
[37 empty] | 01/19/2026 12:13:46.3539 | 3.4648535 | 800.03552 | 3845.7715 | 0.6904332 | -2.7744203 | [10 empty] | 44025.5
[37 empty] | 01/19/2026 12:13:46.8539 | 3.464988 | 800.03552 | 3846.1714 | 0.69045454 | -2.7745335 | [10 empty] | 44026
[37 empty] | 01/19/2026 12:13:47.3539 | 3.465049 | 799.85266 | 3846.5715 | 0.6904822 | -2.7745669 | [10 empty] | 44026.5
[37 empty] | 01/19/2026 12:13:47.8539 | 3.4650078 | 799.98975 | 3846.9714 | 0.69050992 | -2.774498 | [10 empty] | 44027
[37 empty] | 01/19/2026 12:13:48.3539 | 3.4649417 | 799.86792 | 3847.3713 | 0.69053 | -2.7744117 | [10 empty] | 44027.5
[37 empty] | 01/19/2026 12:13:48.8539 | 3.464932 | 800.11163 | 3847.7715 | 0.69054842 | -2.7743835 | [10 empty] | 44028
[37 empty] | 01/19/2026 12:13:49.3539 | 3.4650097 | 799.95935 | 3848.1714 | 0.69056976 | -2.7744398 | [10 empty] | 44028.5
[37 empty] | 01/19/2026 12:13:49.8539 | 3.4650819 | 800.15735 | 3848.5713 | 0.6905973 | -2.7744846 | [10 empty] | 44029
[37 empty] | 01/19/2026 12:13:50.3539 | 3.4650576 | 800.14209 | 3848.9714 | 0.6906212 | -2.7744365 | [10 empty] | 44029.5
[37 empty] | 01/19/2026 12:13:50.8539 | 3.4650507 | 799.98975 | 3849.3713 | 0.69064838 | -2.7744024 | [10 empty] | 44030
[37 empty] | 01/19/2026 12:13:51.3539 | 3.4650869 | 800.11163 | 3849.7712 | 0.69066775 | -2.7744193 | [10 empty] | 44030.5
[37 empty] | 01/19/2026 12:13:51.8539 | 3.4651246 | 799.92883 | 3850.1714 | 0.69069058 | -2.7744341 | [10 empty] | 44031
[37 empty] | 01/19/2026 12:13:52.3539 | 3.4650471 | 800.0202 | 3850.5713 | 0.6907146 | -2.7743325 | [10 empty] | 44031.5
[37 empty] | 01/19/2026 12:13:52.8539 | 3.4649816 | 800.06592 | 3850.9714 | 0.69074559 | -2.774236 | [10 empty] | 44032
[37 empty] | 01/19/2026 12:13:53.3539 | 3.4649642 | 800.11157 | 3851.3713 | 0.69077277 | -2.7741914 | [10 empty] | 44032.5
[37 empty] | 01/19/2026 12:13:53.8539 | 3.4649696 | 799.95935 | 3851.7712 | 0.69079733 | -2.7741723 | [10 empty] | 44033
[37 empty] | 01/19/2026 12:13:54.3539 | 3.464972 | 800.005 | 3852.1714 | 0.6908229 | -2.7741492 | [10 empty] | 44033.5
[37 empty] | 01/19/2026 12:13:54.8539 | 3.4649575 | 800.08118 | 3852.5713 | 0.69084501 | -2.7741125 | [10 empty] | 44034
[37 empty] | 01/19/2026 12:13:55.3539 | 3.4649487 | 800.09637 | 3852.9714 | 0.6908673 | -2.7740815 | [10 empty] | 44034.5
[37 empty] | 01/19/2026 12:13:55.8539 | 3.4649715 | 800.06592 | 3853.3713 | 0.69089055 | -2.774081 | [10 empty] | 44035
[37 empty] | 01/19/2026 12:13:56.3539 | 3.4649246 | 800.005 | 3853.7712 | 0.69091177 | -2.7740128 | [10 empty] | 44035.5
[37 empty] | 01/19/2026 12:13:56.8539 | 3.4648628 | 799.88318 | 3854.1714 | 0.69093537 | -2.7739275 | [10 empty] | 44036
[37 empty] | 01/19/2026 12:13:57.3539 | 3.464803 | 799.83746 | 3854.5713 | 0.69095653 | -2.7738464 | [10 empty] | 44036.5
[37 empty] | 01/19/2026 12:13:57.8539 | 3.4648018 | 800.05072 | 3854.9714 | 0.69098473 | -2.7738171 | [10 empty] | 44037
[37 empty] | 01/19/2026 12:13:58.3539 | 3.464725 | 799.85266 | 3855.3713 | 0.69100916 | -2.773716 | [10 empty] | 44037.5
[37 empty] | 01/19/2026 12:13:58.8539 | 3.4647877 | 800.05072 | 3855.7715 | 0.69103545 | -2.7737522 | [10 empty] | 44038
[37 empty] | 01/19/2026 12:13:59.3539 | 3.4647577 | 800.15729 | 3856.1714 | 0.69105893 | -2.7736988 | [10 empty] | 44038.5
[37 empty] | 01/19/2026 12:13:59.8539 | 3.464788 | 799.97455 | 3856.5715 | 0.69108093 | -2.7737069 | [10 empty] | 44039
[37 empty] | 01/19/2026 12:14:00.3539 | 3.4648247 | 799.91364 | 3856.9714 | 0.69110656 | -2.7737181 | [10 empty] | 44039.5
[37 empty] | 01/19/2026 12:14:00.8539 | 3.4648147 | 800.08118 | 3857.3713 | 0.69112849 | -2.7736862 | [10 empty] | 44040
[37 empty] | 01/19/2026 12:14:01.3539 | 3.4646649 | 799.88312 | 3857.7715 | 0.69115847 | -2.7735064 | [10 empty] | 44040.5
[37 empty] | 01/19/2026 12:14:01.8539 | 3.4647255 | 799.95935 | 3858.1714 | 0.69118941 | -2.7735362 | [10 empty] | 44041
[37 empty] | 01/19/2026 12:14:02.3539 | 3.4648268 | 799.95935 | 3858.5715 | 0.69122142 | -2.7736053 | [10 empty] | 44041.5
[37 empty] | 01/19/2026 12:14:02.8539 | 3.4648643 | 800.08118 | 3858.9714 | 0.69125408 | -2.7736101 | [10 empty] | 44042
[37 empty] | 01/19/2026 12:14:03.3539 | 3.4648566 | 800.005 | 3859.3716 | 0.69127864 | -2.7735779 | [10 empty] | 44042.5
[37 empty] | 01/19/2026 12:14:03.8539 | 3.4648325 | 800.06592 | 3859.7715 | 0.69131333 | -2.7735193 | [10 empty] | 44043
[37 empty] | 01/19/2026 12:14:04.3539 | 3.4648547 | 800.203 | 3860.1714 | 0.69135046 | -2.7735043 | [10 empty] | 44043.5
[37 empty] | 01/19/2026 12:14:04.8539 | 3.4648254 | 800.08118 | 3860.5715 | 0.69139236 | -2.773433 | [10 empty] | 44044
[37 empty] | 01/19/2026 12:14:05.3539 | 3.4648564 | 800.03546 | 3860.9714 | 0.69142801 | -2.7734284 | [10 empty] | 44044.5
[37 empty] | 01/19/2026 12:14:05.8539 | 3.4649539 | 799.85266 | 3861.3716 | 0.69145751 | -2.7734964 | [10 empty] | 44045
[37 empty] | 01/19/2026 12:14:06.3539 | 3.4649799 | 800.05072 | 3861.7715 | 0.69149011 | -2.7734897 | [10 empty] | 44045.5
[37 empty] | 01/19/2026 12:14:06.8539 | 3.4650123 | 799.89838 | 3862.1716 | 0.69152182 | -2.7734904 | [10 empty] | 44046
[37 empty] | 01/19/2026 12:14:07.3539 | 3.4649868 | 799.95935 | 3862.5715 | 0.69156355 | -2.7734232 | [10 empty] | 44046.5
[37 empty] | 01/19/2026 12:14:07.8539 | 3.4648962 | 800.03546 | 3862.9714 | 0.69160348 | -2.7732928 | [10 empty] | 44047
[37 empty] | 01/19/2026 12:14:08.3539 | 3.4648886 | 799.98975 | 3863.3716 | 0.69164324 | -2.7732453 | [10 empty] | 44047.5
[37 empty] | 01/19/2026 12:14:08.8539 | 3.4648137 | 800.2334 | 3863.7717 | 0.69167888 | -2.7731347 | [10 empty] | 44048
[37 empty] | 01/19/2026 12:14:09.3539 | 3.464797 | 800.0202 | 3864.1716 | 0.6917206 | -2.7730763 | [10 empty] | 44048.5
[37 empty] | 01/19/2026 12:14:09.8539 | 3.4647813 | 800.0202 | 3864.5718 | 0.69175535 | -2.773026 | [10 empty] | 44049
[37 empty] | 01/19/2026 12:14:10.3539 | 3.4648132 | 799.98975 | 3864.9717 | 0.69180256 | -2.7730107 | [10 empty] | 44049.5
[37 empty] | 01/19/2026 12:14:10.8539 | 3.4647381 | 800.06592 | 3865.3718 | 0.69184321 | -2.7728949 | [10 empty] | 44050
[37 empty] | 01/19/2026 12:14:11.3539 | 3.4648128 | 800.06592 | 3865.7717 | 0.6918779 | -2.7729349 | [10 empty] | 44050.5
[37 empty] | 01/19/2026 12:14:11.8539 | 3.4648476 | 799.95935 | 3866.1716 | 0.69190681 | -2.7729406 | [10 empty] | 44051
[37 empty] | 01/19/2026 12:14:12.3539 | 3.4649863 | 799.82214 | 3866.5718 | 0.69194794 | -2.7730384 | [10 empty] | 44051.5
[37 empty] | 01/19/2026 12:14:12.8539 | 3.4650109 | 799.97455 | 3866.9719 | 0.69199151 | -2.7730193 | [10 empty] | 44052
[37 empty] | 01/19/2026 12:14:13.3539 | 3.4649801 | 800.005 | 3867.3718 | 0.69202268 | -2.7729576 | [10 empty] | 44052.5
[37 empty] | 01/19/2026 12:14:13.8539 | 3.464941 | 800.14209 | 3867.7717 | 0.69206262 | -2.7728784 | [10 empty] | 44053
[37 empty] | 01/19/2026 12:14:14.3539 | 3.4649956 | 799.97449 | 3868.1719 | 0.69211477 | -2.7728808 | [10 empty] | 44053.5
[37 empty] | 01/19/2026 12:14:14.8539 | 3.4649544 | 800.005 | 3868.5718 | 0.69215542 | -2.772799 | [10 empty] | 44054
[37 empty] | 01/19/2026 12:14:15.3539 | 3.4648557 | 799.92883 | 3868.9719 | 0.69219923 | -2.7726564 | [10 empty] | 44054.5
[37 empty] | 01/19/2026 12:14:15.8539 | 3.4648144 | 800.23346 | 3869.3721 | 0.69223469 | -2.7725797 | [10 empty] | 44055
[37 empty] | 01/19/2026 12:14:16.3539 | 3.464843 | 800.15735 | 3869.772 | 0.69228035 | -2.7725627 | [10 empty] | 44055.5
[37 empty] | 01/19/2026 12:14:16.8539 | 3.4647579 | 800.03552 | 3870.1721 | 0.69232106 | -2.7724369 | [10 empty] | 44056
[37 empty] | 01/19/2026 12:14:17.3539 | 3.4647591 | 799.95935 | 3870.572 | 0.69237548 | -2.7723837 | [10 empty] | 44056.5
[37 empty] | 01/19/2026 12:14:17.8539 | 3.4648128 | 800.15735 | 3870.9722 | 0.69242239 | -2.7723904 | [10 empty] | 44057
[37 empty] | 01/19/2026 12:14:18.3539 | 3.4648333 | 799.97455 | 3871.3721 | 0.69246554 | -2.7723677 | [10 empty] | 44057.5
[37 empty] | 01/19/2026 12:14:18.8539 | 3.4647946 | 800.08118 | 3871.7722 | 0.69251835 | -2.7722764 | [10 empty] | 44058
[37 empty] | 01/19/2026 12:14:19.3539 | 3.464824 | 799.94403 | 3872.1721 | 0.6925773 | -2.7722466 | [10 empty] | 44058.5
[37 empty] | 01/19/2026 12:14:19.8539 | 3.4649401 | 799.95935 | 3872.5723 | 0.69262755 | -2.7723126 | [10 empty] | 44059
[37 empty] | 01/19/2026 12:14:20.3539 | 3.4648755 | 800.12683 | 3872.9722 | 0.69268185 | -2.7721937 | [10 empty] | 44059.5
[37 empty] | 01/19/2026 12:14:20.8539 | 3.4648893 | 799.94409 | 3873.3723 | 0.69274384 | -2.7721455 | [10 empty] | 44060
[37 empty] | 01/19/2026 12:14:21.3539 | 3.4649172 | 800.06592 | 3873.7722 | 0.69280255 | -2.7721145 | [10 empty] | 44060.5
[37 empty] | 01/19/2026 12:14:21.8539 | 3.4649234 | 800.0202 | 3874.1724 | 0.69285995 | -2.7720635 | [10 empty] | 44061
[37 empty] | 01/19/2026 12:14:22.3539 | 3.464926 | 800.12689 | 3874.5723 | 0.69291496 | -2.772011 | [10 empty] | 44061.5
[37 empty] | 01/19/2026 12:14:22.8539 | 3.4648833 | 800.06592 | 3874.9724 | 0.69295943 | -2.771924 | [10 empty] | 44062
[37 empty] | 01/19/2026 12:14:23.3539 | 3.4649642 | 799.85266 | 3875.3723 | 0.69301319 | -2.771951 | [10 empty] | 44062.5
[37 empty] | 01/19/2026 12:14:23.8539 | 3.4649262 | 799.92883 | 3875.7725 | 0.69306517 | -2.7718611 | [10 empty] | 44063
[37 empty] | 01/19/2026 12:14:24.3539 | 3.4649084 | 800.005 | 3876.1724 | 0.69311625 | -2.7717922 | [10 empty] | 44063.5
[37 empty] | 01/19/2026 12:14:24.8539 | 3.4648676 | 800.12689 | 3876.5725 | 0.69316292 | -2.7717047 | [10 empty] | 44064
[37 empty] | 01/19/2026 12:14:25.3539 | 3.4648354 | 800.09644 | 3876.9727 | 0.69321847 | -2.7716169 | [10 empty] | 44064.5
[37 empty] | 01/19/2026 12:14:25.8539 | 3.4649017 | 800.18774 | 3877.3726 | 0.69326663 | -2.7716351 | [10 empty] | 44065
[37 empty] | 01/19/2026 12:14:26.3539 | 3.4649115 | 800.18781 | 3877.7725 | 0.69331539 | -2.771596 | [10 empty] | 44065.5
[37 empty] | 01/19/2026 12:14:26.8539 | 3.4649796 | 800.03552 | 3878.1726 | 0.69336802 | -2.7716117 | [10 empty] | 44066
[37 empty] | 01/19/2026 12:14:27.3539 | 3.4649603 | 800.005 | 3878.5725 | 0.69341975 | -2.7715406 | [10 empty] | 44066.5
[37 empty] | 01/19/2026 12:14:27.8539 | 3.4649725 | 799.94403 | 3878.9727 | 0.69347537 | -2.7714972 | [10 empty] | 44067
[37 empty] | 01/19/2026 12:14:28.3539 | 3.4650056 | 800.11157 | 3879.3726 | 0.69353276 | -2.7714729 | [10 empty] | 44067.5
[37 empty] | 01/19/2026 12:14:28.8539 | 3.4650588 | 800.05066 | 3879.7727 | 0.69359761 | -2.7714612 | [10 empty] | 44068
[37 empty] | 01/19/2026 12:14:29.3539 | 3.4650438 | 800.09637 | 3880.1729 | 0.69365746 | -2.7713864 | [10 empty] | 44068.5
[37 empty] | 01/19/2026 12:14:29.8539 | 3.4650235 | 799.94403 | 3880.5728 | 0.69371879 | -2.7713048 | [10 empty] | 44069
[37 empty] | 01/19/2026 12:14:30.3539 | 3.4650469 | 799.97455 | 3880.9729 | 0.69378424 | -2.7712626 | [10 empty] | 44069.5
[37 empty] | 01/19/2026 12:14:30.8539 | 3.4650784 | 799.94403 | 3881.3728 | 0.69384348 | -2.771235 | [10 empty] | 44070
[37 empty] | 01/19/2026 12:14:31.3539 | 3.4650772 | 799.94403 | 3881.7729 | 0.69390416 | -2.771173 | [10 empty] | 44070.5
[37 empty] | 01/19/2026 12:14:31.8539 | 3.465003 | 800.06592 | 3882.1729 | 0.69396335 | -2.7710397 | [10 empty] | 44071
[37 empty] | 01/19/2026 12:14:32.3539 | 3.4649959 | 800.005 | 3882.573 | 0.69402641 | -2.7709694 | [10 empty] | 44071.5
[37 empty] | 01/19/2026 12:14:32.8539 | 3.4649057 | 800.12689 | 3882.9729 | 0.69408357 | -2.770822 | [10 empty] | 44072
[37 empty] | 01/19/2026 12:14:33.3539 | 3.464951 | 799.95929 | 3883.373 | 0.69415522 | -2.7707958 | [10 empty] | 44072.5
[37 empty] | 01/19/2026 12:14:33.8539 | 3.4649956 | 800.0202 | 3883.7729 | 0.69421834 | -2.7707772 | [10 empty] | 44073
[37 empty] | 01/19/2026 12:14:34.3539 | 3.4650476 | 800.08118 | 3884.1731 | 0.69428509 | -2.7707624 | [10 empty] | 44073.5
[37 empty] | 01/19/2026 12:14:34.8539 | 3.4650307 | 800.23346 | 3884.573 | 0.69435668 | -2.770674 | [10 empty] | 44074
[37 empty] | 01/19/2026 12:14:35.3539 | 3.4650314 | 799.98975 | 3884.9731 | 0.69442201 | -2.7706094 | [10 empty] | 44074.5
[37 empty] | 01/19/2026 12:14:35.8539 | 3.4649599 | 800.12683 | 3885.373 | 0.69448477 | -2.7704751 | [10 empty] | 44075
[37 empty] | 01/19/2026 12:14:36.3539 | 3.4648421 | 800.17255 | 3885.7732 | 0.69453949 | -2.7703025 | [10 empty] | 44075.5
[37 empty] | 01/19/2026 12:14:36.8539 | 3.4648662 | 800.03552 | 3886.1731 | 0.6946013 | -2.7702649 | [10 empty] | 44076
[37 empty] | 01/19/2026 12:14:37.3539 | 3.4649184 | 799.97455 | 3886.5732 | 0.69465619 | -2.7702622 | [10 empty] | 44076.5
[37 empty] | 01/19/2026 12:14:37.8539 | 3.4649804 | 800.09637 | 3886.9731 | 0.69470662 | -2.7702737 | [10 empty] | 44077
[37 empty] | 01/19/2026 12:14:38.3539 | 3.4649928 | 800.21826 | 3887.3733 | 0.69475871 | -2.7702341 | [10 empty] | 44077.5
[37 empty] | 01/19/2026 12:14:38.8539 | 3.4649324 | 800.11157 | 3887.7734 | 0.69481277 | -2.7701197 | [10 empty] | 44078
[37 empty] | 01/19/2026 12:14:39.3539 | 3.4648871 | 800.09637 | 3888.1733 | 0.69486463 | -2.7700226 | [10 empty] | 44078.5
[37 empty] | 01/19/2026 12:14:39.8539 | 3.4649124 | 800.15735 | 3888.5735 | 0.69491941 | -2.7699931 | [10 empty] | 44079
[37 empty] | 01/19/2026 12:14:40.3539 | 3.4649243 | 800.18774 | 3888.9734 | 0.69498712 | -2.7699373 | [10 empty] | 44079.5
[37 empty] | 01/19/2026 12:14:40.8539 | 3.4648716 | 800.20306 | 3889.3735 | 0.69503784 | -2.7698338 | [10 empty] | 44080
[37 empty] | 01/19/2026 12:14:41.3539 | 3.4649568 | 800.12683 | 3889.7737 | 0.69510245 | -2.7698543 | [10 empty] | 44080.5
[37 empty] | 01/19/2026 12:14:41.8539 | 3.4649549 | 800.14209 | 3890.1736 | 0.6951589 | -2.7697959 | [10 empty] | 44081
[37 empty] | 01/19/2026 12:14:42.3539 | 3.4649673 | 800.11163 | 3890.5737 | 0.69522059 | -2.7697468 | [10 empty] | 44081.5
[37 empty] | 01/19/2026 12:14:42.8539 | 3.4649475 | 800.06592 | 3890.9736 | 0.69528443 | -2.7696631 | [10 empty] | 44082
[37 empty] | 01/19/2026 12:14:43.3539 | 3.4649954 | 799.95935 | 3891.3738 | 0.69535315 | -2.7696424 | [10 empty] | 44082.5
[37 empty] | 01/19/2026 12:14:43.8539 | 3.4650316 | 799.97455 | 3891.7737 | 0.69541681 | -2.7696147 | [10 empty] | 44083
[37 empty] | 01/19/2026 12:14:44.3539 | 3.464941 | 800.12683 | 3892.1738 | 0.69547689 | -2.7694643 | [10 empty] | 44083.5
[37 empty] | 01/19/2026 12:14:44.8539 | 3.4650025 | 800.11157 | 3892.574 | 0.69554031 | -2.7694623 | [10 empty] | 44084
[37 empty] | 01/19/2026 12:14:45.3539 | 3.4649851 | 800.14209 | 3892.9739 | 0.69560152 | -2.7693837 | [10 empty] | 44084.5
[37 empty] | 01/19/2026 12:14:45.8539 | 3.4648838 | 800.2182 | 3893.374 | 0.69566292 | -2.7692208 | [10 empty] | 44085
[37 empty] | 01/19/2026 12:14:46.3539 | 3.4649196 | 800.29437 | 3893.7739 | 0.6957196 | -2.7692001 | [10 empty] | 44085.5
[37 empty] | 01/19/2026 12:14:46.8539 | 3.4648473 | 800.14209 | 3894.1741 | 0.69577163 | -2.7690756 | [10 empty] | 44086
[37 empty] | 01/19/2026 12:14:47.3539 | 3.4648757 | 800.2182 | 3894.5742 | 0.69582951 | -2.7690463 | [10 empty] | 44086.5
[37 empty] | 01/19/2026 12:14:47.8539 | 3.4649138 | 800.12683 | 3894.9741 | 0.69588566 | -2.7690282 | [10 empty] | 44087
[37 empty] | 01/19/2026 12:14:48.3539 | 3.4648833 | 800.05072 | 3895.3743 | 0.69594407 | -2.7689393 | [10 empty] | 44087.5
[37 empty] | 01/19/2026 12:14:48.8539 | 3.464848 | 800.17255 | 3895.7744 | 0.69599837 | -2.7688496 | [10 empty] | 44088
[37 empty] | 01/19/2026 12:14:49.3539 | 3.4647121 | 800.203 | 3896.1743 | 0.69605935 | -2.7686529 | [10 empty] | 44088.5
[37 empty] | 01/19/2026 12:14:49.8539 | 3.464797 | 800.08118 | 3896.5745 | 0.69611537 | -2.7686818 | [10 empty] | 44089
[37 empty] | 01/19/2026 12:14:50.3539 | 3.464875 | 800.18774 | 3896.9744 | 0.69616932 | -2.7687056 | [10 empty] | 44089.5
[37 empty] | 01/19/2026 12:14:50.8539 | 3.464812 | 800.005 | 3897.3745 | 0.69620532 | -2.7686067 | [10 empty] | 44090
[37 empty] | 01/19/2026 12:14:51.3539 | 3.4648583 | 800.18774 | 3897.7747 | 0.69624573 | -2.7686126 | [10 empty] | 44090.5
[37 empty] | 01/19/2026 12:14:51.8539 | 3.4648004 | 800.08118 | 3898.1746 | 0.69629133 | -2.7685091 | [10 empty] | 44091
[37 empty] | 01/19/2026 12:14:52.3539 | 3.4648032 | 800.18774 | 3898.5747 | 0.69632864 | -2.7684746 | [10 empty] | 44091.5
[37 empty] | 01/19/2026 12:14:52.8539 | 3.4648428 | 800.03552 | 3898.9746 | 0.69637626 | -2.7684665 | [10 empty] | 44092
[37 empty] | 01/19/2026 12:14:53.3539 | 3.4648938 | 800.05072 | 3899.3748 | 0.69641554 | -2.7684782 | [10 empty] | 44092.5
[37 empty] | 01/19/2026 12:14:53.8539 | 3.4649186 | 800.37061 | 3899.7749 | 0.69646657 | -2.7684522 | [10 empty] | 44093
[37 empty] | 01/19/2026 12:14:54.3539 | 3.4648824 | 800.27917 | 3900.1748 | 0.696518 | -2.7683644 | [10 empty] | 44093.5
[37 empty] | 01/19/2026 12:14:54.8539 | 3.4649601 | 800.0202 | 3900.575 | 0.69656992 | -2.7683902 | [10 empty] | 44094
[37 empty] | 01/19/2026 12:14:55.3539 | 3.4650538 | 800.09644 | 3900.9749 | 0.69662356 | -2.7684302 | [10 empty] | 44094.5
[37 empty] | 01/19/2026 12:14:55.8539 | 3.465085 | 799.86786 | 3901.375 | 0.69667476 | -2.7684102 | [10 empty] | 44095
[37 empty] | 01/19/2026 12:14:56.3539 | 3.465055 | 800.17255 | 3901.7751 | 0.69672763 | -2.7683275 | [10 empty] | 44095.5
[37 empty] | 01/19/2026 12:14:56.8539 | 3.4650812 | 799.89832 | 3902.175 | 0.69678241 | -2.7682989 | [10 empty] | 44096
[37 empty] | 01/19/2026 12:14:57.3539 | 3.4650335 | 800.09637 | 3902.5752 | 0.69684458 | -2.768189 | [10 empty] | 44096.5
[37 empty] | 01/19/2026 12:14:57.8539 | 3.4650369 | 800.34009 | 3902.9753 | 0.69690096 | -2.768136 | [10 empty] | 44097
[37 empty] | 01/19/2026 12:14:58.3539 | 3.4650733 | 800.12683 | 3903.3752 | 0.69695634 | -2.768117 | [10 empty] | 44097.5
[37 empty] | 01/19/2026 12:14:58.8539 | 3.4650822 | 800.09637 | 3903.7754 | 0.69700706 | -2.7680752 | [10 empty] | 44098
[37 empty] | 01/19/2026 12:14:59.3539 | 3.4650819 | 800.0202 | 3904.1755 | 0.69706374 | -2.7680182 | [10 empty] | 44098.5
[37 empty] | 01/19/2026 12:14:59.8539 | 3.4650388 | 800.14209 | 3904.5754 | 0.69712198 | -2.7679169 | [10 empty] | 44099
[37 empty] | 01/19/2026 12:15:00.3539 | 3.4650183 | 800.14209 | 3904.9756 | 0.69718438 | -2.7678339 | [10 empty] | 44099.5
[37 empty] | 01/19/2026 12:15:00.8539 | 3.4650354 | 800.24872 | 3905.3757 | 0.69724143 | -2.7677939 | [10 empty] | 44100
[37 empty] | 01/19/2026 12:15:01.3539 | 3.4650335 | 800.17255 | 3905.7759 | 0.69728702 | -2.7677464 | [10 empty] | 44100.5
[37 empty] | 01/19/2026 12:15:01.8539 | 3.4650474 | 800.09637 | 3906.1758 | 0.69734395 | -2.7677035 | [10 empty] | 44101
[37 empty] | 01/19/2026 12:15:02.3539 | 3.4650145 | 800.09637 | 3906.5759 | 0.69739425 | -2.7676201 | [10 empty] | 44101.5
[37 empty] | 01/19/2026 12:15:02.8539 | 3.4650035 | 800.03546 | 3906.9761 | 0.69744295 | -2.7675605 | [10 empty] | 44102
[37 empty] | 01/19/2026 12:15:03.3539 | 3.464932 | 800.03552 | 3907.376 | 0.69749653 | -2.7674356 | [10 empty] | 44102.5
[37 empty] | 01/19/2026 12:15:03.8539 | 3.4648719 | 800.12689 | 3907.7761 | 0.69754314 | -2.7673287 | [10 empty] | 44103
[37 empty] | 01/19/2026 12:15:04.3539 | 3.4649003 | 800.15729 | 3908.1763 | 0.69759345 | -2.7673068 | [10 empty] | 44103.5
[37 empty] | 01/19/2026 12:15:04.8539 | 3.4648023 | 799.95935 | 3908.5762 | 0.69763386 | -2.7671685 | [10 empty] | 44104
[37 empty] | 01/19/2026 12:15:05.3539 | 3.4648252 | 800.0202 | 3908.9763 | 0.69768584 | -2.7671392 | [10 empty] | 44104.5
[37 empty] | 01/19/2026 12:15:05.8539 | 3.4648454 | 800.12689 | 3909.3765 | 0.69773364 | -2.7671118 | [10 empty] | 44105
[37 empty] | 01/19/2026 12:15:06.3539 | 3.4648471 | 800.05072 | 3909.7764 | 0.69778359 | -2.7670636 | [10 empty] | 44105.5
[37 empty] | 01/19/2026 12:15:06.8539 | 3.4648511 | 800.09637 | 3910.1765 | 0.69782668 | -2.7670245 | [10 empty] | 44106
[37 empty] | 01/19/2026 12:15:07.3539 | 3.4648898 | 800.11157 | 3910.5764 | 0.69787103 | -2.7670188 | [10 empty] | 44106.5
[37 empty] | 01/19/2026 12:15:07.8539 | 3.4649317 | 800.46198 | 3910.9766 | 0.69792396 | -2.7670078 | [10 empty] | 44107
[37 empty] | 01/19/2026 12:15:08.3539 | 3.4648306 | 800.17255 | 3911.3767 | 0.69796497 | -2.7668657 | [10 empty] | 44107.5
[37 empty] | 01/19/2026 12:15:08.8539 | 3.464808 | 800.17255 | 3911.7766 | 0.69800913 | -2.7667987 | [10 empty] | 44108
[37 empty] | 01/19/2026 12:15:09.3539 | 3.4646926 | 799.98975 | 3912.1768 | 0.69804931 | -2.7666433 | [10 empty] | 44108.5
[37 empty] | 01/19/2026 12:15:09.8539 | 3.4647899 | 800.03546 | 3912.5769 | 0.69810206 | -2.7666879 | [10 empty] | 44109
[37 empty] | 01/19/2026 12:15:10.3539 | 3.4647484 | 800.03546 | 3912.9768 | 0.69815052 | -2.7665977 | [10 empty] | 44109.5
[37 empty] | 01/19/2026 12:15:10.8539 | 3.4647346 | 799.98975 | 3913.377 | 0.69818723 | -2.7665472 | [10 empty] | 44110
[37 empty] | 01/19/2026 12:15:11.3539 | 3.4648576 | 800.203 | 3913.7771 | 0.6982249 | -2.7666328 | [10 empty] | 44110.5
[37 empty] | 01/19/2026 12:15:11.8539 | 3.4648812 | 800.05072 | 3914.177 | 0.69826692 | -2.7666142 | [10 empty] | 44111
[37 empty] | 01/19/2026 12:15:12.3539 | 3.4649169 | 800.05072 | 3914.5771 | 0.69830674 | -2.7666101 | [10 empty] | 44111.5
[37 empty] | 01/19/2026 12:15:12.8539 | 3.4648945 | 800.005 | 3914.9773 | 0.69834906 | -2.7665455 | [10 empty] | 44112
[37 empty] | 01/19/2026 12:15:13.3539 | 3.4648106 | 800.05066 | 3915.3774 | 0.69838279 | -2.7664278 | [10 empty] | 44112.5
[37 empty] | 01/19/2026 12:15:13.8539 | 3.4648876 | 800.203 | 3915.7773 | 0.69842243 | -2.7664652 | [10 empty] | 44113
[37 empty] | 01/19/2026 12:15:14.3539 | 3.4648929 | 800.03552 | 3916.1775 | 0.69845247 | -2.7664404 | [10 empty] | 44113.5
[37 empty] | 01/19/2026 12:15:14.8539 | 3.4648106 | 800.14209 | 3916.5776 | 0.69848067 | -2.76633 | [10 empty] | 44114
[37 empty] | 01/19/2026 12:15:15.3539 | 3.4647369 | 800.21826 | 3916.9775 | 0.69851106 | -2.7662258 | [10 empty] | 44114.5
[37 empty] | 01/19/2026 12:15:15.8539 | 3.4646242 | 800.203 | 3917.3777 | 0.6985392 | -2.7660849 | [10 empty] | 44115
[37 empty] | 01/19/2026 12:15:16.3539 | 3.464658 | 800.17255 | 3917.7778 | 0.69857121 | -2.7660868 | [10 empty] | 44115.5
[37 empty] | 01/19/2026 12:15:16.8539 | 3.4645083 | 800.0202 | 3918.1777 | 0.69857162 | -2.7659366 | [10 empty] | 44116
[37 empty] | 01/19/2026 12:15:17.3539 | 3.46439 | 800.203 | 3918.5779 | 0.69856757 | -2.7658224 | [10 empty] | 44116.5
[37 empty] | 01/19/2026 12:15:17.8539 | 3.4643886 | 800.203 | 3918.978 | 0.69857407 | -2.7658145 | [10 empty] | 44117
[37 empty] | 01/19/2026 12:15:18.3539 | 3.4643059 | 800.23346 | 3919.3779 | 0.69857615 | -2.7657297 | [10 empty] | 44117.5
[37 empty] | 01/19/2026 12:15:18.8539 | 3.4641938 | 800.11157 | 3919.7781 | 0.69858372 | -2.76561 | [10 empty] | 44118
[37 empty] | 01/19/2026 12:15:19.3539 | 3.4641652 | 800.30963 | 3920.1782 | 0.6986019 | -2.7655632 | [10 empty] | 44118.5
[37 empty] | 01/19/2026 12:15:19.8539 | 3.4642038 | 800.26392 | 3920.5781 | 0.69863451 | -2.7655694 | [10 empty] | 44119
[37 empty] | 01/19/2026 12:15:20.3539 | 3.4641869 | 800.23346 | 3920.9783 | 0.69866771 | -2.7655191 | [10 empty] | 44119.5
[37 empty] | 01/19/2026 12:15:20.8539 | 3.464304 | 799.98975 | 3921.3784 | 0.69870502 | -2.765599 | [10 empty] | 44120
[37 empty] | 01/19/2026 12:15:21.3539 | 3.4644036 | 800.06592 | 3921.7783 | 0.69873458 | -2.7656691 | [10 empty] | 44120.5
[37 empty] | 01/19/2026 12:15:21.8539 | 3.464354 | 800.15735 | 3922.1785 | 0.69876605 | -2.765588 | [10 empty] | 44121
[37 empty] | 01/19/2026 12:15:22.3539 | 3.4642401 | 800.18774 | 3922.5786 | 0.69880211 | -2.7654378 | [10 empty] | 44121.5
[37 empty] | 01/19/2026 12:15:22.8539 | 3.4642556 | 800.17255 | 3922.9785 | 0.69884008 | -2.7654154 | [10 empty] | 44122
[37 empty] | 01/19/2026 12:15:23.3539 | 3.4642365 | 800.11157 | 3923.3787 | 0.69887733 | -2.7653592 | [10 empty] | 44122.5
[37 empty] | 01/19/2026 12:15:23.8539 | 3.464211 | 800.08118 | 3923.7788 | 0.69891274 | -2.7652981 | [10 empty] | 44123
[37 empty] | 01/19/2026 12:15:24.3539 | 3.4642045 | 800.17255 | 3924.179 | 0.69894058 | -2.765264 | [10 empty] | 44123.5
[37 empty] | 01/19/2026 12:15:24.8539 | 3.4643049 | 800.02026 | 3924.5789 | 0.69896996 | -2.7653348 | [10 empty] | 44124
[37 empty] | 01/19/2026 12:15:25.3539 | 3.4644294 | 800.15735 | 3924.979 | 0.69900608 | -2.7654233 | [10 empty] | 44124.5
[37 empty] | 01/19/2026 12:15:25.8539 | 3.4645338 | 800.14209 | 3925.3789 | 0.69904983 | -2.7654839 | [10 empty] | 44125
[37 empty] | 01/19/2026 12:15:26.3539 | 3.4647069 | 800.11157 | 3925.7791 | 0.69908631 | -2.7656207 | [10 empty] | 44125.5
[37 empty] | 01/19/2026 12:15:26.8539 | 3.4647827 | 800.005 | 3926.1792 | 0.69912028 | -2.7656624 | [10 empty] | 44126
[37 empty] | 01/19/2026 12:15:27.3539 | 3.4648869 | 800.23346 | 3926.5791 | 0.69916159 | -2.7657254 | [10 empty] | 44126.5
[37 empty] | 01/19/2026 12:15:27.8539 | 3.4648297 | 800.17255 | 3926.9792 | 0.69919997 | -2.7656298 | [10 empty] | 44127
[37 empty] | 01/19/2026 12:15:28.3539 | 3.4647861 | 800.203 | 3927.3794 | 0.69924736 | -2.7655387 | [10 empty] | 44127.5
[37 empty] | 01/19/2026 12:15:28.8539 | 3.4646797 | 800.17261 | 3927.7793 | 0.69928038 | -2.7653995 | [10 empty] | 44128
[37 empty] | 01/19/2026 12:15:29.3539 | 3.4646835 | 800.08118 | 3928.1794 | 0.69931597 | -2.7653675 | [10 empty] | 44128.5
[37 empty] | 01/19/2026 12:15:29.8539 | 3.4647007 | 800.24872 | 3928.5796 | 0.69934881 | -2.765352 | [10 empty] | 44129
[37 empty] | 01/19/2026 12:15:30.3539 | 3.4647713 | 800.21826 | 3928.9797 | 0.69938499 | -2.7653863 | [10 empty] | 44129.5
[37 empty] | 01/19/2026 12:15:30.8539 | 3.4648583 | 800.08118 | 3929.3796 | 0.69942158 | -2.7654366 | [10 empty] | 44130
[37 empty] | 01/19/2026 12:15:31.3539 | 3.4648709 | 800.03552 | 3929.7798 | 0.69945276 | -2.7654181 | [10 empty] | 44130.5
[37 empty] | 01/19/2026 12:15:31.8539 | 3.464891 | 800.15729 | 3930.1799 | 0.69948423 | -2.7654066 | [10 empty] | 44131
[37 empty] | 01/19/2026 12:15:32.3539 | 3.4649215 | 800.08118 | 3930.5801 | 0.69950861 | -2.7654128 | [10 empty] | 44131.5
[37 empty] | 01/19/2026 12:15:32.8539 | 3.464937 | 800.17255 | 3930.98 | 0.69954461 | -2.7653923 | [10 empty] | 44132
[37 empty] | 01/19/2026 12:15:33.3539 | 3.4649234 | 800.06592 | 3931.3801 | 0.6995731 | -2.7653503 | [10 empty] | 44132.5
[37 empty] | 01/19/2026 12:15:33.8539 | 3.4649458 | 800.24872 | 3931.7803 | 0.69960916 | -2.7653368 | [10 empty] | 44133
[37 empty] | 01/19/2026 12:15:34.3539 | 3.4649639 | 800.08112 | 3932.1802 | 0.69963747 | -2.7653265 | [10 empty] | 44133.5
[37 empty] | 01/19/2026 12:15:34.8539 | 3.4651067 | 800.11163 | 3932.5803 | 0.6996662 | -2.7654405 | [10 empty] | 44134
[37 empty] | 01/19/2026 12:15:35.3539 | 3.4651752 | 800.12683 | 3932.9802 | 0.69970196 | -2.7654731 | [10 empty] | 44134.5
[37 empty] | 01/19/2026 12:15:35.8539 | 3.4651437 | 800.03552 | 3933.3804 | 0.69972962 | -2.765414 | [10 empty] | 44135
[37 empty] | 01/19/2026 12:15:36.3539 | 3.4650629 | 800.05072 | 3933.7803 | 0.69976091 | -2.7653019 | [10 empty] | 44135.5
[37 empty] | 01/19/2026 12:15:36.8539 | 3.4648929 | 800.08112 | 3934.1804 | 0.69979 | -2.7651029 | [10 empty] | 44136
[37 empty] | 01/19/2026 12:15:37.3539 | 3.4648838 | 800.14209 | 3934.5803 | 0.69981641 | -2.7650673 | [10 empty] | 44136.5
[37 empty] | 01/19/2026 12:15:37.8539 | 3.4648514 | 800.11157 | 3934.9805 | 0.69983381 | -2.7650175 | [10 empty] | 44137
[37 empty] | 01/19/2026 12:15:38.3539 | 3.4648616 | 800.03552 | 3935.3806 | 0.69985461 | -2.765007 | [10 empty] | 44137.5
[37 empty] | 01/19/2026 12:15:38.8539 | 3.4648719 | 800.005 | 3935.7805 | 0.6998744 | -2.7649975 | [10 empty] | 44138
[37 empty] | 01/19/2026 12:15:39.3539 | 3.4647288 | 800.12689 | 3936.1807 | 0.69989336 | -2.7648356 | [10 empty] | 44138.5
[37 empty] | 01/19/2026 12:15:39.8539 | 3.4646668 | 799.95935 | 3936.5806 | 0.69991922 | -2.7647476 | [10 empty] | 44139
[37 empty] | 01/19/2026 12:15:40.3539 | 3.464741 | 800.11157 | 3936.9807 | 0.69993186 | -2.7648091 | [10 empty] | 44139.5
[37 empty] | 01/19/2026 12:15:40.8539 | 3.4647193 | 800.11157 | 3937.3806 | 0.69993633 | -2.7647829 | [10 empty] | 44140
[37 empty] | 01/19/2026 12:15:41.3539 | 3.4647813 | 800.15735 | 3937.7808 | 0.6999405 | -2.7648408 | [10 empty] | 44140.5
[37 empty] | 01/19/2026 12:15:41.8539 | 3.4647753 | 800.14203 | 3938.1807 | 0.69995004 | -2.7648253 | [10 empty] | 44141
[37 empty] | 01/19/2026 12:15:42.3539 | 3.4648623 | 800.18774 | 3938.5808 | 0.69995606 | -2.7649064 | [10 empty] | 44141.5
[37 empty] | 01/19/2026 12:15:42.8539 | 3.4649124 | 800.14209 | 3938.9807 | 0.69996727 | -2.764945 | [10 empty] | 44142
[37 empty] | 01/19/2026 12:15:43.3539 | 3.4649744 | 800.09644 | 3939.3809 | 0.69997567 | -2.7649987 | [10 empty] | 44142.5
[37 empty] | 01/19/2026 12:15:43.8539 | 3.4649649 | 800.21826 | 3939.781 | 0.69998318 | -2.7649817 | [10 empty] | 44143
[37 empty] | 01/19/2026 12:15:44.3539 | 3.4650106 | 800.24878 | 3940.1809 | 0.69998735 | -2.7650232 | [10 empty] | 44143.5
[37 empty] | 01/19/2026 12:15:44.8539 | 3.4650388 | 800.06592 | 3940.5811 | 0.69999588 | -2.765043 | [10 empty] | 44144
[37 empty] | 01/19/2026 12:15:45.3539 | 3.4650435 | 800.005 | 3940.9812 | 0.69999361 | -2.7650499 | [10 empty] | 44144.5
[37 empty] | 01/19/2026 12:15:45.8539 | 3.465065 | 800.11157 | 3941.3811 | 0.70000046 | -2.7650645 | [10 empty] | 44145
[37 empty] | 01/19/2026 12:15:46.3539 | 3.4650443 | 800.09637 | 3941.7813 | 0.70000052 | -2.7650437 | [10 empty] | 44145.5
[37 empty] | 01/19/2026 12:15:46.8539 | 3.4650655 | 799.97455 | 3942.1812 | 0.70000261 | -2.7650628 | [10 empty] | 44146
[37 empty] | 01/19/2026 12:15:47.3539 | 3.4650669 | 800.203 | 3942.5813 | 0.7000072 | -2.7650597 | [10 empty] | 44146.5
[37 empty] | 01/19/2026 12:15:47.8539 | 3.4651051 | 799.92883 | 3942.9812 | 0.70001584 | -2.7650893 | [10 empty] | 44147
[37 empty] | 01/19/2026 12:15:48.3539 | 3.4651606 | 800.12683 | 3943.3813 | 0.70002276 | -2.7651379 | [10 empty] | 44147.5
[37 empty] | 01/19/2026 12:15:48.8539 | 3.4651651 | 800.15735 | 3943.7813 | 0.70003307 | -2.765132 | [10 empty] | 44148
[37 empty] | 01/19/2026 12:15:49.3539 | 3.4651484 | 800.11157 | 3944.1814 | 0.70004559 | -2.7651029 | [10 empty] | 44148.5
[37 empty] | 01/19/2026 12:15:49.8539 | 3.4651892 | 799.98975 | 3944.5815 | 0.70005345 | -2.7651358 | [10 empty] | 44149
[37 empty] | 01/19/2026 12:15:50.3539 | 3.4652135 | 799.95935 | 3944.9814 | 0.70005608 | -2.7651575 | [10 empty] | 44149.5
[37 empty] | 01/19/2026 12:15:50.8539 | 3.4652267 | 800.03552 | 3945.3816 | 0.70006931 | -2.7651572 | [10 empty] | 44150
[37 empty] | 01/19/2026 12:15:51.3539 | 3.4652858 | 800.0202 | 3945.7815 | 0.70007795 | -2.7652078 | [10 empty] | 44150.5
[37 empty] | 01/19/2026 12:15:51.8539 | 3.4652596 | 799.97455 | 3946.1816 | 0.70008612 | -2.7651734 | [10 empty] | 44151
[37 empty] | 01/19/2026 12:15:52.3539 | 3.4652839 | 800.20306 | 3946.5815 | 0.70010006 | -2.7651839 | [10 empty] | 44151.5
[37 empty] | 01/19/2026 12:15:52.8539 | 3.4653406 | 800.005 | 3946.9817 | 0.70011556 | -2.7652249 | [10 empty] | 44152
[37 empty] | 01/19/2026 12:15:53.3539 | 3.4653058 | 800.18774 | 3947.3816 | 0.70013273 | -2.7651732 | [10 empty] | 44152.5
[37 empty] | 01/19/2026 12:15:53.8539 | 3.4653952 | 800.12683 | 3947.7817 | 0.70015138 | -2.7652438 | [10 empty] | 44153
[37 empty] | 01/19/2026 12:15:54.3539 | 3.4653971 | 800.11157 | 3948.1816 | 0.70016986 | -2.7652273 | [10 empty] | 44153.5
[37 empty] | 01/19/2026 12:15:54.8539 | 3.4655337 | 800.09644 | 3948.5818 | 0.70019358 | -2.7653401 | [10 empty] | 44154
[37 empty] | 01/19/2026 12:15:55.3539 | 3.4655108 | 800.06592 | 3948.9819 | 0.70021617 | -2.7652948 | [10 empty] | 44154.5
[37 empty] | 01/19/2026 12:15:55.8539 | 3.4654679 | 799.98975 | 3949.3818 | 0.70023787 | -2.7652302 | [10 empty] | 44155
[37 empty] | 01/19/2026 12:15:56.3539 | 3.4654579 | 800.17255 | 3949.782 | 0.70026189 | -2.7651961 | [10 empty] | 44155.5
[37 empty] | 01/19/2026 12:15:56.8539 | 3.4654763 | 800.05066 | 3950.1819 | 0.70029861 | -2.7651777 | [10 empty] | 44156
[37 empty] | 01/19/2026 12:15:57.3539 | 3.4654076 | 800.06592 | 3950.582 | 0.70032263 | -2.765085 | [10 empty] | 44156.5
[37 empty] | 01/19/2026 12:15:57.8539 | 3.4654303 | 800.21826 | 3950.9822 | 0.70035887 | -2.7650714 | [10 empty] | 44157
[37 empty] | 01/19/2026 12:15:58.3539 | 3.4654577 | 800.08118 | 3951.3821 | 0.70038611 | -2.7650716 | [10 empty] | 44157.5
[37 empty] | 01/19/2026 12:15:58.8539 | 3.4653535 | 800.18774 | 3951.7822 | 0.7004177 | -2.7649357 | [10 empty] | 44158
[37 empty] | 01/19/2026 12:15:59.3539 | 3.4653831 | 800.17255 | 3952.1824 | 0.70045745 | -2.7649257 | [10 empty] | 44158.5
[37 empty] | 01/19/2026 12:15:59.8539 | 3.4654186 | 800.23346 | 3952.5823 | 0.70049495 | -2.7649236 | [10 empty] | 44159
[37 empty] | 01/19/2026 12:16:00.3539 | 3.4653161 | 800.14209 | 3952.9824 | 0.7005381 | -2.7647779 | [10 empty] | 44159.5
[37 empty] | 01/19/2026 12:16:00.8539 | 3.4652629 | 800.08118 | 3953.3826 | 0.70058632 | -2.7646766 | [10 empty] | 44160
[37 empty] | 01/19/2026 12:16:01.3539 | 3.4652176 | 800.005 | 3953.7825 | 0.70061427 | -2.7646034 | [10 empty] | 44160.5
[37 empty] | 01/19/2026 12:16:01.8539 | 3.4652081 | 800.005 | 3954.1826 | 0.70064694 | -2.7645612 | [10 empty] | 44161
[37 empty] | 01/19/2026 12:16:02.3539 | 3.4652033 | 800.14203 | 3954.5825 | 0.70068616 | -2.7645171 | [10 empty] | 44161.5
[37 empty] | 01/19/2026 12:16:02.8539 | 3.4651527 | 800.005 | 3954.9827 | 0.70071417 | -2.7644386 | [10 empty] | 44162
[37 empty] | 01/19/2026 12:16:03.3539 | 3.4652119 | 800.005 | 3955.3826 | 0.70074427 | -2.7644677 | [10 empty] | 44162.5
[37 empty] | 01/19/2026 12:16:03.8539 | 3.465107 | 799.98975 | 3955.7827 | 0.70078266 | -2.7643242 | [10 empty] | 44163
[37 empty] | 01/19/2026 12:16:04.3539 | 3.4650803 | 800.11157 | 3956.1829 | 0.70081359 | -2.7642667 | [10 empty] | 44163.5
[37 empty] | 01/19/2026 12:16:04.8539 | 3.4650574 | 799.92883 | 3956.5828 | 0.70084989 | -2.7642076 | [10 empty] | 44164
[37 empty] | 01/19/2026 12:16:05.3539 | 3.4650154 | 799.95929 | 3956.9829 | 0.70087647 | -2.7641389 | [10 empty] | 44164.5
[37 empty] | 01/19/2026 12:16:05.8539 | 3.4649887 | 800.05072 | 3957.3828 | 0.70091236 | -2.7640765 | [10 empty] | 44165
[37 empty] | 01/19/2026 12:16:06.3539 | 3.4650435 | 799.97449 | 3957.783 | 0.70094407 | -2.7640994 | [10 empty] | 44165.5
[37 empty] | 01/19/2026 12:16:06.8539 | 3.4650755 | 800.12683 | 3958.1829 | 0.70097876 | -2.7640967 | [10 empty] | 44166
[37 empty] | 01/19/2026 12:16:07.3539 | 3.4650178 | 800.005 | 3958.583 | 0.70100093 | -2.7640169 | [10 empty] | 44166.5
[37 empty] | 01/19/2026 12:16:07.8539 | 3.4649477 | 800.18774 | 3958.9829 | 0.7010265 | -2.7639213 | [10 empty] | 44167
[37 empty] | 01/19/2026 12:16:08.3539 | 3.4649029 | 800.05072 | 3959.3831 | 0.70105767 | -2.7638452 | [10 empty] | 44167.5
[37 empty] | 01/19/2026 12:16:08.8539 | 3.464834 | 799.92883 | 3959.7832 | 0.70108724 | -2.7637467 | [10 empty] | 44168
[37 empty] | 01/19/2026 12:16:09.3539 | 3.4647994 | 800.12689 | 3960.1831 | 0.70110583 | -2.7636936 | [10 empty] | 44168.5
[37 empty] | 01/19/2026 12:16:09.8539 | 3.4648309 | 799.94403 | 3960.5833 | 0.7011264 | -2.7637045 | [10 empty] | 44169
[37 empty] | 01/19/2026 12:16:10.3539 | 3.4648085 | 800.15735 | 3960.9832 | 0.70115691 | -2.7636516 | [10 empty] | 44169.5
[37 empty] | 01/19/2026 12:16:10.8539 | 3.4648738 | 799.83746 | 3961.3833 | 0.70118654 | -2.7636871 | [10 empty] | 44170
[37 empty] | 01/19/2026 12:16:11.3539 | 3.4648709 | 800.09637 | 3961.7832 | 0.70121247 | -2.7636585 | [10 empty] | 44170.5
[37 empty] | 01/19/2026 12:16:11.8539 | 3.4649141 | 800.14209 | 3962.1833 | 0.70124465 | -2.7636695 | [10 empty] | 44171
[37 empty] | 01/19/2026 12:16:12.3539 | 3.464947 | 800.203 | 3962.5835 | 0.70126224 | -2.7636847 | [10 empty] | 44171.5
[37 empty] | 01/19/2026 12:16:12.8539 | 3.4648707 | 800.0202 | 3962.9834 | 0.7012949 | -2.7635758 | [10 empty] | 44172
[37 empty] | 01/19/2026 12:16:13.3539 | 3.4648566 | 800.0202 | 3963.3835 | 0.70132798 | -2.7635286 | [10 empty] | 44172.5
[37 empty] | 01/19/2026 12:16:13.8539 | 3.4647903 | 800.03546 | 3963.7834 | 0.70136374 | -2.7634265 | [10 empty] | 44173
[37 empty] | 01/19/2026 12:16:14.3539 | 3.4648013 | 799.89838 | 3964.1836 | 0.70138669 | -2.7634146 | [10 empty] | 44173.5
[37 empty] | 01/19/2026 12:16:14.8539 | 3.4648263 | 800.06592 | 3964.5835 | 0.70142245 | -2.7634039 | [10 empty] | 44174
[37 empty] | 01/19/2026 12:16:15.3539 | 3.4647794 | 800.05066 | 3964.9836 | 0.70145559 | -2.7633238 | [10 empty] | 44174.5
[37 empty] | 01/19/2026 12:16:15.8539 | 3.4647455 | 799.95929 | 3965.3835 | 0.70149624 | -2.7632492 | [10 empty] | 44175
[37 empty] | 01/19/2026 12:16:16.3539 | 3.4648156 | 800.18774 | 3965.7837 | 0.70153707 | -2.7632785 | [10 empty] | 44175.5
[37 empty] | 01/19/2026 12:16:16.8539 | 3.4649074 | 800.12689 | 3966.1838 | 0.70158029 | -2.7633271 | [10 empty] | 44176
[37 empty] | 01/19/2026 12:16:17.3539 | 3.4649558 | 800.11163 | 3966.5837 | 0.70161974 | -2.7633362 | [10 empty] | 44176.5
[37 empty] | 01/19/2026 12:16:17.8539 | 3.4649601 | 800.18774 | 3966.9839 | 0.70166874 | -2.7632914 | [10 empty] | 44177
[37 empty] | 01/19/2026 12:16:18.3539 | 3.4649954 | 800.08118 | 3967.3838 | 0.70172244 | -2.763273 | [10 empty] | 44177.5
[37 empty] | 01/19/2026 12:16:18.8539 | 3.4650173 | 800.06592 | 3967.7839 | 0.70177263 | -2.7632446 | [10 empty] | 44178
[37 empty] | 01/19/2026 12:16:19.3539 | 3.4650176 | 800.203 | 3968.1841 | 0.70182341 | -2.7631941 | [10 empty] | 44178.5
[37 empty] | 01/19/2026 12:16:19.8539 | 3.4650264 | 800.17261 | 3968.584 | 0.70187175 | -2.7631547 | [10 empty] | 44179
[37 empty] | 01/19/2026 12:16:20.3539 | 3.4650292 | 799.97455 | 3968.9841 | 0.70192444 | -2.7631047 | [10 empty] | 44179.5
[37 empty] | 01/19/2026 12:16:20.8539 | 3.4650297 | 800.05072 | 3969.384 | 0.70197266 | -2.763057 | [10 empty] | 44180
[37 empty] | 01/19/2026 12:16:21.3539 | 3.4649587 | 800.005 | 3969.7842 | 0.70202559 | -2.762933 | [10 empty] | 44180.5
[37 empty] | 01/19/2026 12:16:21.8539 | 3.4650435 | 800.0202 | 3970.1841 | 0.70207727 | -2.7629662 | [10 empty] | 44181
[37 empty] | 01/19/2026 12:16:22.3539 | 3.4650664 | 800.03552 | 3970.5842 | 0.70213401 | -2.7629325 | [10 empty] | 44181.5
[37 empty] | 01/19/2026 12:16:22.8539 | 3.4650731 | 800.0202 | 3970.9841 | 0.70218641 | -2.7628868 | [10 empty] | 44182
[37 empty] | 01/19/2026 12:16:23.3539 | 3.4650819 | 799.97455 | 3971.3843 | 0.70224792 | -2.7628341 | [10 empty] | 44182.5
[37 empty] | 01/19/2026 12:16:23.8539 | 3.4652171 | 800.05072 | 3971.7844 | 0.70229822 | -2.7629189 | [10 empty] | 44183
[37 empty] | 01/19/2026 12:16:24.3539 | 3.4652088 | 799.98975 | 3972.1843 | 0.70235699 | -2.7628517 | [10 empty] | 44183.5
[37 empty] | 01/19/2026 12:16:24.8539 | 3.4651892 | 800.12683 | 3972.5845 | 0.70242399 | -2.7627652 | [10 empty] | 44184
[37 empty] | 01/19/2026 12:16:25.3539 | 3.4651868 | 800.05066 | 3972.9844 | 0.7024827 | -2.7627041 | [10 empty] | 44184.5
[37 empty] | 01/19/2026 12:16:25.8539 | 3.465178 | 800.12683 | 3973.3845 | 0.70253718 | -2.762641 | [10 empty] | 44185
[37 empty] | 01/19/2026 12:16:26.3539 | 3.4651887 | 800.18774 | 3973.7847 | 0.70259571 | -2.762593 | [10 empty] | 44185.5
[37 empty] | 01/19/2026 12:16:26.8539 | 3.4651656 | 799.91364 | 3974.1846 | 0.70265073 | -2.7625148 | [10 empty] | 44186
[37 empty] | 01/19/2026 12:16:27.3539 | 3.4649076 | 800.0202 | 3974.5847 | 0.70270586 | -2.7622018 | [10 empty] | 44186.5
[37 empty] | 01/19/2026 12:16:27.8539 | 3.464689 | 799.98975 | 3974.9846 | 0.70276874 | -2.7619202 | [10 empty] | 44187
[37 empty] | 01/19/2026 12:16:28.3539 | 3.4646468 | 800.14203 | 3975.3848 | 0.70282561 | -2.7618213 | [10 empty] | 44187.5
[37 empty] | 01/19/2026 12:16:28.8539 | 3.4647923 | 800.12689 | 3975.7847 | 0.70288002 | -2.7619121 | [10 empty] | 44188
[37 empty] | 01/19/2026 12:16:29.3539 | 3.4650006 | 800.03552 | 3976.1848 | 0.70294118 | -2.7620595 | [10 empty] | 44188.5
[37 empty] | 01/19/2026 12:16:29.8539 | 3.4650807 | 800.09637 | 3976.5847 | 0.70300215 | -2.7620785 | [10 empty] | 44189
[37 empty] | 01/19/2026 12:16:30.3539 | 3.4650614 | 799.89838 | 3976.9846 | 0.70305473 | -2.7620068 | [10 empty] | 44189.5
[37 empty] | 01/19/2026 12:16:30.8539 | 3.4650908 | 799.91364 | 3977.3848 | 0.70311731 | -2.7619734 | [10 empty] | 44190
[37 empty] | 01/19/2026 12:16:31.3539 | 3.4650874 | 800.0202 | 3977.7847 | 0.70317549 | -2.7619119 | [10 empty] | 44190.5
[37 empty] | 01/19/2026 12:16:31.8539 | 3.4650457 | 800.03546 | 3978.1848 | 0.70323396 | -2.7618117 | [10 empty] | 44191
[37 empty] | 01/19/2026 12:16:32.3539 | 3.4650259 | 800.15729 | 3978.5847 | 0.70329773 | -2.7617283 | [10 empty] | 44191.5
[37 empty] | 01/19/2026 12:16:32.8539 | 3.4650378 | 800.08118 | 3978.9849 | 0.70335639 | -2.7616816 | [10 empty] | 44192
[37 empty] | 01/19/2026 12:16:33.3539 | 3.4650042 | 800.14209 | 3979.3848 | 0.70340925 | -2.761595 | [10 empty] | 44192.5
[37 empty] | 01/19/2026 12:16:33.8539 | 3.4650111 | 799.89832 | 3979.7849 | 0.70346677 | -2.7615445 | [10 empty] | 44193
[37 empty] | 01/19/2026 12:16:34.3539 | 3.4650474 | 800.08118 | 3980.1848 | 0.70351791 | -2.7615294 | [10 empty] | 44193.5
[37 empty] | 01/19/2026 12:16:34.8539 | 3.4650862 | 800.08118 | 3980.585 | 0.70356768 | -2.7615185 | [10 empty] | 44194
[37 empty] | 01/19/2026 12:16:35.3539 | 3.4651756 | 800.09637 | 3980.9849 | 0.70362091 | -2.7615547 | [10 empty] | 44194.5
[37 empty] | 01/19/2026 12:16:35.8539 | 3.4651961 | 800.08118 | 3981.385 | 0.7036773 | -2.7615187 | [10 empty] | 44195
[37 empty] | 01/19/2026 12:16:36.3539 | 3.46522 | 800.09637 | 3981.7852 | 0.70372903 | -2.7614908 | [10 empty] | 44195.5
[37 empty] | 01/19/2026 12:16:36.8539 | 3.4651382 | 799.94403 | 3982.1851 | 0.70378 | -2.7613583 | [10 empty] | 44196
[37 empty] | 01/19/2026 12:16:37.3539 | 3.465106 | 800.02026 | 3982.5852 | 0.70383489 | -2.761271 | [10 empty] | 44196.5
[37 empty] | 01/19/2026 12:16:37.8539 | 3.4650731 | 800.27924 | 3982.9851 | 0.70388943 | -2.7611837 | [10 empty] | 44197
[37 empty] | 01/19/2026 12:16:38.3539 | 3.4651158 | 799.97455 | 3983.3853 | 0.70393687 | -2.761179 | [10 empty] | 44197.5
[37 empty] | 01/19/2026 12:16:38.8539 | 3.4651246 | 800.18774 | 3983.7852 | 0.70397478 | -2.7611499 | [10 empty] | 44198
[37 empty] | 01/19/2026 12:16:39.3539 | 3.4651754 | 800.05066 | 3984.1853 | 0.70402974 | -2.7611456 | [10 empty] | 44198.5
[37 empty] | 01/19/2026 12:16:39.8539 | 3.465174 | 800.03552 | 3984.5852 | 0.70407683 | -2.7610972 | [10 empty] | 44199
[37 empty] | 01/19/2026 12:16:40.3539 | 3.4650946 | 799.98975 | 3984.9854 | 0.70413107 | -2.7609634 | [10 empty] | 44199.5
[37 empty] | 01/19/2026 12:16:40.8539 | 3.4650109 | 799.98975 | 3985.3855 | 0.70417029 | -2.7608407 | [10 empty] | 44200
[37 empty] | 01/19/2026 12:16:41.3539 | 3.4649324 | 799.97449 | 3985.7854 | 0.70421475 | -2.7607176 | [10 empty] | 44200.5
[37 empty] | 01/19/2026 12:16:41.8539 | 3.4649122 | 800.005 | 3986.1855 | 0.70425099 | -2.7606611 | [10 empty] | 44201
[37 empty] | 01/19/2026 12:16:42.3539 | 3.4649205 | 799.83746 | 3986.5854 | 0.70429802 | -2.7606225 | [10 empty] | 44201.5
[37 empty] | 01/19/2026 12:16:42.8539 | 3.4649215 | 800.03546 | 3986.9854 | 0.70433986 | -2.7605815 | [10 empty] | 44202
[37 empty] | 01/19/2026 12:16:43.3539 | 3.4649148 | 799.91364 | 3987.3855 | 0.70439124 | -2.7605236 | [10 empty] | 44202.5
[37 empty] | 01/19/2026 12:16:43.8539 | 3.4649577 | 799.98975 | 3987.7854 | 0.7044456 | -2.7605121 | [10 empty] | 44203
[37 empty] | 01/19/2026 12:16:44.3539 | 3.4648976 | 799.8222 | 3988.1855 | 0.70448798 | -2.7604096 | [10 empty] | 44203.5
[37 empty] | 01/19/2026 12:16:44.8539 | 3.4649332 | 799.98975 | 3988.5854 | 0.70453614 | -2.760397 | [10 empty] | 44204
[37 empty] | 01/19/2026 12:16:45.3539 | 3.4649994 | 799.94403 | 3988.9856 | 0.70458251 | -2.760417 | [10 empty] | 44204.5
[37 empty] | 01/19/2026 12:16:45.8539 | 3.4650006 | 800.03546 | 3989.3855 | 0.70463389 | -2.7603667 | [10 empty] | 44205
[37 empty] | 01/19/2026 12:16:46.3539 | 3.4650888 | 800.0202 | 3989.7856 | 0.70468247 | -2.7604063 | [10 empty] | 44205.5
[37 empty] | 01/19/2026 12:16:46.8539 | 3.4650896 | 799.97455 | 3990.1855 | 0.70472389 | -2.7603657 | [10 empty] | 44206
[37 empty] | 01/19/2026 12:16:47.3539 | 3.465169 | 800.18774 | 3990.5857 | 0.70477414 | -2.7603948 | [10 empty] | 44206.5
[37 empty] | 01/19/2026 12:16:47.8539 | 3.4651468 | 800.05072 | 3990.9856 | 0.70482022 | -2.7603266 | [10 empty] | 44207
[37 empty] | 01/19/2026 12:16:48.3539 | 3.4650927 | 800.08118 | 3991.3857 | 0.7048651 | -2.7602274 | [10 empty] | 44207.5
[37 empty] | 01/19/2026 12:16:48.8539 | 3.4652216 | 800.06592 | 3991.7856 | 0.70491678 | -2.7603049 | [10 empty] | 44208
[37 empty] | 01/19/2026 12:16:49.3539 | 3.4652946 | 800.05072 | 3992.1858 | 0.70496684 | -2.7603278 | [10 empty] | 44208.5
[37 empty] | 01/19/2026 12:16:49.8539 | 3.4653273 | 800.11157 | 3992.5857 | 0.70500964 | -2.7603176 | [10 empty] | 44209
[37 empty] | 01/19/2026 12:16:50.3539 | 3.4652431 | 800.09637 | 3992.9858 | 0.705051 | -2.7601922 | [10 empty] | 44209.5
[37 empty] | 01/19/2026 12:16:50.8539 | 3.465209 | 799.98975 | 3993.3857 | 0.70509422 | -2.7601147 | [10 empty] | 44210
[37 empty] | 01/19/2026 12:16:51.3539 | 3.4651535 | 799.94403 | 3993.7859 | 0.7051301 | -2.7600234 | [10 empty] | 44210.5
[37 empty] | 01/19/2026 12:16:51.8539 | 3.4651217 | 800.11157 | 3994.1858 | 0.70515758 | -2.7599642 | [10 empty] | 44211
[37 empty] | 01/19/2026 12:16:52.3539 | 3.4650109 | 800.11157 | 3994.5859 | 0.70517993 | -2.759831 | [10 empty] | 44211.5
[37 empty] | 01/19/2026 12:16:52.8539 | 3.4650433 | 800.203 | 3994.9858 | 0.70520687 | -2.7598364 | [10 empty] | 44212
[37 empty] | 01/19/2026 12:16:53.3539 | 3.4650638 | 800.09637 | 3995.386 | 0.70524067 | -2.7598231 | [10 empty] | 44212.5
[37 empty] | 01/19/2026 12:16:53.8539 | 3.4650915 | 799.89838 | 3995.7861 | 0.70527864 | -2.7598128 | [10 empty] | 44213
[37 empty] | 01/19/2026 12:16:54.3539 | 3.4650755 | 800.21826 | 3996.186 | 0.70530134 | -2.7597742 | [10 empty] | 44213.5
[37 empty] | 01/19/2026 12:16:54.8539 | 3.4650884 | 800.2182 | 3996.5862 | 0.70533109 | -2.7597573 | [10 empty] | 44214
[37 empty] | 01/19/2026 12:16:55.3539 | 3.4651399 | 800.15735 | 3996.9861 | 0.70536965 | -2.7597702 | [10 empty] | 44214.5
[37 empty] | 01/19/2026 12:16:55.8539 | 3.4652286 | 800.14209 | 3997.3862 | 0.70540583 | -2.7598228 | [10 empty] | 44215
[37 empty] | 01/19/2026 12:16:56.3539 | 3.4651949 | 800.27917 | 3997.7861 | 0.70542812 | -2.7597668 | [10 empty] | 44215.5
[37 empty] | 01/19/2026 12:16:56.8539 | 3.4652114 | 800.14209 | 3998.1863 | 0.70545793 | -2.7597535 | [10 empty] | 44216
[37 empty] | 01/19/2026 12:16:57.3539 | 3.4652228 | 799.97449 | 3998.5864 | 0.70549119 | -2.7597318 | [10 empty] | 44216.5
[37 empty] | 01/19/2026 12:16:57.8539 | 3.4652505 | 800.17255 | 3998.9863 | 0.70552176 | -2.7597287 | [10 empty] | 44217
[37 empty] | 01/19/2026 12:16:58.3539 | 3.4652965 | 800.005 | 3999.3865 | 0.70555645 | -2.7597401 | [10 empty] | 44217.5
[37 empty] | 01/19/2026 12:16:58.8539 | 3.4652405 | 800.08118 | 3999.7864 | 0.70558435 | -2.7596562 | [10 empty] | 44218
[37 empty] | 01/19/2026 12:16:59.3539 | 3.4651628 | 799.88318 | 4000.1865 | 0.70561028 | -2.7595525 | [10 empty] | 44218.5
[37 empty] | 01/19/2026 12:16:59.8539 | 3.4652014 | 800.0202 | 4000.5864 | 0.70564306 | -2.7595584 | [10 empty] | 44219
[37 empty] | 01/19/2026 12:17:00.3539 | 3.465219 | 800.11157 | 4000.9866 | 0.70567298 | -2.759546 | [10 empty] | 44219.5
[37 empty] | 01/19/2026 12:17:00.8539 | 3.4651709 | 800.14209 | 4001.3865 | 0.70570219 | -2.7594686 | [10 empty] | 44220
[37 empty] | 01/19/2026 12:17:01.3539 | 3.4651144 | 800.05066 | 4001.7866 | 0.7057367 | -2.7593777 | [10 empty] | 44220.5
[37 empty] | 01/19/2026 12:17:01.8539 | 3.4650295 | 800.06592 | 4002.1865 | 0.70576912 | -2.7592604 | [10 empty] | 44221
[37 empty] | 01/19/2026 12:17:02.3539 | 3.4650824 | 800.12689 | 4002.5867 | 0.70578909 | -2.7592933 | [10 empty] | 44221.5
[37 empty] | 01/19/2026 12:17:02.8539 | 3.4650662 | 800.08112 | 4002.9866 | 0.70581084 | -2.7592554 | [10 empty] | 44222
[37 empty] | 01/19/2026 12:17:03.3539 | 3.4651353 | 800.02026 | 4003.3867 | 0.70583802 | -2.7592974 | [10 empty] | 44222.5
[37 empty] | 01/19/2026 12:17:03.8539 | 3.4651966 | 800.21826 | 4003.7869 | 0.70587146 | -2.759325 | [10 empty] | 44223
[37 empty] | 01/19/2026 12:17:04.3539 | 3.4652245 | 800.0202 | 4004.1868 | 0.70589948 | -2.759325 | [10 empty] | 44223.5
[37 empty] | 01/19/2026 12:17:04.8539 | 3.4652588 | 800.06592 | 4004.5869 | 0.70593506 | -2.7593238 | [10 empty] | 44224
[37 empty] | 01/19/2026 12:17:05.3539 | 3.4651508 | 799.91364 | 4004.9868 | 0.70596462 | -2.7591863 | [10 empty] | 44224.5
[37 empty] | 01/19/2026 12:17:05.8539 | 3.4651597 | 799.98975 | 4005.387 | 0.70598793 | -2.7591717 | [10 empty] | 44225
[37 empty] | 01/19/2026 12:17:06.3539 | 3.465147 | 799.98975 | 4005.7869 | 0.70601422 | -2.7591329 | [10 empty] | 44225.5
[37 empty] | 01/19/2026 12:17:06.8539 | 3.4651284 | 800.11157 | 4006.187 | 0.70604032 | -2.759088 | [10 empty] | 44226
[37 empty] | 01/19/2026 12:17:07.3539 | 3.465085 | 800.0202 | 4006.5869 | 0.70606399 | -2.759021 | [10 empty] | 44226.5
[37 empty] | 01/19/2026 12:17:07.8539 | 3.4650948 | 800.18774 | 4006.9871 | 0.70609063 | -2.7590041 | [10 empty] | 44227
[37 empty] | 01/19/2026 12:17:08.3539 | 3.4651117 | 800.21826 | 4007.3872 | 0.70611155 | -2.7590001 | [10 empty] | 44227.5
[37 empty] | 01/19/2026 12:17:08.8539 | 3.4650745 | 800.02026 | 4007.7871 | 0.70612997 | -2.7589445 | [10 empty] | 44228
[37 empty] | 01/19/2026 12:17:09.3539 | 3.4650607 | 799.98975 | 4008.1873 | 0.70614058 | -2.7589202 | [10 empty] | 44228.5
[37 empty] | 01/19/2026 12:17:09.8539 | 3.4651854 | 800.06592 | 4008.5872 | 0.70615381 | -2.7590315 | [10 empty] | 44229
[37 empty] | 01/19/2026 12:17:10.3539 | 3.4651458 | 800.08112 | 4008.9873 | 0.70615983 | -2.758986 | [10 empty] | 44229.5
[37 empty] | 01/19/2026 12:17:10.8539 | 3.4650917 | 800.05072 | 4009.3872 | 0.70616263 | -2.758929 | [10 empty] | 44230
[37 empty] | 01/19/2026 12:17:11.3539 | 3.4650424 | 800.005 | 4009.7874 | 0.70617151 | -2.7588708 | [10 empty] | 44230.5
[37 empty] | 01/19/2026 12:17:11.8539 | 3.4649997 | 800.18774 | 4010.1873 | 0.70616949 | -2.7588303 | [10 empty] | 44231
[37 empty] | 01/19/2026 12:17:12.3539 | 3.4650178 | 800.05072 | 4010.5874 | 0.70616955 | -2.7588482 | [10 empty] | 44231.5
[37 empty] | 01/19/2026 12:17:12.8539 | 3.4650147 | 800.15735 | 4010.9873 | 0.70616823 | -2.7588465 | [10 empty] | 44232
[37 empty] | 01/19/2026 12:17:13.3539 | 3.4650629 | 800.005 | 4011.3875 | 0.70615464 | -2.7589083 | [10 empty] | 44232.5
[37 empty] | 01/19/2026 12:17:13.8539 | 3.4650872 | 799.94403 | 4011.7874 | 0.70613831 | -2.7589488 | [10 empty] | 44233
[37 empty] | 01/19/2026 12:17:14.3539 | 3.4651043 | 800.08118 | 4012.1875 | 0.70612979 | -2.7589746 | [10 empty] | 44233.5
[37 empty] | 01/19/2026 12:17:14.8539 | 3.4651589 | 800.03552 | 4012.5874 | 0.70611387 | -2.7590451 | [10 empty] | 44234
[37 empty] | 01/19/2026 12:17:15.3539 | 3.4650965 | 800.15735 | 4012.9875 | 0.70609152 | -2.7590048 | [10 empty] | 44234.5
[37 empty] | 01/19/2026 12:17:15.8539 | 3.465179 | 800.14209 | 4013.3875 | 0.70607305 | -2.7591059 | [10 empty] | 44235
[37 empty] | 01/19/2026 12:17:16.3539 | 3.46521 | 800.09637 | 4013.7876 | 0.70605588 | -2.7591541 | [10 empty] | 44235.5
[37 empty] | 01/19/2026 12:17:16.8539 | 3.4651058 | 800.12683 | 4014.1875 | 0.70603275 | -2.759073 | [10 empty] | 44236
[37 empty] | 01/19/2026 12:17:17.3539 | 3.4651155 | 800.08118 | 4014.5876 | 0.70600832 | -2.7591071 | [10 empty] | 44236.5
[37 empty] | 01/19/2026 12:17:17.8539 | 3.4651704 | 800.08118 | 4014.9875 | 0.70598525 | -2.7591851 | [10 empty] | 44237
[37 empty] | 01/19/2026 12:17:18.3539 | 3.4651747 | 799.98975 | 4015.3877 | 0.70595068 | -2.7592239 | [10 empty] | 44237.5
[37 empty] | 01/19/2026 12:17:18.8539 | 3.4652019 | 800.0202 | 4015.7876 | 0.70592248 | -2.7592793 | [10 empty] | 44238
[37 empty] | 01/19/2026 12:17:19.3539 | 3.4652224 | 799.98975 | 4016.1877 | 0.70588833 | -2.7593341 | [10 empty] | 44238.5
[37 empty] | 01/19/2026 12:17:19.8539 | 3.4651957 | 800.18774 | 4016.5879 | 0.70586985 | -2.7593257 | [10 empty] | 44239
[37 empty] | 01/19/2026 12:17:20.3539 | 3.4651966 | 800.08118 | 4016.9878 | 0.70584947 | -2.7593472 | [10 empty] | 44239.5
[37 empty] | 01/19/2026 12:17:20.8539 | 3.4651728 | 800.05066 | 4017.3879 | 0.7058261 | -2.7593467 | [10 empty] | 44240
[37 empty] | 01/19/2026 12:17:21.3539 | 3.4651992 | 800.12683 | 4017.7878 | 0.70581627 | -2.759383 | [10 empty] | 44240.5
[37 empty] | 01/19/2026 12:17:21.8539 | 3.4652665 | 800.15735 | 4018.188 | 0.7057988 | -2.7594676 | [10 empty] | 44241
[37 empty] | 01/19/2026 12:17:22.3539 | 3.4652638 | 800.05066 | 4018.5879 | 0.70578825 | -2.7594755 | [10 empty] | 44241.5
[37 empty] | 01/19/2026 12:17:22.8539 | 3.465344 | 799.97455 | 4018.988 | 0.70577085 | -2.7595732 | [10 empty] | 44242
[37 empty] | 01/19/2026 12:17:23.3539 | 3.4652934 | 799.98975 | 4019.3879 | 0.7057696 | -2.7595239 | [10 empty] | 44242.5
[37 empty] | 01/19/2026 12:17:23.8539 | 3.4652209 | 800.08118 | 4019.7881 | 0.70577103 | -2.75945 | [10 empty] | 44243
[37 empty] | 01/19/2026 12:17:24.3539 | 3.4651804 | 800.203 | 4020.188 | 0.70576608 | -2.7594144 | [10 empty] | 44243.5
[37 empty] | 01/19/2026 12:17:24.8539 | 3.4650931 | 800.11157 | 4020.5881 | 0.70575881 | -2.7593343 | [10 empty] | 44244
[37 empty] | 01/19/2026 12:17:25.3539 | 3.4650383 | 800.005 | 4020.9883 | 0.7057395 | -2.7592988 | [10 empty] | 44244.5
[37 empty] | 01/19/2026 12:17:25.8539 | 3.464843 | 800.14209 | 4021.3882 | 0.70571572 | -2.7591274 | [10 empty] | 44245
[37 empty] | 01/19/2026 12:17:26.3539 | 3.4647388 | 799.97455 | 4021.7883 | 0.70569384 | -2.7590449 | [10 empty] | 44245.5
[37 empty] | 01/19/2026 12:17:26.8539 | 3.4646702 | 799.95935 | 4022.1882 | 0.70567077 | -2.7589993 | [10 empty] | 44246
[37 empty] | 01/19/2026 12:17:27.3539 | 3.4646671 | 800.05066 | 4022.5884 | 0.70564961 | -2.7590175 | [10 empty] | 44246.5
[37 empty] | 01/19/2026 12:17:27.8539 | 3.4646716 | 800.29437 | 4022.9883 | 0.70562351 | -2.759048 | [10 empty] | 44247
[37 empty] | 01/19/2026 12:17:28.3539 | 3.4646449 | 799.95935 | 4023.3884 | 0.70560992 | -2.7590351 | [10 empty] | 44247.5
[37 empty] | 01/19/2026 12:17:28.8539 | 3.4646039 | 800.0202 | 4023.7883 | 0.7056011 | -2.7590027 | [10 empty] | 44248
[37 empty] | 01/19/2026 12:17:29.3539 | 3.464529 | 800.005 | 4024.1885 | 0.70557928 | -2.7589498 | [10 empty] | 44248.5
[37 empty] | 01/19/2026 12:17:29.8539 | 3.46453 | 800.005 | 4024.5884 | 0.70557028 | -2.7589598 | [10 empty] | 44249
[37 empty] | 01/19/2026 12:17:30.3539 | 3.4645619 | 799.97455 | 4024.9885 | 0.70555955 | -2.7590024 | [10 empty] | 44249.5
[37 empty] | 01/19/2026 12:17:30.8539 | 3.4645729 | 799.86786 | 4025.3884 | 0.70555955 | -2.7590134 | [10 empty] | 44250
[37 empty] | 01/19/2026 12:17:31.3539 | 3.4646599 | 800.00494 | 4025.7883 | 0.70556134 | -2.7590985 | [10 empty] | 44250.5
[37 empty] | 01/19/2026 12:17:31.8539 | 3.4647508 | 799.98975 | 4026.1885 | 0.70556575 | -2.7591851 | [10 empty] | 44251
[37 empty] | 01/19/2026 12:17:32.3539 | 3.4648271 | 800.0202 | 4026.5884 | 0.70558679 | -2.7592404 | [10 empty] | 44251.5
[37 empty] | 01/19/2026 12:17:32.8539 | 3.4647741 | 799.95929 | 4026.9885 | 0.70561349 | -2.7591608 | [10 empty] | 44252
[37 empty] | 01/19/2026 12:17:33.3539 | 3.4646626 | 799.97455 | 4027.3884 | 0.70562124 | -2.7590413 | [10 empty] | 44252.5
[37 empty] | 01/19/2026 12:17:33.8539 | 3.4645576 | 800.08118 | 4027.7886 | 0.70562303 | -2.7589345 | [10 empty] | 44253
[37 empty] | 01/19/2026 12:17:34.3539 | 3.4645698 | 799.92883 | 4028.1885 | 0.70562226 | -2.7589476 | [10 empty] | 44253.5
[37 empty] | 01/19/2026 12:17:34.8539 | 3.4646225 | 800.03546 | 4028.5886 | 0.70561838 | -2.7590041 | [10 empty] | 44254
[37 empty] | 01/19/2026 12:17:35.3539 | 3.4647303 | 800.14209 | 4028.9885 | 0.70561993 | -2.7591105 | [10 empty] | 44254.5
[37 empty] | 01/19/2026 12:17:35.8539 | 3.4648836 | 799.98975 | 4029.3887 | 0.7056458 | -2.7592378 | [10 empty] | 44255
[37 empty] | 01/19/2026 12:17:36.3539 | 3.464983 | 800.06592 | 4029.7886 | 0.70568401 | -2.759299 | [10 empty] | 44255.5
[37 empty] | 01/19/2026 12:17:36.8539 | 3.4650269 | 799.91364 | 4030.1885 | 0.70571917 | -2.7593076 | [10 empty] | 44256
[37 empty] | 01/19/2026 12:17:37.3539 | 3.4650178 | 799.94409 | 4030.5886 | 0.70575702 | -2.7592607 | [10 empty] | 44256.5
[37 empty] | 01/19/2026 12:17:37.8539 | 3.4650402 | 800.005 | 4030.9885 | 0.70578247 | -2.7592578 | [10 empty] | 44257
[37 empty] | 01/19/2026 12:17:38.3539 | 3.4650526 | 800.005 | 4031.3887 | 0.70581138 | -2.7592411 | [10 empty] | 44257.5
[37 empty] | 01/19/2026 12:17:38.8539 | 3.4650607 | 799.95929 | 4031.7886 | 0.70583206 | -2.7592287 | [10 empty] | 44258
[37 empty] | 01/19/2026 12:17:39.3539 | 3.4650588 | 800.0202 | 4032.1885 | 0.70585197 | -2.7592068 | [10 empty] | 44258.5
[37 empty] | 01/19/2026 12:17:39.8539 | 3.4651191 | 800.03546 | 4032.5886 | 0.70587116 | -2.759248 | [10 empty] | 44259
[37 empty] | 01/19/2026 12:17:40.3539 | 3.4650891 | 799.91364 | 4032.9885 | 0.70588607 | -2.759203 | [10 empty] | 44259.5
[37 empty] | 01/19/2026 12:17:40.8539 | 3.4651432 | 800.14209 | 4033.3887 | 0.70590293 | -2.7592404 | [10 empty] | 44260
[37 empty] | 01/19/2026 12:17:41.3539 | 3.465131 | 799.86786 | 4033.7886 | 0.70591587 | -2.7592151 | [10 empty] | 44260.5
[37 empty] | 01/19/2026 12:17:41.8539 | 3.4650874 | 799.97449 | 4034.1887 | 0.70594227 | -2.7591453 | [10 empty] | 44261
[37 empty] | 01/19/2026 12:17:42.3539 | 3.4650524 | 800.03546 | 4034.5886 | 0.70596838 | -2.759084 | [10 empty] | 44261.5
[37 empty] | 01/19/2026 12:17:42.8539 | 3.4650578 | 800.14203 | 4034.9885 | 0.70598531 | -2.7590725 | [10 empty] | 44262
[37 empty] | 01/19/2026 12:17:43.3539 | 3.4650574 | 800.12689 | 4035.3887 | 0.70600319 | -2.7590542 | [10 empty] | 44262.5
[37 empty] | 01/19/2026 12:17:43.8539 | 3.4650676 | 800.12683 | 4035.7886 | 0.70602876 | -2.7590389 | [10 empty] | 44263
[37 empty] | 01/19/2026 12:17:44.3539 | 3.4649897 | 800.11157 | 4036.1887 | 0.70604724 | -2.7589424 | [10 empty] | 44263.5
[37 empty] | 01/19/2026 12:17:44.8539 | 3.4648912 | 800.09644 | 4036.5886 | 0.7060616 | -2.7588296 | [10 empty] | 44264
[37 empty] | 01/19/2026 12:17:45.3539 | 3.4648719 | 800.203 | 4036.9888 | 0.70607728 | -2.7587945 | [10 empty] | 44264.5
[37 empty] | 01/19/2026 12:17:45.8539 | 3.4649386 | 800.02026 | 4037.3887 | 0.70609534 | -2.7588432 | [10 empty] | 44265
[37 empty] | 01/19/2026 12:17:46.3539 | 3.4649172 | 800.32489 | 4037.7888 | 0.70611018 | -2.7588069 | [10 empty] | 44265.5
[37 empty] | 01/19/2026 12:17:46.8539 | 3.4649227 | 800.05072 | 4038.1887 | 0.70613289 | -2.7587898 | [10 empty] | 44266
[37 empty] | 01/19/2026 12:17:47.3539 | 3.4648597 | 800.06592 | 4038.5889 | 0.7061488 | -2.7587109 | [10 empty] | 44266.5
[37 empty] | 01/19/2026 12:17:47.8539 | 3.4648638 | 799.94403 | 4038.9888 | 0.70616776 | -2.7586961 | [10 empty] | 44267
[37 empty] | 01/19/2026 12:17:48.3539 | 3.4649384 | 799.98975 | 4039.3889 | 0.70618826 | -2.7587502 | [10 empty] | 44267.5
[37 empty] | 01/19/2026 12:17:48.8539 | 3.4650455 | 799.89838 | 4039.7888 | 0.70621884 | -2.7588265 | [10 empty] | 44268
[37 empty] | 01/19/2026 12:17:49.3539 | 3.4650991 | 800.08118 | 4040.189 | 0.70623928 | -2.7588599 | [10 empty] | 44268.5
[37 empty] | 01/19/2026 12:17:49.8539 | 3.4650707 | 800.08118 | 4040.5889 | 0.70626605 | -2.7588048 | [10 empty] | 44269
[37 empty] | 01/19/2026 12:17:50.3539 | 3.465054 | 799.94403 | 4040.989 | 0.70629656 | -2.7587576 | [10 empty] | 44269.5
[37 empty] | 01/19/2026 12:17:50.8539 | 3.465004 | 799.94409 | 4041.3889 | 0.70631999 | -2.7586839 | [10 empty] | 44270
[37 empty] | 01/19/2026 12:17:51.3539 | 3.4650197 | 799.89838 | 4041.7891 | 0.70633906 | -2.7586806 | [10 empty] | 44270.5
[37 empty] | 01/19/2026 12:17:51.8539 | 3.4649205 | 799.98975 | 4042.189 | 0.70635742 | -2.758563 | [10 empty] | 44271
[37 empty] | 01/19/2026 12:17:52.3539 | 3.4649038 | 799.92883 | 4042.5889 | 0.70638216 | -2.7585216 | [10 empty] | 44271.5
[37 empty] | 01/19/2026 12:17:52.8539 | 3.4649005 | 799.97455 | 4042.989 | 0.7063939 | -2.7585065 | [10 empty] | 44272
[37 empty] | 01/19/2026 12:17:53.3539 | 3.4648552 | 800.12689 | 4043.3889 | 0.70640028 | -2.758455 | [10 empty] | 44272.5
[37 empty] | 01/19/2026 12:17:53.8539 | 3.4648345 | 800.18774 | 4043.7891 | 0.70641524 | -2.7584193 | [10 empty] | 44273
[37 empty] | 01/19/2026 12:17:54.3539 | 3.4649105 | 799.97455 | 4044.189 | 0.70642483 | -2.7584856 | [10 empty] | 44273.5
[37 empty] | 01/19/2026 12:17:54.8539 | 3.4649363 | 800.09644 | 4044.5891 | 0.70642543 | -2.7585108 | [10 empty] | 44274
[37 empty] | 01/19/2026 12:17:55.3539 | 3.4648159 | 800.005 | 4044.989 | 0.70643967 | -2.7583761 | [10 empty] | 44274.5
[37 empty] | 01/19/2026 12:17:55.8539 | 3.4648015 | 800.06592 | 4045.3892 | 0.70644712 | -2.7583544 | [10 empty] | 44275
[37 empty] | 01/19/2026 12:17:56.3539 | 3.4648554 | 800.11157 | 4045.7891 | 0.70644999 | -2.7584054 | [10 empty] | 44275.5
[37 empty] | 01/19/2026 12:17:56.8539 | 3.4648559 | 800.17255 | 4046.189 | 0.70645136 | -2.7584045 | [10 empty] | 44276
[37 empty] | 01/19/2026 12:17:57.3539 | 3.46487 | 799.98975 | 4046.5891 | 0.70645183 | -2.7584181 | [10 empty] | 44276.5
[37 empty] | 01/19/2026 12:17:57.8539 | 3.4648471 | 800.005 | 4046.989 | 0.70645219 | -2.758395 | [10 empty] | 44277
[37 empty] | 01/19/2026 12:17:58.3539 | 3.4648647 | 799.88318 | 4047.3892 | 0.70645505 | -2.7584097 | [10 empty] | 44277.5
[37 empty] | 01/19/2026 12:17:58.8539 | 3.4649065 | 799.92883 | 4047.7891 | 0.70645624 | -2.7584503 | [10 empty] | 44278
[37 empty] | 01/19/2026 12:17:59.3539 | 3.4647965 | 799.95935 | 4048.189 | 0.70644832 | -2.7583482 | [10 empty] | 44278.5
[37 empty] | 01/19/2026 12:17:59.8539 | 3.4648547 | 799.97455 | 4048.5891 | 0.70645118 | -2.7584035 | [10 empty] | 44279
[37 empty] | 01/19/2026 12:18:00.3539 | 3.4648104 | 800.005 | 4048.989 | 0.70644575 | -2.7583647 | [10 empty] | 44279.5
[37 empty] | 01/19/2026 12:18:00.8539 | 3.4647665 | 799.97449 | 4049.3892 | 0.70644337 | -2.7583232 | [10 empty] | 44280
[37 empty] | 01/19/2026 12:18:01.3539 | 3.4647725 | 799.85272 | 4049.7891 | 0.70644069 | -2.7583318 | [10 empty] | 44280.5
[37 empty] | 01/19/2026 12:18:01.8539 | 3.4648042 | 799.97455 | 4050.189 | 0.70643604 | -2.7583683 | [10 empty] | 44281
[37 empty] | 01/19/2026 12:18:02.3539 | 3.4648027 | 800.15735 | 4050.5891 | 0.70643574 | -2.7583671 | [10 empty] | 44281.5
[37 empty] | 01/19/2026 12:18:02.8539 | 3.464787 | 799.98975 | 4050.989 | 0.70643175 | -2.7583554 | [10 empty] | 44282
[37 empty] | 01/19/2026 12:18:03.3539 | 3.4648006 | 800.15735 | 4051.3892 | 0.70643646 | -2.7583642 | [10 empty] | 44282.5
[37 empty] | 01/19/2026 12:18:03.8539 | 3.4647963 | 800.005 | 4051.7891 | 0.70643646 | -2.7583599 | [10 empty] | 44283
[37 empty] | 01/19/2026 12:18:04.3539 | 3.4647584 | 800.08118 | 4052.189 | 0.70643252 | -2.7583258 | [10 empty] | 44283.5
[37 empty] | 01/19/2026 12:18:04.8539 | 3.4648786 | 800.06592 | 4052.5891 | 0.70642912 | -2.7584496 | [10 empty] | 44284
[37 empty] | 01/19/2026 12:18:05.3539 | 3.464891 | 800.0202 | 4052.989 | 0.70643491 | -2.758456 | [10 empty] | 44284.5
[37 empty] | 01/19/2026 12:18:05.8539 | 3.4648495 | 799.82214 | 4053.3889 | 0.70642978 | -2.7584198 | [10 empty] | 44285
[37 empty] | 01/19/2026 12:18:06.3539 | 3.4648309 | 799.98975 | 4053.7891 | 0.70643187 | -2.758399 | [10 empty] | 44285.5
[37 empty] | 01/19/2026 12:18:06.8539 | 3.4648104 | 800.08118 | 4054.189 | 0.70642787 | -2.7583826 | [10 empty] | 44286
[37 empty] | 01/19/2026 12:18:07.3539 | 3.4647946 | 799.85266 | 4054.5889 | 0.70642477 | -2.7583699 | [10 empty] | 44286.5
[37 empty] | 01/19/2026 12:18:07.8539 | 3.4647746 | 799.91364 | 4054.989 | 0.70643008 | -2.7583444 | [10 empty] | 44287
[37 empty] | 01/19/2026 12:18:08.3539 | 3.4647348 | 799.92883 | 4055.3889 | 0.70643497 | -2.7582998 | [10 empty] | 44287.5
[37 empty] | 01/19/2026 12:18:08.8539 | 3.4647551 | 799.79175 | 4055.7888 | 0.70644009 | -2.7583148 | [10 empty] | 44288
[37 empty] | 01/19/2026 12:18:09.3539 | 3.4647036 | 799.80701 | 4056.189 | 0.70644832 | -2.7582552 | [10 empty] | 44288.5
[37 empty] | 01/19/2026 12:18:09.8539 | 3.4646969 | 799.88318 | 4056.5889 | 0.70645392 | -2.7582428 | [10 empty] | 44289
[37 empty] | 01/19/2026 12:18:10.3539 | 3.4647205 | 799.95935 | 4056.9888 | 0.70646673 | -2.7582538 | [10 empty] | 44289.5
[37 empty] | 01/19/2026 12:18:10.8539 | 3.4646819 | 799.97449 | 4057.3889 | 0.70646882 | -2.758213 | [10 empty] | 44290
[37 empty] | 01/19/2026 12:18:11.3539 | 3.4647541 | 799.91364 | 4057.7888 | 0.70648426 | -2.7582698 | [10 empty] | 44290.5
[37 empty] | 01/19/2026 12:18:11.8539 | 3.4647222 | 799.94403 | 4058.1887 | 0.70649588 | -2.7582264 | [10 empty] | 44291
[37 empty] | 01/19/2026 12:18:12.3539 | 3.4648738 | 799.86786 | 4058.5889 | 0.70652497 | -2.7583487 | [10 empty] | 44291.5
[37 empty] | 01/19/2026 12:18:12.8539 | 3.464838 | 800.03552 | 4058.9888 | 0.70654833 | -2.7582898 | [10 empty] | 44292
[37 empty] | 01/19/2026 12:18:13.3539 | 3.4648113 | 800.18774 | 4059.3887 | 0.70657462 | -2.7582366 | [10 empty] | 44292.5
[37 empty] | 01/19/2026 12:18:13.8539 | 3.4648137 | 800.03546 | 4059.7888 | 0.70659679 | -2.7582169 | [10 empty] | 44293
[37 empty] | 01/19/2026 12:18:14.3539 | 3.4648268 | 799.97455 | 4060.1887 | 0.7066167 | -2.7582102 | [10 empty] | 44293.5
[37 empty] | 01/19/2026 12:18:14.8539 | 3.4647987 | 800.005 | 4060.5889 | 0.70663935 | -2.7581594 | [10 empty] | 44294
[37 empty] | 01/19/2026 12:18:15.3539 | 3.4648347 | 800.06592 | 4060.9888 | 0.70666224 | -2.7581725 | [10 empty] | 44294.5
[37 empty] | 01/19/2026 12:18:15.8539 | 3.4648767 | 800.14209 | 4061.3887 | 0.70668918 | -2.7581875 | [10 empty] | 44295
[37 empty] | 01/19/2026 12:18:16.3539 | 3.464956 | 800.005 | 4061.7888 | 0.70671701 | -2.758239 | [10 empty] | 44295.5
[37 empty] | 01/19/2026 12:18:16.8539 | 3.4649615 | 800.203 | 4062.1887 | 0.70674092 | -2.7582207 | [10 empty] | 44296
[37 empty] | 01/19/2026 12:18:17.3539 | 3.4648819 | 800.14209 | 4062.5889 | 0.70677894 | -2.7581029 | [10 empty] | 44296.5
[37 empty] | 01/19/2026 12:18:17.8539 | 3.4648547 | 800.005 | 4062.9888 | 0.7068001 | -2.7580547 | [10 empty] | 44297
[37 empty] | 01/19/2026 12:18:18.3539 | 3.4648707 | 800.24872 | 4063.3889 | 0.70682424 | -2.7580464 | [10 empty] | 44297.5
[37 empty] | 01/19/2026 12:18:18.8539 | 3.4648275 | 799.95935 | 4063.7888 | 0.70684016 | -2.7579873 | [10 empty] | 44298
[37 empty] | 01/19/2026 12:18:19.3539 | 3.4648631 | 800.02026 | 4064.189 | 0.70686412 | -2.7579989 | [10 empty] | 44298.5
[37 empty] | 01/19/2026 12:18:19.8539 | 3.4649096 | 800.14209 | 4064.5889 | 0.70689112 | -2.7580185 | [10 empty] | 44299
[37 empty] | 01/19/2026 12:18:20.3539 | 3.4649329 | 800.03546 | 4064.989 | 0.7069127 | -2.7580202 | [10 empty] | 44299.5
[37 empty] | 01/19/2026 12:18:20.8539 | 3.4649425 | 800.08112 | 4065.3889 | 0.7069453 | -2.7579973 | [10 empty] | 44300
[37 empty] | 01/19/2026 12:18:21.3539 | 3.4649878 | 799.92883 | 4065.7891 | 0.70696485 | -2.7580228 | [10 empty] | 44300.5
[37 empty] | 01/19/2026 12:18:21.8539 | 3.4649656 | 799.97449 | 4066.189 | 0.70698041 | -2.7579851 | [10 empty] | 44301
[37 empty] | 01/19/2026 12:18:22.3539 | 3.4649453 | 800.005 | 4066.5891 | 0.70700014 | -2.7579451 | [10 empty] | 44301.5
[37 empty] | 01/19/2026 12:18:22.8539 | 3.4649136 | 800.14209 | 4066.989 | 0.70702142 | -2.7578921 | [10 empty] | 44302
[37 empty] | 01/19/2026 12:18:23.3539 | 3.4649372 | 800.18774 | 4067.3889 | 0.70704502 | -2.7578921 | [10 empty] | 44302.5
[37 empty] | 01/19/2026 12:18:23.8539 | 3.4648938 | 800.05066 | 4067.7891 | 0.70704842 | -2.7578454 | [10 empty] | 44303
[37 empty] | 01/19/2026 12:18:24.3539 | 3.4648921 | 800.08118 | 4068.189 | 0.7070604 | -2.7578318 | [10 empty] | 44303.5
[37 empty] | 01/19/2026 12:18:24.8539 | 3.464885 | 799.95935 | 4068.5891 | 0.70705777 | -2.7578273 | [10 empty] | 44304
[37 empty] | 01/19/2026 12:18:25.3539 | 3.4647729 | 799.89838 | 4068.989 | 0.70706058 | -2.7577124 | [10 empty] | 44304.5
[37 empty] | 01/19/2026 12:18:25.8539 | 3.4647171 | 800.08118 | 4069.3889 | 0.70706415 | -2.757653 | [10 empty] | 44305
[37 empty] | 01/19/2026 12:18:26.3539 | 3.4646797 | 800.005 | 4069.7891 | 0.707075 | -2.7576048 | [10 empty] | 44305.5
[37 empty] | 01/19/2026 12:18:26.8539 | 3.4646447 | 800.09637 | 4070.189 | 0.70707989 | -2.7575648 | [10 empty] | 44306
[37 empty] | 01/19/2026 12:18:27.3539 | 3.4646487 | 799.94403 | 4070.5891 | 0.70708084 | -2.7575679 | [10 empty] | 44306.5
[37 empty] | 01/19/2026 12:18:27.8539 | 3.4646332 | 800.06592 | 4070.989 | 0.70709473 | -2.7575386 | [10 empty] | 44307
[37 empty] | 01/19/2026 12:18:28.3539 | 3.4645431 | 799.97449 | 4071.3892 | 0.70710731 | -2.7574358 | [10 empty] | 44307.5
[37 empty] | 01/19/2026 12:18:28.8539 | 3.4645138 | 800.08118 | 4071.7891 | 0.70711267 | -2.7574012 | [10 empty] | 44308
[37 empty] | 01/19/2026 12:18:29.3539 | 3.4644456 | 800.03546 | 4072.189 | 0.7071197 | -2.7573259 | [10 empty] | 44308.5
[37 empty] | 01/19/2026 12:18:29.8539 | 3.4644988 | 800.05072 | 4072.5891 | 0.70713329 | -2.7573655 | [10 empty] | 44309
[37 empty] | 01/19/2026 12:18:30.3539 | 3.4644761 | 799.85266 | 4072.989 | 0.70714319 | -2.7573328 | [10 empty] | 44309.5
[37 empty] | 01/19/2026 12:18:30.8539 | 3.4644196 | 800.12689 | 4073.3892 | 0.70716125 | -2.7572584 | [10 empty] | 44310
[37 empty] | 01/19/2026 12:18:31.3539 | 3.4644487 | 800.11163 | 4073.7891 | 0.70719045 | -2.7572582 | [10 empty] | 44310.5
[37 empty] | 01/19/2026 12:18:31.8539 | 3.4643738 | 799.91364 | 4074.189 | 0.70720536 | -2.7571685 | [10 empty] | 44311
[37 empty] | 01/19/2026 12:18:32.3539 | 3.4643979 | 799.89832 | 4074.5891 | 0.70723081 | -2.7571671 | [10 empty] | 44311.5
[37 empty] | 01/19/2026 12:18:32.8539 | 3.4643996 | 799.79175 | 4074.989 | 0.70724988 | -2.7571497 | [10 empty] | 44312
[37 empty] | 01/19/2026 12:18:33.3539 | 3.4643989 | 800.005 | 4075.3892 | 0.70727652 | -2.7571223 | [10 empty] | 44312.5
[37 empty] | 01/19/2026 12:18:33.8539 | 3.4644551 | 800.08118 | 4075.7891 | 0.70730567 | -2.7571495 | [10 empty] | 44313
[37 empty] | 01/19/2026 12:18:34.3539 | 3.4645357 | 799.86786 | 4076.1892 | 0.70734358 | -2.7571921 | [10 empty] | 44313.5
[37 empty] | 01/19/2026 12:18:34.8539 | 3.4644718 | 799.92883 | 4076.5891 | 0.70737022 | -2.7571015 | [10 empty] | 44314
[37 empty] | 01/19/2026 12:18:35.3539 | 3.4645152 | 800.11163 | 4076.9893 | 0.70739979 | -2.7571154 | [10 empty] | 44314.5
[37 empty] | 01/19/2026 12:18:35.8539 | 3.4646432 | 799.97455 | 4077.3892 | 0.70743877 | -2.7572045 | [10 empty] | 44315
[37 empty] | 01/19/2026 12:18:36.3539 | 3.4646878 | 800.03552 | 4077.7891 | 0.70748484 | -2.7572031 | [10 empty] | 44315.5
[37 empty] | 01/19/2026 12:18:36.8539 | 3.4648228 | 799.88312 | 4078.1892 | 0.70753545 | -2.7572873 | [10 empty] | 44316
[37 empty] | 01/19/2026 12:18:37.3539 | 3.4649496 | 800.09637 | 4078.5891 | 0.70758313 | -2.7573664 | [10 empty] | 44316.5
[37 empty] | 01/19/2026 12:18:37.8539 | 3.4649878 | 800.11157 | 4078.9893 | 0.70764232 | -2.7573454 | [10 empty] | 44317
[37 empty] | 01/19/2026 12:18:38.3539 | 3.465055 | 799.91364 | 4079.3892 | 0.70768797 | -2.7573671 | [10 empty] | 44317.5
[37 empty] | 01/19/2026 12:18:38.8539 | 3.4650357 | 799.89832 | 4079.7893 | 0.70773292 | -2.7573028 | [10 empty] | 44318
[37 empty] | 01/19/2026 12:18:39.3539 | 3.4650805 | 800.06592 | 4080.1892 | 0.70776886 | -2.7573116 | [10 empty] | 44318.5
[37 empty] | 01/19/2026 12:18:39.8539 | 3.4649882 | 800.03552 | 4080.5891 | 0.70781308 | -2.7571752 | [10 empty] | 44319
[37 empty] | 01/19/2026 12:18:40.3539 | 3.465106 | 800.09637 | 4080.9893 | 0.70786506 | -2.757241 | [10 empty] | 44319.5
[37 empty] | 01/19/2026 12:18:40.8539 | 3.4651101 | 800.005 | 4081.3892 | 0.70789891 | -2.7572112 | [10 empty] | 44320
[37 empty] | 01/19/2026 12:18:41.3539 | 3.4650979 | 800.08118 | 4081.7893 | 0.70793331 | -2.7571645 | [10 empty] | 44320.5
[37 empty] | 01/19/2026 12:18:41.8539 | 3.4651027 | 800.11163 | 4082.1892 | 0.7079668 | -2.7571359 | [10 empty] | 44321
[37 empty] | 01/19/2026 12:18:42.3539 | 3.4651763 | 800.18774 | 4082.5894 | 0.70800263 | -2.7571738 | [10 empty] | 44321.5
[37 empty] | 01/19/2026 12:18:42.8539 | 3.4651723 | 800.08118 | 4082.9893 | 0.7080158 | -2.7571566 | [10 empty] | 44322
[37 empty] | 01/19/2026 12:18:43.3539 | 3.4652314 | 800.14209 | 4083.3894 | 0.70804781 | -2.7571836 | [10 empty] | 44322.5
[37 empty] | 01/19/2026 12:18:43.8539 | 3.465241 | 799.95935 | 4083.7893 | 0.70806742 | -2.7571735 | [10 empty] | 44323
[37 empty] | 01/19/2026 12:18:44.3539 | 3.465189 | 800.03546 | 4084.1895 | 0.70807141 | -2.7571175 | [10 empty] | 44323.5
[37 empty] | 01/19/2026 12:18:44.8539 | 3.4651165 | 800.11157 | 4084.5894 | 0.70809114 | -2.7570252 | [10 empty] | 44324
[37 empty] | 01/19/2026 12:18:45.3539 | 3.4651229 | 800.005 | 4084.9895 | 0.70810241 | -2.7570205 | [10 empty] | 44324.5
[37 empty] | 01/19/2026 12:18:45.8539 | 3.465091 | 800.05072 | 4085.3894 | 0.70811915 | -2.7569718 | [10 empty] | 44325
[37 empty] | 01/19/2026 12:18:46.3539 | 3.4650879 | 800.11157 | 4085.7893 | 0.70813131 | -2.7569566 | [10 empty] | 44325.5
[37 empty] | 01/19/2026 12:18:46.8539 | 3.4650531 | 800.14209 | 4086.1895 | 0.70814699 | -2.756906 | [10 empty] | 44326
[37 empty] | 01/19/2026 12:18:47.3539 | 3.4649813 | 800.03552 | 4086.5894 | 0.70814395 | -2.7568374 | [10 empty] | 44326.5
[37 empty] | 01/19/2026 12:18:47.8539 | 3.4649398 | 800.08118 | 4086.9895 | 0.70815629 | -2.7567835 | [10 empty] | 44327
[37 empty] | 01/19/2026 12:18:48.3539 | 3.4649701 | 800.08118 | 4087.3894 | 0.70816743 | -2.7568026 | [10 empty] | 44327.5
[37 empty] | 01/19/2026 12:18:48.8539 | 3.4650269 | 800.0202 | 4087.7896 | 0.70817423 | -2.7568526 | [10 empty] | 44328
[37 empty] | 01/19/2026 12:18:49.3539 | 3.465117 | 800.03546 | 4088.1895 | 0.70818573 | -2.7569313 | [10 empty] | 44328.5
[37 empty] | 01/19/2026 12:18:49.8539 | 3.4651709 | 800.12683 | 4088.5896 | 0.70819563 | -2.7569752 | [10 empty] | 44329
[37 empty] | 01/19/2026 12:18:50.3539 | 3.4651783 | 799.89832 | 4088.9895 | 0.70820779 | -2.7569704 | [10 empty] | 44329.5
[37 empty] | 01/19/2026 12:18:50.8539 | 3.4651804 | 799.97449 | 4089.3896 | 0.70821202 | -2.7569683 | [10 empty] | 44330
[37 empty] | 01/19/2026 12:18:51.3539 | 3.4652162 | 799.95935 | 4089.7896 | 0.70822871 | -2.7569876 | [10 empty] | 44330.5
[37 empty] | 01/19/2026 12:18:51.8539 | 3.4652872 | 800.11163 | 4090.1895 | 0.70822614 | -2.757061 | [10 empty] | 44331
[37 empty] | 01/19/2026 12:18:52.3539 | 3.4653749 | 799.95929 | 4090.5896 | 0.70822752 | -2.7571473 | [10 empty] | 44331.5
[37 empty] | 01/19/2026 12:18:52.8539 | 3.4654241 | 800.18774 | 4090.9895 | 0.70823073 | -2.7571933 | [10 empty] | 44332
[37 empty] | 01/19/2026 12:18:53.3539 | 3.4653177 | 800.05072 | 4091.3894 | 0.70822966 | -2.7570882 | [10 empty] | 44332.5
[37 empty] | 01/19/2026 12:18:53.8539 | 3.4652786 | 800.005 | 4091.7896 | 0.70822525 | -2.7570534 | [10 empty] | 44333
[37 empty] | 01/19/2026 12:18:54.3539 | 3.4652383 | 799.97449 | 4092.1895 | 0.70820856 | -2.7570298 | [10 empty] | 44333.5
[37 empty] | 01/19/2026 12:18:54.8539 | 3.4652133 | 800.005 | 4092.5896 | 0.70819521 | -2.7570181 | [10 empty] | 44334
[37 empty] | 01/19/2026 12:18:55.3539 | 3.4652233 | 800.11157 | 4092.9895 | 0.70817935 | -2.7570438 | [10 empty] | 44334.5
[37 empty] | 01/19/2026 12:18:55.8539 | 3.4652452 | 799.92883 | 4093.3894 | 0.70816958 | -2.7570755 | [10 empty] | 44335
[37 empty] | 01/19/2026 12:18:56.3539 | 3.4654133 | 800.0202 | 4093.7896 | 0.70818323 | -2.75723 | [10 empty] | 44335.5
[37 empty] | 01/19/2026 12:18:56.8539 | 3.4655013 | 800.05066 | 4094.1895 | 0.70819736 | -2.757304 | [10 empty] | 44336
[37 empty] | 01/19/2026 12:18:57.3539 | 3.4654274 | 800.09637 | 4094.5896 | 0.70819962 | -2.7572279 | [10 empty] | 44336.5
[37 empty] | 01/19/2026 12:18:57.8539 | 3.4653034 | 800.18781 | 4094.9895 | 0.70819366 | -2.7571099 | [10 empty] | 44337
[37 empty] | 01/19/2026 12:18:58.3539 | 3.465173 | 800.0202 | 4095.3894 | 0.70818025 | -2.7569928 | [10 empty] | 44337.5
[37 empty] | 01/19/2026 12:18:58.8539 | 3.4651327 | 800.06592 | 4095.7896 | 0.70817429 | -2.7569585 | [10 empty] | 44338
[37 empty] | 01/19/2026 12:18:59.3539 | 3.4650824 | 799.88318 | 4096.1895 | 0.70816511 | -2.7569172 | [10 empty] | 44338.5
[37 empty] | 01/19/2026 12:18:59.8539 | 3.4649436 | 800.06592 | 4096.5894 | 0.70815116 | -2.7567925 | [10 empty] | 44339
[37 empty] | 01/19/2026 12:19:00.3539 | 3.4650726 | 799.92883 | 4096.9897 | 0.70815372 | -2.7569189 | [10 empty] | 44339.5
[37 empty] | 01/19/2026 12:19:00.8539 | 3.4651406 | 799.92883 | 4097.3896 | 0.70818329 | -2.7569573 | [10 empty] | 44340
[37 empty] | 01/19/2026 12:19:01.3539 | 3.4653215 | 800.09637 | 4097.7896 | 0.70820725 | -2.7571144 | [10 empty] | 44340.5
[37 empty] | 01/19/2026 12:19:01.8539 | 3.4653919 | 800.12689 | 4098.1895 | 0.70822865 | -2.7571633 | [10 empty] | 44341
[37 empty] | 01/19/2026 12:19:02.3539 | 3.4653797 | 799.97455 | 4098.5898 | 0.7082451 | -2.7571347 | [10 empty] | 44341.5
[37 empty] | 01/19/2026 12:19:02.8539 | 3.46539 | 799.92883 | 4098.9897 | 0.70826131 | -2.7571287 | [10 empty] | 44342
[37 empty] | 01/19/2026 12:19:03.3539 | 3.4653821 | 800.17255 | 4099.3896 | 0.70828217 | -2.7570999 | [10 empty] | 44342.5
[37 empty] | 01/19/2026 12:19:03.8539 | 3.4653645 | 799.94403 | 4099.7896 | 0.70830637 | -2.7570581 | [10 empty] | 44343
[37 empty] | 01/19/2026 12:19:04.3539 | 3.4653397 | 799.98975 | 4100.1899 | 0.70832783 | -2.7570119 | [10 empty] | 44343.5
[37 empty] | 01/19/2026 12:19:04.8539 | 3.4652677 | 800.05066 | 4100.5898 | 0.70833457 | -2.756933 | [10 empty] | 44344
[37 empty] | 01/19/2026 12:19:05.3539 | 3.4652338 | 800.09644 | 4100.9897 | 0.70834768 | -2.756886 | [10 empty] | 44344.5
[37 empty] | 01/19/2026 12:19:05.8539 | 3.4651527 | 800.06592 | 4101.3896 | 0.70835739 | -2.7567954 | [10 empty] | 44345
[37 empty] | 01/19/2026 12:19:06.3539 | 3.4651229 | 800.005 | 4101.79 | 0.70837516 | -2.7567477 | [10 empty] | 44345.5
[37 empty] | 01/19/2026 12:19:06.8539 | 3.4651647 | 800.2182 | 4102.1899 | 0.7083897 | -2.7567749 | [10 empty] | 44346
[37 empty] | 01/19/2026 12:19:07.3539 | 3.4651904 | 799.95929 | 4102.5898 | 0.70840448 | -2.7567859 | [10 empty] | 44346.5
[37 empty] | 01/19/2026 12:19:07.8539 | 3.4652133 | 800.18774 | 4102.9897 | 0.70842403 | -2.7567892 | [10 empty] | 44347
[37 empty] | 01/19/2026 12:19:08.3539 | 3.4651217 | 800.12683 | 4103.3901 | 0.70843208 | -2.7566898 | [10 empty] | 44347.5
[37 empty] | 01/19/2026 12:19:08.8539 | 3.4650764 | 799.92883 | 4103.79 | 0.7084552 | -2.7566214 | [10 empty] | 44348
[37 empty] | 01/19/2026 12:19:09.3539 | 3.464993 | 800.08118 | 4104.1899 | 0.70846754 | -2.7565255 | [10 empty] | 44348.5
[37 empty] | 01/19/2026 12:19:09.8539 | 3.4648771 | 799.98975 | 4104.5898 | 0.70847464 | -2.7564025 | [10 empty] | 44349
[37 empty] | 01/19/2026 12:19:10.3539 | 3.4648237 | 799.83746 | 4104.9897 | 0.70848286 | -2.756341 | [10 empty] | 44349.5
[37 empty] | 01/19/2026 12:19:10.8539 | 3.4647946 | 800.005 | 4105.3901 | 0.70848048 | -2.756314 | [10 empty] | 44350
[37 empty] | 01/19/2026 12:19:11.3539 | 3.4648328 | 799.91364 | 4105.79 | 0.70849413 | -2.7563386 | [10 empty] | 44350.5
[37 empty] | 01/19/2026 12:19:11.8539 | 3.464823 | 799.95929 | 4106.1899 | 0.70851135 | -2.7563117 | [10 empty] | 44351
[37 empty] | 01/19/2026 12:19:12.3539 | 3.4647944 | 799.94409 | 4106.5898 | 0.70853108 | -2.7562633 | [10 empty] | 44351.5
[37 empty] | 01/19/2026 12:19:12.8539 | 3.4647357 | 799.98975 | 4106.9902 | 0.70854169 | -2.7561941 | [10 empty] | 44352
[37 empty] | 01/19/2026 12:19:13.3539 | 3.4646864 | 799.98975 | 4107.3901 | 0.70855534 | -2.7561309 | [10 empty] | 44352.5
[37 empty] | 01/19/2026 12:19:13.8539 | 3.4646206 | 800.0202 | 4107.79 | 0.70858186 | -2.7560387 | [10 empty] | 44353
[37 empty] | 01/19/2026 12:19:14.3539 | 3.4646232 | 799.91364 | 4108.1899 | 0.70860571 | -2.7560174 | [10 empty] | 44353.5
[37 empty] | 01/19/2026 12:19:14.8539 | 3.4647417 | 800.02026 | 4108.5898 | 0.70862782 | -2.7561138 | [10 empty] | 44354
[37 empty] | 01/19/2026 12:19:15.3539 | 3.464752 | 800.06592 | 4108.9902 | 0.70865756 | -2.7560945 | [10 empty] | 44354.5
[37 empty] | 01/19/2026 12:19:15.8539 | 3.4647851 | 799.95935 | 4109.3901 | 0.7086817 | -2.7561035 | [10 empty] | 44355
[37 empty] | 01/19/2026 12:19:16.3539 | 3.4648366 | 799.94403 | 4109.79 | 0.70871139 | -2.7561252 | [10 empty] | 44355.5
[37 empty] | 01/19/2026 12:19:16.8539 | 3.4648046 | 799.97449 | 4110.1899 | 0.70874566 | -2.7560589 | [10 empty] | 44356
[37 empty] | 01/19/2026 12:19:17.3539 | 3.4647341 | 799.94403 | 4110.5903 | 0.70876998 | -2.755964 | [10 empty] | 44356.5
[37 empty] | 01/19/2026 12:19:17.8539 | 3.4647603 | 799.91364 | 4110.9902 | 0.70879549 | -2.7559648 | [10 empty] | 44357
[37 empty] | 01/19/2026 12:19:18.3539 | 3.4647849 | 800.05072 | 4111.3901 | 0.70881957 | -2.7559652 | [10 empty] | 44357.5
[37 empty] | 01/19/2026 12:19:18.8539 | 3.4648044 | 800.0202 | 4111.79 | 0.70884055 | -2.7559638 | [10 empty] | 44358
[37 empty] | 01/19/2026 12:19:19.3539 | 3.4648283 | 799.94409 | 4112.1904 | 0.70885491 | -2.7559733 | [10 empty] | 44358.5
[37 empty] | 01/19/2026 12:19:19.8539 | 3.4647889 | 800.203 | 4112.5903 | 0.70886654 | -2.7559223 | [10 empty] | 44359
[37 empty] | 01/19/2026 12:19:20.3539 | 3.4648557 | 800.0202 | 4112.9902 | 0.70887554 | -2.75598 | [10 empty] | 44359.5
[37 empty] | 01/19/2026 12:19:20.8539 | 3.4648855 | 800.11157 | 4113.3901 | 0.70887715 | -2.7560084 | [10 empty] | 44360
[37 empty] | 01/19/2026 12:19:21.3539 | 3.4648085 | 800.02026 | 4113.7905 | 0.70888752 | -2.7559209 | [10 empty] | 44360.5
[37 empty] | 01/19/2026 12:19:21.8539 | 3.4648705 | 800.14209 | 4114.1904 | 0.7088865 | -2.7559841 | [10 empty] | 44361
[37 empty] | 01/19/2026 12:19:22.3539 | 3.4648476 | 800.2182 | 4114.5903 | 0.70889229 | -2.7559552 | [10 empty] | 44361.5
[37 empty] | 01/19/2026 12:19:22.8539 | 3.4648457 | 799.92883 | 4114.9902 | 0.70888174 | -2.7559638 | [10 empty] | 44362
[37 empty] | 01/19/2026 12:19:23.3539 | 3.4647994 | 800.23346 | 4115.3906 | 0.70887697 | -2.7559223 | [10 empty] | 44362.5
[37 empty] | 01/19/2026 12:19:23.8539 | 3.4647741 | 800.12683 | 4115.7905 | 0.70885253 | -2.7559216 | [10 empty] | 44363
[37 empty] | 01/19/2026 12:19:24.3539 | 3.4649043 | 800.17255 | 4116.1904 | 0.70883036 | -2.756074 | [10 empty] | 44363.5
[37 empty] | 01/19/2026 12:19:24.8539 | 3.4649425 | 799.92883 | 4116.5908 | 0.70881516 | -2.7561274 | [10 empty] | 44364
[37 empty] | 01/19/2026 12:19:25.3539 | 3.4648762 | 800.08118 | 4116.9907 | 0.70880598 | -2.7560701 | [10 empty] | 44364.5
[37 empty] | 01/19/2026 12:19:25.8539 | 3.4648764 | 800.11157 | 4117.3906 | 0.70879489 | -2.7560816 | [10 empty] | 44365
[37 empty] | 01/19/2026 12:19:26.3539 | 3.46492 | 799.98975 | 4117.7905 | 0.70877898 | -2.7561412 | [10 empty] | 44365.5
[37 empty] | 01/19/2026 12:19:26.8539 | 3.4648461 | 799.91364 | 4118.1909 | 0.70876837 | -2.7560778 | [10 empty] | 44366
[37 empty] | 01/19/2026 12:19:27.3539 | 3.464756 | 800.21826 | 4118.5908 | 0.70874953 | -2.7560065 | [10 empty] | 44366.5
[37 empty] | 01/19/2026 12:19:27.8539 | 3.4647205 | 800.005 | 4118.9907 | 0.70873326 | -2.7559872 | [10 empty] | 44367
[37 empty] | 01/19/2026 12:19:28.3539 | 3.4646878 | 799.97455 | 4119.3906 | 0.70871937 | -2.7559683 | [10 empty] | 44367.5
[37 empty] | 01/19/2026 12:19:28.8539 | 3.464601 | 799.98975 | 4119.791 | 0.7087031 | -2.755898 | [10 empty] | 44368
[37 empty] | 01/19/2026 12:19:29.3539 | 3.4646785 | 799.98975 | 4120.1909 | 0.70870394 | -2.7559745 | [10 empty] | 44368.5
[37 empty] | 01/19/2026 12:19:29.8539 | 3.4646187 | 800.005 | 4120.5908 | 0.7086941 | -2.7559245 | [10 empty] | 44369
[37 empty] | 01/19/2026 12:19:30.3539 | 3.4645905 | 800.08118 | 4120.9907 | 0.7086786 | -2.7559121 | [10 empty] | 44369.5
[37 empty] | 01/19/2026 12:19:30.8539 | 3.4646485 | 800.005 | 4121.3906 | 0.70866853 | -2.75598 | [10 empty] | 44370
[37 empty] | 01/19/2026 12:19:31.3539 | 3.464649 | 800.09637 | 4121.791 | 0.70866221 | -2.7559867 | [10 empty] | 44370.5
[37 empty] | 01/19/2026 12:19:31.8539 | 3.4646943 | 799.85266 | 4122.1909 | 0.7086485 | -2.7560458 | [10 empty] | 44371
[37 empty] | 01/19/2026 12:19:32.3539 | 3.4647031 | 799.97449 | 4122.5908 | 0.70864451 | -2.7560585 | [10 empty] | 44371.5
[37 empty] | 01/19/2026 12:19:32.8539 | 3.4647624 | 800.0202 | 4122.9907 | 0.70864129 | -2.7561212 | [10 empty] | 44372
[37 empty] | 01/19/2026 12:19:33.3539 | 3.464853 | 800.03552 | 4123.3911 | 0.7086429 | -2.7562101 | [10 empty] | 44372.5
[37 empty] | 01/19/2026 12:19:33.8539 | 3.4647899 | 799.98975 | 4123.791 | 0.70864356 | -2.7561464 | [10 empty] | 44373
[37 empty] | 01/19/2026 12:19:34.3539 | 3.4648643 | 799.86786 | 4124.1909 | 0.70864558 | -2.7562187 | [10 empty] | 44373.5
[37 empty] | 01/19/2026 12:19:34.8539 | 3.4648945 | 800.0202 | 4124.5908 | 0.70865726 | -2.7562373 | [10 empty] | 44374
[37 empty] | 01/19/2026 12:19:35.3539 | 3.464849 | 800.11157 | 4124.9912 | 0.70865315 | -2.7561958 | [10 empty] | 44374.5
[37 empty] | 01/19/2026 12:19:35.8539 | 3.4647937 | 800.02026 | 4125.3911 | 0.70864511 | -2.7561486 | [10 empty] | 44375
[37 empty] | 01/19/2026 12:19:36.3539 | 3.464726 | 800.0202 | 4125.791 | 0.70864707 | -2.756079 | [10 empty] | 44375.5
[37 empty] | 01/19/2026 12:19:36.8539 | 3.4647803 | 799.95935 | 4126.1909 | 0.70864451 | -2.7561357 | [10 empty] | 44376
[37 empty] | 01/19/2026 12:19:37.3539 | 3.4648256 | 799.97449 | 4126.5908 | 0.70864856 | -2.7561769 | [10 empty] | 44376.5
[37 empty] | 01/19/2026 12:19:37.8539 | 3.4647212 | 800.005 | 4126.9912 | 0.70864159 | -2.7560797 | [10 empty] | 44377
[37 empty] | 01/19/2026 12:19:38.3539 | 3.4646912 | 799.97449 | 4127.3911 | 0.70863801 | -2.7560532 | [10 empty] | 44377.5
[37 empty] | 01/19/2026 12:19:38.8539 | 3.4647262 | 800.03546 | 4127.791 | 0.70861918 | -2.7561071 | [10 empty] | 44378
[37 empty] | 01/19/2026 12:19:39.3539 | 3.4646935 | 799.95935 | 4128.1914 | 0.70860642 | -2.7560871 | [10 empty] | 44378.5
[37 empty] | 01/19/2026 12:19:39.8539 | 3.4646997 | 799.97449 | 4128.5913 | 0.70859861 | -2.7561011 | [10 empty] | 44379
[37 empty] | 01/19/2026 12:19:40.3539 | 3.4646063 | 799.95935 | 4128.9912 | 0.70859498 | -2.7560112 | [10 empty] | 44379.5
[37 empty] | 01/19/2026 12:19:40.8539 | 3.4646237 | 799.98975 | 4129.3911 | 0.70859551 | -2.7560282 | [10 empty] | 44380
[37 empty] | 01/19/2026 12:19:41.3539 | 3.4645164 | 800.2182 | 4129.791 | 0.70859319 | -2.7559233 | [10 empty] | 44380.5
[37 empty] | 01/19/2026 12:19:41.8539 | 3.4645369 | 800.15735 | 4130.1914 | 0.70858377 | -2.7559531 | [10 empty] | 44381
[37 empty] | 01/19/2026 12:19:42.3539 | 3.4645269 | 799.95935 | 4130.5913 | 0.7085824 | -2.7559445 | [10 empty] | 44381.5
[37 empty] | 01/19/2026 12:19:42.8539 | 3.4644706 | 799.97455 | 4130.9912 | 0.70858461 | -2.7558861 | [10 empty] | 44382
[37 empty] | 01/19/2026 12:19:43.3539 | 3.4644551 | 800.05072 | 4131.3911 | 0.70857942 | -2.7558756 | [10 empty] | 44382.5
[37 empty] | 01/19/2026 12:19:43.8539 | 3.464447 | 799.98975 | 4131.7915 | 0.7085706 | -2.7558765 | [10 empty] | 44383
[37 empty] | 01/19/2026 12:19:44.3539 | 3.4644036 | 799.88318 | 4132.1914 | 0.7085734 | -2.7558303 | [10 empty] | 44383.5
[37 empty] | 01/19/2026 12:19:44.8539 | 3.4643002 | 800.005 | 4132.5913 | 0.70856601 | -2.7557342 | [10 empty] | 44384
[37 empty] | 01/19/2026 12:19:45.3539 | 3.4643044 | 800.09644 | 4132.9912 | 0.70856947 | -2.7557349 | [10 empty] | 44384.5
[37 empty] | 01/19/2026 12:19:45.8539 | 3.4642138 | 799.86786 | 4133.3911 | 0.70856625 | -2.7556477 | [10 empty] | 44385
[37 empty] | 01/19/2026 12:19:46.3539 | 3.46421 | 799.89832 | 4133.7915 | 0.70857477 | -2.7556353 | [10 empty] | 44385.5
[37 empty] | 01/19/2026 12:19:46.8539 | 3.4641263 | 800.09637 | 4134.1914 | 0.70857102 | -2.7555554 | [10 empty] | 44386
[37 empty] | 01/19/2026 12:19:47.3539 | 3.4641416 | 800.14209 | 4134.5913 | 0.70858592 | -2.7555556 | [10 empty] | 44386.5
[37 empty] | 01/19/2026 12:19:47.8539 | 3.4641218 | 800.06592 | 4134.9912 | 0.70859075 | -2.7555311 | [10 empty] | 44387
[37 empty] | 01/19/2026 12:19:48.3539 | 3.4641485 | 800.08118 | 4135.3916 | 0.7085979 | -2.7555506 | [10 empty] | 44387.5
[37 empty] | 01/19/2026 12:19:48.8539 | 3.4642084 | 799.95935 | 4135.7915 | 0.70861095 | -2.7555974 | [10 empty] | 44388
[37 empty] | 01/19/2026 12:19:49.3539 | 3.4642394 | 800.11157 | 4136.1914 | 0.70862347 | -2.7556159 | [10 empty] | 44388.5
[37 empty] | 01/19/2026 12:19:49.8539 | 3.4641528 | 800.15729 | 4136.5913 | 0.70863694 | -2.7555158 | [10 empty] | 44389
[37 empty] | 01/19/2026 12:19:50.3539 | 3.4640939 | 800.06592 | 4136.9917 | 0.70865244 | -2.7554414 | [10 empty] | 44389.5
[37 empty] | 01/19/2026 12:19:50.8539 | 3.4640894 | 800.05072 | 4137.3916 | 0.7086634 | -2.7554259 | [10 empty] | 44390
[37 empty] | 01/19/2026 12:19:51.3539 | 3.4641292 | 800.14209 | 4137.7915 | 0.70866495 | -2.7554643 | [10 empty] | 44390.5
[37 empty] | 01/19/2026 12:19:51.8539 | 3.4640541 | 800.0202 | 4138.1914 | 0.70867831 | -2.7553759 | [10 empty] | 44391
[37 empty] | 01/19/2026 12:19:52.3539 | 3.4640644 | 800.03552 | 4138.5918 | 0.70868796 | -2.7553763 | [10 empty] | 44391.5
[37 empty] | 01/19/2026 12:19:52.8539 | 3.464097 | 800.08118 | 4138.9917 | 0.70869672 | -2.7554004 | [10 empty] | 44392
[37 empty] | 01/19/2026 12:19:53.3539 | 3.4641953 | 800.05066 | 4139.3916 | 0.70870906 | -2.7554862 | [10 empty] | 44392.5
[37 empty] | 01/19/2026 12:19:53.8539 | 3.4641671 | 800.08118 | 4139.792 | 0.70871574 | -2.7554514 | [10 empty] | 44393
[37 empty] | 01/19/2026 12:19:54.3539 | 3.4641688 | 800.09637 | 4140.1919 | 0.70873004 | -2.7554388 | [10 empty] | 44393.5
[37 empty] | 01/19/2026 12:19:54.8539 | 3.4642158 | 799.91364 | 4140.5918 | 0.70874965 | -2.7554662 | [10 empty] | 44394
[37 empty] | 01/19/2026 12:19:55.3539 | 3.4642177 | 799.95935 | 4140.9917 | 0.70876163 | -2.755456 | [10 empty] | 44394.5
[37 empty] | 01/19/2026 12:19:55.8539 | 3.4642243 | 799.98975 | 4141.3916 | 0.70877451 | -2.7554498 | [10 empty] | 44395
[37 empty] | 01/19/2026 12:19:56.3539 | 3.4642115 | 800.06592 | 4141.792 | 0.70878732 | -2.7554243 | [10 empty] | 44395.5
[37 empty] | 01/19/2026 12:19:56.8539 | 3.4641562 | 800.21826 | 4142.1919 | 0.7088024 | -2.7553537 | [10 empty] | 44396
[37 empty] | 01/19/2026 12:19:57.3539 | 3.4641256 | 800.03546 | 4142.5918 | 0.70881641 | -2.7553091 | [10 empty] | 44396.5
[37 empty] | 01/19/2026 12:19:57.8539 | 3.4640448 | 800.14209 | 4142.9917 | 0.70882416 | -2.7552207 | [10 empty] | 44397
[37 empty] | 01/19/2026 12:19:58.3539 | 3.4641247 | 800.2334 | 4143.3921 | 0.70884573 | -2.7552788 | [10 empty] | 44397.5
[37 empty] | 01/19/2026 12:19:58.8539 | 3.4641759 | 800.21826 | 4143.792 | 0.70886183 | -2.7553141 | [10 empty] | 44398
[37 empty] | 01/19/2026 12:19:59.3539 | 3.4641938 | 799.92883 | 4144.1919 | 0.70886195 | -2.7553318 | [10 empty] | 44398.5
[37 empty] | 01/19/2026 12:19:59.8539 | 3.4642026 | 800.08118 | 4144.5918 | 0.7088697 | -2.7553329 | [10 empty] | 44399
[37 empty] | 01/19/2026 12:20:00.3539 | 3.4641266 | 800.11157 | 4144.9922 | 0.70887363 | -2.7552528 | [10 empty] | 44399.5
[37 empty] | 01/19/2026 12:20:00.8539 | 3.4641092 | 800.26392 | 4145.3921 | 0.7088725 | -2.7552366 | [10 empty] | 44400
[37 empty] | 01/19/2026 12:20:01.3539 | 3.4641857 | 800.15735 | 4145.792 | 0.70887804 | -2.7553077 | [10 empty] | 44400.5
[37 empty] | 01/19/2026 12:20:01.8539 | 3.4641588 | 799.97455 | 4146.1924 | 0.7088781 | -2.7552807 | [10 empty] | 44401
[37 empty] | 01/19/2026 12:20:02.3539 | 3.4640779 | 799.89838 | 4146.5923 | 0.70888793 | -2.7551901 | [10 empty] | 44401.5
[37 empty] | 01/19/2026 12:20:02.8539 | 3.463974 | 800.20306 | 4146.9922 | 0.70889592 | -2.7550781 | [10 empty] | 44402
[37 empty] | 01/19/2026 12:20:03.3539 | 3.4639378 | 800.34009 | 4147.3926 | 0.70889288 | -2.7550449 | [10 empty] | 44402.5
[37 empty] | 01/19/2026 12:20:03.8539 | 3.4639645 | 800.21826 | 4147.7925 | 0.70888799 | -2.7550764 | [10 empty] | 44403
[37 empty] | 01/19/2026 12:20:04.3539 | 3.4639735 | 800.05072 | 4148.1924 | 0.70888275 | -2.7550907 | [10 empty] | 44403.5
[37 empty] | 01/19/2026 12:20:04.8539 | 3.4639971 | 800.08118 | 4148.5928 | 0.70888573 | -2.7551115 | [10 empty] | 44404
[37 empty] | 01/19/2026 12:20:05.3539 | 3.4640424 | 800.12689 | 4148.9927 | 0.70886987 | -2.7551725 | [10 empty] | 44404.5
[37 empty] | 01/19/2026 12:20:05.8539 | 3.4640656 | 799.92883 | 4149.3926 | 0.70886064 | -2.7552049 | [10 empty] | 44405
[37 empty] | 01/19/2026 12:20:06.3539 | 3.4641662 | 800.08118 | 4149.7925 | 0.70885569 | -2.7553105 | [10 empty] | 44405.5
[37 empty] | 01/19/2026 12:20:06.8539 | 3.4641578 | 800.17255 | 4150.1929 | 0.70885795 | -2.7552998 | [10 empty] | 44406
[37 empty] | 01/19/2026 12:20:07.3539 | 3.4642313 | 800.12683 | 4150.5928 | 0.70885468 | -2.7553766 | [10 empty] | 44406.5
[37 empty] | 01/19/2026 12:20:07.8539 | 3.4642322 | 800.18774 | 4150.9927 | 0.70885164 | -2.7553806 | [10 empty] | 44407
[37 empty] | 01/19/2026 12:20:08.3539 | 3.4641972 | 800.03552 | 4151.3931 | 0.70884812 | -2.7553492 | [10 empty] | 44407.5
[37 empty] | 01/19/2026 12:20:08.8539 | 3.4642506 | 800.30957 | 4151.793 | 0.70883453 | -2.7554162 | [10 empty] | 44408
[37 empty] | 01/19/2026 12:20:09.3539 | 3.4642043 | 800.06592 | 4152.1929 | 0.70882165 | -2.7553828 | [10 empty] | 44408.5
[37 empty] | 01/19/2026 12:20:09.8539 | 3.4642272 | 800.18774 | 4152.5928 | 0.7088117 | -2.7554154 | [10 empty] | 44409
[37 empty] | 01/19/2026 12:20:10.3539 | 3.4641452 | 800.18774 | 4152.9932 | 0.70881218 | -2.7553329 | [10 empty] | 44409.5
[37 empty] | 01/19/2026 12:20:10.8539 | 3.4641104 | 800.05066 | 4153.3931 | 0.70880002 | -2.7553103 | [10 empty] | 44410
[37 empty] | 01/19/2026 12:20:11.3539 | 3.4641743 | 800.18774 | 4153.793 | 0.70880032 | -2.755374 | [10 empty] | 44410.5
[37 empty] | 01/19/2026 12:20:11.8539 | 3.464221 | 800.02026 | 4154.1934 | 0.70879149 | -2.7554295 | [10 empty] | 44411
[37 empty] | 01/19/2026 12:20:12.3539 | 3.4642649 | 800.06592 | 4154.5933 | 0.70878828 | -2.7554767 | [10 empty] | 44411.5
[37 empty] | 01/19/2026 12:20:12.8539 | 3.4641979 | 799.89838 | 4154.9932 | 0.70877337 | -2.7554245 | [10 empty] | 44412
[37 empty] | 01/19/2026 12:20:13.3539 | 3.4641623 | 800.03546 | 4155.3931 | 0.70876139 | -2.7554009 | [10 empty] | 44412.5
[37 empty] | 01/19/2026 12:20:13.8539 | 3.4641099 | 800.00494 | 4155.7935 | 0.70876372 | -2.7553463 | [10 empty] | 44413
[37 empty] | 01/19/2026 12:20:14.3539 | 3.4641969 | 799.98975 | 4156.1934 | 0.70875454 | -2.7554424 | [10 empty] | 44413.5
[37 empty] | 01/19/2026 12:20:14.8539 | 3.4642024 | 800.08118 | 4156.5933 | 0.70875448 | -2.7554479 | [10 empty] | 44414
[37 empty] | 01/19/2026 12:20:15.3539 | 3.4642258 | 799.95935 | 4156.9932 | 0.70874393 | -2.755482 | [10 empty] | 44414.5
[37 empty] | 01/19/2026 12:20:15.8539 | 3.4642754 | 800.06592 | 4157.3936 | 0.70873815 | -2.7555373 | [10 empty] | 44415
[37 empty] | 01/19/2026 12:20:16.3539 | 3.4642434 | 800.03546 | 4157.7935 | 0.7087363 | -2.755507 | [10 empty] | 44415.5
[37 empty] | 01/19/2026 12:20:16.8539 | 3.4642677 | 799.95929 | 4158.1934 | 0.70872259 | -2.7555451 | [10 empty] | 44416
[37 empty] | 01/19/2026 12:20:17.3539 | 3.4643428 | 800.02026 | 4158.5933 | 0.70871615 | -2.7556267 | [10 empty] | 44416.5
[37 empty] | 01/19/2026 12:20:17.8539 | 3.4643984 | 800.21826 | 4158.9937 | 0.70870364 | -2.7556946 | [10 empty] | 44417
[37 empty] | 01/19/2026 12:20:18.3539 | 3.4644749 | 800.18774 | 4159.3936 | 0.70869464 | -2.7557802 | [10 empty] | 44417.5
[37 empty] | 01/19/2026 12:20:18.8539 | 3.4644425 | 800.17255 | 4159.7935 | 0.7086764 | -2.7557662 | [10 empty] | 44418
[37 empty] | 01/19/2026 12:20:19.3539 | 3.4644432 | 800.005 | 4160.1934 | 0.70867068 | -2.7557726 | [10 empty] | 44418.5
[37 empty] | 01/19/2026 12:20:19.8539 | 3.4644213 | 800.00494 | 4160.5938 | 0.70865631 | -2.755765 | [10 empty] | 44419
[37 empty] | 01/19/2026 12:20:20.3539 | 3.4643292 | 800.11157 | 4160.9937 | 0.70863545 | -2.7556937 | [10 empty] | 44419.5
[37 empty] | 01/19/2026 12:20:20.8539 | 3.4642243 | 800.203 | 4161.3936 | 0.70861918 | -2.7556052 | [10 empty] | 44420
[37 empty] | 01/19/2026 12:20:21.3539 | 3.4641984 | 800.12683 | 4161.7935 | 0.70860219 | -2.7555962 | [10 empty] | 44420.5
[37 empty] | 01/19/2026 12:20:21.8539 | 3.4642172 | 800.06592 | 4162.1938 | 0.70858824 | -2.7556288 | [10 empty] | 44421
[37 empty] | 01/19/2026 12:20:22.3539 | 3.4643209 | 800.14209 | 4162.5938 | 0.70857096 | -2.7557499 | [10 empty] | 44421.5
[37 empty] | 01/19/2026 12:20:22.8539 | 3.4643359 | 800.11163 | 4162.9937 | 0.70856124 | -2.7557747 | [10 empty] | 44422
[37 empty] | 01/19/2026 12:20:23.3539 | 3.4643745 | 800.08118 | 4163.394 | 0.70855296 | -2.7558215 | [10 empty] | 44422.5
[37 empty] | 01/19/2026 12:20:23.8539 | 3.4644153 | 800.05066 | 4163.7939 | 0.7085411 | -2.7558742 | [10 empty] | 44423
[37 empty] | 01/19/2026 12:20:24.3539 | 3.4643793 | 800.005 | 4164.1938 | 0.70853436 | -2.7558448 | [10 empty] | 44423.5
[37 empty] | 01/19/2026 12:20:24.8539 | 3.4642129 | 800.26392 | 4164.5942 | 0.70851892 | -2.7556939 | [10 empty] | 44424
[37 empty] | 01/19/2026 12:20:25.3539 | 3.4641304 | 800.32489 | 4164.9941 | 0.70849955 | -2.7556307 | [10 empty] | 44424.5
[37 empty] | 01/19/2026 12:20:25.8539 | 3.463979 | 800.09637 | 4165.394 | 0.70848531 | -2.7554936 | [10 empty] | 44425
[37 empty] | 01/19/2026 12:20:26.3539 | 3.4637811 | 800.14209 | 4165.7944 | 0.70845675 | -2.7553244 | [10 empty] | 44425.5
[37 empty] | 01/19/2026 12:20:26.8539 | 3.4637032 | 799.86786 | 4166.1943 | 0.70841491 | -2.7552881 | [10 empty] | 44426
[37 empty] | 01/19/2026 12:20:27.3539 | 3.4636054 | 800.08118 | 4166.5942 | 0.70837414 | -2.7552314 | [10 empty] | 44426.5
[37 empty] | 01/19/2026 12:20:27.8539 | 3.463599 | 800.14209 | 4166.9941 | 0.7083469 | -2.7552521 | [10 empty] | 44427
[37 empty] | 01/19/2026 12:20:28.3539 | 3.4636214 | 800.18774 | 4167.3945 | 0.70832682 | -2.7552946 | [10 empty] | 44427.5
[37 empty] | 01/19/2026 12:20:28.8539 | 3.4636548 | 800.38574 | 4167.7944 | 0.7083109 | -2.7553439 | [10 empty] | 44428
[37 empty] | 01/19/2026 12:20:29.3539 | 3.4637928 | 800.12683 | 4168.1943 | 0.70830023 | -2.7554927 | [10 empty] | 44428.5
[37 empty] | 01/19/2026 12:20:29.8539 | 3.4639311 | 799.89832 | 4168.5942 | 0.70831776 | -2.7556133 | [10 empty] | 44429
[37 empty] | 01/19/2026 12:20:30.3539 | 3.4641109 | 800.27924 | 4168.9946 | 0.7083286 | -2.7557824 | [10 empty] | 44429.5
[37 empty] | 01/19/2026 12:20:30.8539 | 3.464277 | 800.12683 | 4169.3945 | 0.70835048 | -2.7559266 | [10 empty] | 44430
[37 empty] | 01/19/2026 12:20:31.3539 | 3.46433 | 800.2334 | 4169.7944 | 0.70837682 | -2.7559531 | [10 empty] | 44430.5
[37 empty] | 01/19/2026 12:20:31.8539 | 3.4644632 | 800.06592 | 4170.1948 | 0.70839441 | -2.7560687 | [10 empty] | 44431
[37 empty] | 01/19/2026 12:20:32.3539 | 3.4645343 | 800.0202 | 4170.5947 | 0.70840991 | -2.7561243 | [10 empty] | 44431.5
[37 empty] | 01/19/2026 12:20:32.8539 | 3.4646273 | 800.203 | 4170.9946 | 0.70842993 | -2.7561972 | [10 empty] | 44432
[37 empty] | 01/19/2026 12:20:33.3539 | 3.4647067 | 800.27917 | 4171.3945 | 0.70845383 | -2.7562528 | [10 empty] | 44432.5
[37 empty] | 01/19/2026 12:20:33.8539 | 3.4647498 | 800.005 | 4171.7949 | 0.70846844 | -2.7562814 | [10 empty] | 44433
[37 empty] | 01/19/2026 12:20:34.3539 | 3.4647439 | 800.08118 | 4172.1948 | 0.70847273 | -2.7562711 | [10 empty] | 44433.5
[37 empty] | 01/19/2026 12:20:34.8539 | 3.4646676 | 800.05066 | 4172.5947 | 0.70847064 | -2.756197 | [10 empty] | 44434
[37 empty] | 01/19/2026 12:20:35.3539 | 3.4645603 | 800.08112 | 4172.9946 | 0.70848781 | -2.7560725 | [10 empty] | 44434.5
[37 empty] | 01/19/2026 12:20:35.8539 | 3.4645519 | 799.97455 | 4173.395 | 0.70849127 | -2.7560606 | [10 empty] | 44435
[37 empty] | 01/19/2026 12:20:36.3539 | 3.4645708 | 799.95935 | 4173.7949 | 0.70849472 | -2.7560761 | [10 empty] | 44435.5
[37 empty] | 01/19/2026 12:20:36.8539 | 3.4645722 | 799.91364 | 4174.1948 | 0.70850772 | -2.7560644 | [10 empty] | 44436
[37 empty] | 01/19/2026 12:20:37.3539 | 3.4644682 | 800.08118 | 4174.5947 | 0.70851731 | -2.7559509 | [10 empty] | 44436.5
[37 empty] | 01/19/2026 12:20:37.8539 | 3.4645143 | 800.005 | 4174.9946 | 0.70851809 | -2.7559962 | [10 empty] | 44437
[37 empty] | 01/19/2026 12:20:38.3539 | 3.4645362 | 800.18774 | 4175.395 | 0.70852399 | -2.7560122 | [10 empty] | 44437.5
[37 empty] | 01/19/2026 12:20:38.8539 | 3.46451 | 800.03552 | 4175.7949 | 0.70853025 | -2.7559798 | [10 empty] | 44438
[37 empty] | 01/19/2026 12:20:39.3539 | 3.4645307 | 800.0202 | 4176.1948 | 0.70852965 | -2.756001 | [10 empty] | 44438.5
[37 empty] | 01/19/2026 12:20:39.8539 | 3.4644461 | 800.03546 | 4176.5952 | 0.70852774 | -2.7559183 | [10 empty] | 44439
[37 empty] | 01/19/2026 12:20:40.3539 | 3.4645109 | 800.08118 | 4176.9951 | 0.70853186 | -2.7559791 | [10 empty] | 44439.5
[37 empty] | 01/19/2026 12:20:40.8539 | 3.464457 | 800.18774 | 4177.395 | 0.70853293 | -2.755924 | [10 empty] | 44440
[37 empty] | 01/19/2026 12:20:41.3539 | 3.4644239 | 800.06592 | 4177.7949 | 0.70853305 | -2.7558908 | [10 empty] | 44440.5
[37 empty] | 01/19/2026 12:20:41.8539 | 3.4643507 | 799.8222 | 4178.1948 | 0.70852625 | -2.7558243 | [10 empty] | 44441
[37 empty] | 01/19/2026 12:20:42.3539 | 3.4643788 | 800.08118 | 4178.5952 | 0.70852441 | -2.7558544 | [10 empty] | 44441.5
[37 empty] | 01/19/2026 12:20:42.8539 | 3.46435 | 799.79175 | 4178.9951 | 0.70852947 | -2.7558205 | [10 empty] | 44442
[37 empty] | 01/19/2026 12:20:43.3539 | 3.4643815 | 800.12689 | 4179.395 | 0.70854044 | -2.755841 | [10 empty] | 44442.5
[37 empty] | 01/19/2026 12:20:43.8539 | 3.4644055 | 800.11157 | 4179.7954 | 0.70854914 | -2.7558565 | [10 empty] | 44443
[37 empty] | 01/19/2026 12:20:44.3539 | 3.4644594 | 800.11157 | 4180.1953 | 0.70855081 | -2.7559087 | [10 empty] | 44443.5
[37 empty] | 01/19/2026 12:20:44.8539 | 3.4644179 | 800.08118 | 4180.5952 | 0.70855039 | -2.7558675 | [10 empty] | 44444
[37 empty] | 01/19/2026 12:20:45.3539 | 3.4643526 | 799.89832 | 4180.9951 | 0.70855331 | -2.7557993 | [10 empty] | 44444.5
[37 empty] | 01/19/2026 12:20:45.8539 | 3.4642668 | 799.88318 | 4181.3955 | 0.70854729 | -2.7557194 | [10 empty] | 44445
[37 empty] | 01/19/2026 12:20:46.3539 | 3.4641864 | 800.09637 | 4181.7954 | 0.70853919 | -2.7556472 | [10 empty] | 44445.5
[37 empty] | 01/19/2026 12:20:46.8539 | 3.4641566 | 800.09644 | 4182.1953 | 0.70853984 | -2.7556167 | [10 empty] | 44446
[37 empty] | 01/19/2026 12:20:47.3539 | 3.4641578 | 800.0202 | 4182.5952 | 0.70853043 | -2.7556274 | [10 empty] | 44446.5
[37 empty] | 01/19/2026 12:20:47.8539 | 3.4642243 | 800.14209 | 4182.9956 | 0.70852542 | -2.7556989 | [10 empty] | 44447
[37 empty] | 01/19/2026 12:20:48.3539 | 3.4642456 | 800.03546 | 4183.3955 | 0.70851851 | -2.7557271 | [10 empty] | 44447.5
[37 empty] | 01/19/2026 12:20:48.8539 | 3.4641361 | 800.203 | 4183.7954 | 0.70852101 | -2.755615 | [10 empty] | 44448
[37 empty] | 01/19/2026 12:20:49.3539 | 3.4640567 | 800.09637 | 4184.1958 | 0.70852059 | -2.7555361 | [10 empty] | 44448.5
[37 empty] | 01/19/2026 12:20:49.8539 | 3.4640579 | 800.2334 | 4184.5957 | 0.70852053 | -2.7555373 | [10 empty] | 44449
[37 empty] | 01/19/2026 12:20:50.3539 | 3.4640446 | 800.14209 | 4184.9956 | 0.70853376 | -2.7555108 | [10 empty] | 44449.5
[37 empty] | 01/19/2026 12:20:50.8539 | 3.4641037 | 799.94403 | 4185.3955 | 0.70853895 | -2.7555647 | [10 empty] | 44450
[37 empty] | 01/19/2026 12:20:51.3539 | 3.4641764 | 800.18774 | 4185.7959 | 0.70854497 | -2.7556314 | [10 empty] | 44450.5
[37 empty] | 01/19/2026 12:20:51.8539 | 3.4642243 | 800.17255 | 4186.1958 | 0.70854455 | -2.7556798 | [10 empty] | 44451
[37 empty] | 01/19/2026 12:20:52.3539 | 3.4642944 | 800.15729 | 4186.5957 | 0.70855087 | -2.7557435 | [10 empty] | 44451.5
[37 empty] | 01/19/2026 12:20:52.8539 | 3.4643798 | 800.24872 | 4186.9961 | 0.7085548 | -2.755825 | [10 empty] | 44452
[37 empty] | 01/19/2026 12:20:53.3539 | 3.464386 | 800.03552 | 4187.396 | 0.7085588 | -2.7558272 | [10 empty] | 44452.5
[37 empty] | 01/19/2026 12:20:53.8539 | 3.4643347 | 800.18774 | 4187.7959 | 0.70856947 | -2.7557652 | [10 empty] | 44453
[37 empty] | 01/19/2026 12:20:54.3539 | 3.4643233 | 800.11157 | 4188.1963 | 0.70857424 | -2.755749 | [10 empty] | 44453.5
[37 empty] | 01/19/2026 12:20:54.8539 | 3.4643078 | 800.06592 | 4188.5962 | 0.70858687 | -2.7557209 | [10 empty] | 44454
[37 empty] | 01/19/2026 12:20:55.3539 | 3.4642639 | 800.14209 | 4188.9961 | 0.70858341 | -2.7556806 | [10 empty] | 44454.5
[37 empty] | 01/19/2026 12:20:55.8539 | 3.4643245 | 800.32489 | 4189.3965 | 0.70858061 | -2.7557437 | [10 empty] | 44455
[37 empty] | 01/19/2026 12:20:56.3539 | 3.4642897 | 800.12683 | 4189.7964 | 0.7085861 | -2.7557034 | [10 empty] | 44455.5
[37 empty] | 01/19/2026 12:20:56.8539 | 3.4643085 | 800.005 | 4190.1963 | 0.70858669 | -2.7557218 | [10 empty] | 44456
[37 empty] | 01/19/2026 12:20:57.3539 | 3.464313 | 800.14209 | 4190.5967 | 0.70859015 | -2.7557228 | [10 empty] | 44456.5
[37 empty] | 01/19/2026 12:20:57.8539 | 3.4642754 | 799.98975 | 4190.9966 | 0.70859563 | -2.7556798 | [10 empty] | 44457
[37 empty] | 01/19/2026 12:20:58.3539 | 3.4642873 | 800.12683 | 4191.3965 | 0.70859915 | -2.7556882 | [10 empty] | 44457.5
[37 empty] | 01/19/2026 12:20:58.8539 | 3.4642615 | 800.09637 | 4191.7964 | 0.70859969 | -2.755662 | [10 empty] | 44458
[37 empty] | 01/19/2026 12:20:59.3539 | 3.4642737 | 800.0202 | 4192.1968 | 0.70860672 | -2.755667 | [10 empty] | 44458.5
[37 empty] | 01/19/2026 12:20:59.8539 | 3.4642744 | 800.11157 | 4192.5967 | 0.70860863 | -2.7556658 | [10 empty] | 44459
[37 empty] | 01/19/2026 12:21:00.3539 | 3.4642828 | 800.005 | 4192.9966 | 0.70860714 | -2.7556756 | [10 empty] | 44459.5
[37 empty] | 01/19/2026 12:21:00.8539 | 3.4643579 | 800.09637 | 4193.3965 | 0.70861495 | -2.755743 | [10 empty] | 44460
[37 empty] | 01/19/2026 12:21:01.3539 | 3.4643488 | 800.14203 | 4193.7969 | 0.70862132 | -2.7557275 | [10 empty] | 44460.5
[37 empty] | 01/19/2026 12:21:01.8539 | 3.4643562 | 799.91364 | 4194.1968 | 0.70862693 | -2.7557292 | [10 empty] | 44461
[37 empty] | 01/19/2026 12:21:02.3539 | 3.4643817 | 800.06592 | 4194.5967 | 0.70862353 | -2.755758 | [10 empty] | 44461.5
[37 empty] | 01/19/2026 12:21:02.8539 | 3.4644256 | 799.94403 | 4194.9966 | 0.70862794 | -2.7557976 | [10 empty] | 44462
[37 empty] | 01/19/2026 12:21:03.3539 | 3.4644852 | 800.08112 | 4195.397 | 0.70863146 | -2.7558537 | [10 empty] | 44462.5
[37 empty] | 01/19/2026 12:21:03.8539 | 3.4644623 | 800.05072 | 4195.7969 | 0.70863122 | -2.755831 | [10 empty] | 44463
[37 empty] | 01/19/2026 12:21:04.3539 | 3.4644997 | 799.97449 | 4196.1968 | 0.70863336 | -2.7558663 | [10 empty] | 44463.5
[37 empty] | 01/19/2026 12:21:04.8539 | 3.4645891 | 800.05066 | 4196.5967 | 0.70862669 | -2.7559624 | [10 empty] | 44464
[37 empty] | 01/19/2026 12:21:05.3539 | 3.4645889 | 800.17255 | 4196.9971 | 0.70862597 | -2.7559628 | [10 empty] | 44464.5
[37 empty] | 01/19/2026 12:21:05.8539 | 3.4646187 | 800.005 | 4197.397 | 0.70862561 | -2.7559931 | [10 empty] | 44465
[37 empty] | 01/19/2026 12:21:06.3539 | 3.4646974 | 800.11157 | 4197.7969 | 0.70862544 | -2.7560718 | [10 empty] | 44465.5
[37 empty] | 01/19/2026 12:21:06.8539 | 3.4646311 | 800.03552 | 4198.1968 | 0.70862406 | -2.756007 | [10 empty] | 44466
[37 empty] | 01/19/2026 12:21:07.3539 | 3.4646895 | 799.98975 | 4198.5972 | 0.70862675 | -2.7560627 | [10 empty] | 44466.5
[37 empty] | 01/19/2026 12:21:07.8539 | 3.4645343 | 800.12683 | 4198.9971 | 0.70862091 | -2.7559135 | [10 empty] | 44467
[37 empty] | 01/19/2026 12:21:08.3539 | 3.4645216 | 800.12683 | 4199.397 | 0.70860869 | -2.755913 | [10 empty] | 44467.5
[37 empty] | 01/19/2026 12:21:08.8539 | 3.4645224 | 800.06592 | 4199.7969 | 0.70861995 | -2.7559023 | [10 empty] | 44468
[37 empty] | 01/19/2026 12:21:09.3539 | 3.4645092 | 800.0202 | 4200.1973 | 0.70861763 | -2.7558916 | [10 empty] | 44468.5
[37 empty] | 01/19/2026 12:21:09.8539 | 3.4646072 | 800.005 | 4200.5972 | 0.70862055 | -2.7559867 | [10 empty] | 44469
[37 empty] | 01/19/2026 12:21:10.3539 | 3.4645586 | 800.005 | 4200.9971 | 0.70862132 | -2.7559373 | [10 empty] | 44469.5
[37 empty] | 01/19/2026 12:21:10.8539 | 3.4644811 | 800.11157 | 4201.397 | 0.70862979 | -2.7558513 | [10 empty] | 44470
[37 empty] | 01/19/2026 12:21:11.3539 | 3.4645269 | 799.97455 | 4201.7974 | 0.70863324 | -2.7558937 | [10 empty] | 44470.5
[37 empty] | 01/19/2026 12:21:11.8539 | 3.4645283 | 800.11163 | 4202.1973 | 0.70863438 | -2.7558939 | [10 empty] | 44471
[37 empty] | 01/19/2026 12:21:12.3539 | 3.4645536 | 799.98975 | 4202.5972 | 0.70863992 | -2.7559137 | [10 empty] | 44471.5
[37 empty] | 01/19/2026 12:21:12.8539 | 3.4644942 | 800.005 | 4202.9971 | 0.70863289 | -2.7558613 | [10 empty] | 44472
[37 empty] | 01/19/2026 12:21:13.3539 | 3.4644666 | 799.97449 | 4203.397 | 0.70863706 | -2.7558296 | [10 empty] | 44472.5
[37 empty] | 01/19/2026 12:21:13.8539 | 3.4645131 | 800.08118 | 4203.7974 | 0.70863169 | -2.7558813 | [10 empty] | 44473
[37 empty] | 01/19/2026 12:21:14.3539 | 3.4646485 | 800.17261 | 4204.1973 | 0.70863128 | -2.7560172 | [10 empty] | 44473.5
[37 empty] | 01/19/2026 12:21:14.8539 | 3.4646668 | 800.06592 | 4204.5972 | 0.70863163 | -2.7560351 | [10 empty] | 44474
[37 empty] | 01/19/2026 12:21:15.3539 | 3.4646592 | 800.05066 | 4204.9971 | 0.70863116 | -2.7560282 | [10 empty] | 44474.5
[37 empty] | 01/19/2026 12:21:15.8539 | 3.4645989 | 799.89838 | 4205.3975 | 0.70862699 | -2.7559719 | [10 empty] | 44475
[37 empty] | 01/19/2026 12:21:16.3539 | 3.4646046 | 800.03552 | 4205.7974 | 0.70863098 | -2.7559736 | [10 empty] | 44475.5
[37 empty] | 01/19/2026 12:21:16.8539 | 3.4646006 | 799.97455 | 4206.1973 | 0.70862263 | -2.7559779 | [10 empty] | 44476
[37 empty] | 01/19/2026 12:21:17.3539 | 3.464556 | 799.92883 | 4206.5972 | 0.70861489 | -2.7559412 | [10 empty] | 44476.5
[37 empty] | 01/19/2026 12:21:17.8539 | 3.4645433 | 799.91364 | 4206.9971 | 0.70861697 | -2.7559264 | [10 empty] | 44477
[37 empty] | 01/19/2026 12:21:18.3539 | 3.4644258 | 799.92889 | 4207.3975 | 0.70860195 | -2.7558239 | [10 empty] | 44477.5
[37 empty] | 01/19/2026 12:21:18.8539 | 3.4645219 | 800.05072 | 4207.7974 | 0.70859379 | -2.755928 | [10 empty] | 44478
[37 empty] | 01/19/2026 12:21:19.3539 | 3.464458 | 800.005 | 4208.1973 | 0.70858675 | -2.7558713 | [10 empty] | 44478.5
[37 empty] | 01/19/2026 12:21:19.8539 | 3.4644566 | 800.17255 | 4208.5972 | 0.70857674 | -2.7558799 | [10 empty] | 44479
[37 empty] | 01/19/2026 12:21:20.3539 | 3.4644103 | 799.92889 | 4208.9971 | 0.70857024 | -2.7558401 | [10 empty] | 44479.5
[37 empty] | 01/19/2026 12:21:20.8539 | 3.4644554 | 799.92883 | 4209.3975 | 0.70856524 | -2.7558901 | [10 empty] | 44480
[37 empty] | 01/19/2026 12:21:21.3539 | 3.4644604 | 799.98975 | 4209.7974 | 0.70856625 | -2.7558942 | [10 empty] | 44480.5
[37 empty] | 01/19/2026 12:21:21.8539 | 3.4645405 | 800.08112 | 4210.1973 | 0.7085647 | -2.7559757 | [10 empty] | 44481
[37 empty] | 01/19/2026 12:21:22.3539 | 3.4644539 | 800.06592 | 4210.5972 | 0.70856404 | -2.7558899 | [10 empty] | 44481.5
[37 empty] | 01/19/2026 12:21:22.8539 | 3.464426 | 800.11157 | 4210.9976 | 0.70854807 | -2.755878 | [10 empty] | 44482
[37 empty] | 01/19/2026 12:21:23.3539 | 3.4644637 | 799.94409 | 4211.3975 | 0.70855075 | -2.755913 | [10 empty] | 44482.5
[37 empty] | 01/19/2026 12:21:23.8539 | 3.4644475 | 800.203 | 4211.7974 | 0.70853841 | -2.755909 | [10 empty] | 44483
[37 empty] | 01/19/2026 12:21:24.3539 | 3.4644425 | 799.89832 | 4212.1973 | 0.70853204 | -2.7559104 | [10 empty] | 44483.5
[37 empty] | 01/19/2026 12:21:24.8539 | 3.4644637 | 800.17255 | 4212.5977 | 0.70853704 | -2.7559266 | [10 empty] | 44484
[37 empty] | 01/19/2026 12:21:25.3539 | 3.4643877 | 799.98975 | 4212.9976 | 0.70853114 | -2.7558565 | [10 empty] | 44484.5
[37 empty] | 01/19/2026 12:21:25.8539 | 3.46436 | 800.11163 | 4213.3975 | 0.70852774 | -2.7558322 | [10 empty] | 44485
[37 empty] | 01/19/2026 12:21:26.3539 | 3.4642711 | 799.97455 | 4213.7974 | 0.70851719 | -2.7557538 | [10 empty] | 44485.5
[37 empty] | 01/19/2026 12:21:26.8539 | 3.4642615 | 800.05072 | 4214.1978 | 0.70852023 | -2.7557414 | [10 empty] | 44486
[37 empty] | 01/19/2026 12:21:27.3539 | 3.4642427 | 799.97449 | 4214.5977 | 0.70852876 | -2.7557139 | [10 empty] | 44486.5
[37 empty] | 01/19/2026 12:21:27.8539 | 3.4641891 | 800.0202 | 4214.9976 | 0.70853645 | -2.7556527 | [10 empty] | 44487
[37 empty] | 01/19/2026 12:21:28.3539 | 3.4642134 | 800.03546 | 4215.3975 | 0.7085402 | -2.7556732 | [10 empty] | 44487.5
[37 empty] | 01/19/2026 12:21:28.8539 | 3.4641662 | 800.11157 | 4215.7979 | 0.70853883 | -2.7556274 | [10 empty] | 44488
[37 empty] | 01/19/2026 12:21:29.3539 | 3.4641459 | 800.09637 | 4216.1978 | 0.70854646 | -2.7555995 | [10 empty] | 44488.5
[37 empty] | 01/19/2026 12:21:29.8539 | 3.4642406 | 800.23346 | 4216.5977 | 0.70855516 | -2.7556853 | [10 empty] | 44489
[37 empty] | 01/19/2026 12:21:30.3539 | 3.4640369 | 799.79175 | 4216.9976 | 0.70855486 | -2.755482 | [10 empty] | 44489.5
[37 empty] | 01/19/2026 12:21:30.8539 | 3.4638951 | 799.97455 | 4217.3979 | 0.70853132 | -2.7553637 | [10 empty] | 44490
[37 empty] | 01/19/2026 12:21:31.3539 | 3.4637463 | 800.14209 | 4217.7979 | 0.70851612 | -2.7552302 | [10 empty] | 44490.5
[37 empty] | 01/19/2026 12:21:31.8539 | 3.4635715 | 800.15729 | 4218.1978 | 0.70850432 | -2.7550673 | [10 empty] | 44491
[37 empty] | 01/19/2026 12:21:32.3539 | 3.4634683 | 799.98975 | 4218.5981 | 0.70848942 | -2.7549789 | [10 empty] | 44491.5
[37 empty] | 01/19/2026 12:21:32.8539 | 3.4634433 | 800.06592 | 4218.998 | 0.70847082 | -2.7549725 | [10 empty] | 44492
[37 empty] | 01/19/2026 12:21:33.3539 | 3.4633954 | 800.0202 | 4219.3979 | 0.70846033 | -2.754935 | [10 empty] | 44492.5
[37 empty] | 01/19/2026 12:21:33.8539 | 3.4634957 | 800.005 | 4219.7979 | 0.70846868 | -2.7550271 | [10 empty] | 44493
[37 empty] | 01/19/2026 12:21:34.3539 | 3.4635513 | 799.98975 | 4220.1982 | 0.70849276 | -2.7550585 | [10 empty] | 44493.5
[37 empty] | 01/19/2026 12:21:34.8539 | 3.4635243 | 800.17255 | 4220.5981 | 0.7085309 | -2.7549934 | [10 empty] | 44494
[37 empty] | 01/19/2026 12:21:35.3539 | 3.4635477 | 800.27917 | 4220.998 | 0.708556 | -2.7549918 | [10 empty] | 44494.5
[37 empty] | 01/19/2026 12:21:35.8539 | 3.4635863 | 800.18774 | 4221.3984 | 0.70858067 | -2.7550056 | [10 empty] | 44495
[37 empty] | 01/19/2026 12:21:36.3539 | 3.4636564 | 799.89838 | 4221.7983 | 0.70860893 | -2.7550476 | [10 empty] | 44495.5
[37 empty] | 01/19/2026 12:21:36.8539 | 3.4636598 | 800.09644 | 4222.1982 | 0.70864213 | -2.7550178 | [10 empty] | 44496
[37 empty] | 01/19/2026 12:21:37.3539 | 3.463593 | 799.94409 | 4222.5981 | 0.70867395 | -2.7549191 | [10 empty] | 44496.5
[37 empty] | 01/19/2026 12:21:37.8539 | 3.4636149 | 800.14209 | 4222.9985 | 0.70869583 | -2.7549191 | [10 empty] | 44497
[37 empty] | 01/19/2026 12:21:38.3539 | 3.463599 | 800.12689 | 4223.3984 | 0.70872283 | -2.7548761 | [10 empty] | 44497.5
[37 empty] | 01/19/2026 12:21:38.8539 | 3.4636626 | 800.09637 | 4223.7983 | 0.70875037 | -2.7549124 | [10 empty] | 44498
[37 empty] | 01/19/2026 12:21:39.3539 | 3.4637339 | 800.02026 | 4224.1987 | 0.70876521 | -2.7549686 | [10 empty] | 44498.5
[37 empty] | 01/19/2026 12:21:39.8539 | 3.4637725 | 800.18774 | 4224.5986 | 0.70878905 | -2.7549834 | [10 empty] | 44499
[37 empty] | 01/19/2026 12:21:40.3539 | 3.4637711 | 800.0202 | 4224.9985 | 0.70880932 | -2.7549617 | [10 empty] | 44499.5
[37 empty] | 01/19/2026 12:21:40.8539 | 3.4638565 | 799.95935 | 4225.3984 | 0.70894319 | -2.7549133 | [10 empty] | 44500
[37 empty] | 01/19/2026 12:21:41.3539 | 3.463793 | 800.12683 | 4225.7988 | 0.70890707 | -2.7548859 | [10 empty] | 44500.5
[37 empty] | 01/19/2026 12:21:41.8539 | 3.4638784 | 799.98975 | 4226.1987 | 0.70891792 | -2.7549605 | [10 empty] | 44501
[37 empty] | 01/19/2026 12:21:42.3539 | 3.4638431 | 800.03546 | 4226.5986 | 0.70893365 | -2.7549095 | [10 empty] | 44501.5
[37 empty] | 01/19/2026 12:21:42.8539 | 3.4639049 | 800.03546 | 4226.999 | 0.70895588 | -2.7549489 | [10 empty] | 44502
[37 empty] | 01/19/2026 12:21:43.3539 | 3.4640324 | 800.08112 | 4227.3989 | 0.70897609 | -2.7550564 | [10 empty] | 44502.5
[37 empty] | 01/19/2026 12:21:43.8539 | 3.4640918 | 800.14209 | 4227.7988 | 0.7089988 | -2.7550929 | [10 empty] | 44503
[37 empty] | 01/19/2026 12:21:44.3539 | 3.4642088 | 800.17255 | 4228.1987 | 0.70902163 | -2.7551873 | [10 empty] | 44503.5
[37 empty] | 01/19/2026 12:21:44.8539 | 3.4641924 | 800.0202 | 4228.5991 | 0.70905143 | -2.755141 | [10 empty] | 44504
[37 empty] | 01/19/2026 12:21:45.3539 | 3.4642479 | 800.21826 | 4228.999 | 0.7090885 | -2.7551594 | [10 empty] | 44504.5
[37 empty] | 01/19/2026 12:21:45.8539 | 3.4643462 | 800.11163 | 4229.3994 | 0.70911437 | -2.7552319 | [10 empty] | 44505
[37 empty] | 01/19/2026 12:21:46.3539 | 3.4643235 | 800.15729 | 4229.7993 | 0.70914328 | -2.7551804 | [10 empty] | 44505.5
[37 empty] | 01/19/2026 12:21:46.8539 | 3.4642847 | 800.17255 | 4230.1992 | 0.70916224 | -2.7551224 | [10 empty] | 44506
[37 empty] | 01/19/2026 12:21:47.3539 | 3.4642849 | 800.12683 | 4230.5996 | 0.70918626 | -2.7550986 | [10 empty] | 44506.5
[37 empty] | 01/19/2026 12:21:47.8539 | 3.4642951 | 800.2182 | 4230.9995 | 0.70921272 | -2.7550824 | [10 empty] | 44507
[37 empty] | 01/19/2026 12:21:48.3539 | 3.4643316 | 800.18774 | 4231.3994 | 0.70923525 | -2.7550964 | [10 empty] | 44507.5
[37 empty] | 01/19/2026 12:21:48.8539 | 3.4642713 | 800.12683 | 4231.7998 | 0.70926458 | -2.7550068 | [10 empty] | 44508
[37 empty] | 01/19/2026 12:21:49.3539 | 3.4642889 | 800.12683 | 4232.1997 | 0.70929199 | -2.754997 | [10 empty] | 44508.5
[37 empty] | 01/19/2026 12:21:49.8539 | 3.4642649 | 800.12689 | 4232.5996 | 0.70931947 | -2.7549455 | [10 empty] | 44509
[37 empty] | 01/19/2026 12:21:50.3539 | 3.4643087 | 800.08118 | 4232.9995 | 0.7093429 | -2.7549658 | [10 empty] | 44509.5
[37 empty] | 01/19/2026 12:21:50.8539 | 3.4642806 | 799.95935 | 4233.3999 | 0.7093572 | -2.7549233 | [10 empty] | 44510
[37 empty] | 01/19/2026 12:21:51.3539 | 3.4642582 | 800.03552 | 4233.7998 | 0.70938933 | -2.754869 | [10 empty] | 44510.5
[37 empty] | 01/19/2026 12:21:51.8539 | 3.4642613 | 800.0202 | 4234.1997 | 0.70941955 | -2.7548418 | [10 empty] | 44511
[37 empty] | 01/19/2026 12:21:52.3539 | 3.4642451 | 800.23346 | 4234.6001 | 0.70943767 | -2.7548075 | [10 empty] | 44511.5
[37 empty] | 01/19/2026 12:21:52.8539 | 3.4642234 | 800.203 | 4235 | 0.70946628 | -2.7547572 | [10 empty] | 44512
[37 empty] | 01/19/2026 12:21:53.3539 | 3.4642684 | 800.21826 | 4235.3999 | 0.70949578 | -2.7547727 | [10 empty] | 44512.5
[37 empty] | 01/19/2026 12:21:53.8539 | 3.4643731 | 800.11157 | 4235.8003 | 0.70952404 | -2.7548492 | [10 empty] | 44513
[37 empty] | 01/19/2026 12:21:54.3539 | 3.4643502 | 800.03552 | 4236.2002 | 0.70954907 | -2.7548013 | [10 empty] | 44513.5
[37 empty] | 01/19/2026 12:21:54.8539 | 3.4643102 | 800.20306 | 4236.6001 | 0.7095536 | -2.7547567 | [10 empty] | 44514
[37 empty] | 01/19/2026 12:21:55.3539 | 3.4642968 | 800.20306 | 4237.0005 | 0.70956784 | -2.754729 | [10 empty] | 44514.5
[37 empty] | 01/19/2026 12:21:55.8539 | 3.4643326 | 800.0202 | 4237.4004 | 0.70957983 | -2.7547526 | [10 empty] | 44515
[37 empty] | 01/19/2026 12:21:56.3539 | 3.464339 | 799.95935 | 4237.8003 | 0.70959949 | -2.7547395 | [10 empty] | 44515.5
[37 empty] | 01/19/2026 12:21:56.8539 | 3.464479 | 799.95935 | 4238.2007 | 0.70961559 | -2.7548635 | [10 empty] | 44516
[37 empty] | 01/19/2026 12:21:57.3539 | 3.4643745 | 800.11157 | 4238.6006 | 0.70963019 | -2.7547443 | [10 empty] | 44516.5
[37 empty] | 01/19/2026 12:21:57.8539 | 3.4644797 | 800.24872 | 4239.0005 | 0.70965272 | -2.754827 | [10 empty] | 44517
[37 empty] | 01/19/2026 12:21:58.3539 | 3.4645579 | 800.11157 | 4239.4009 | 0.70967048 | -2.7548873 | [10 empty] | 44517.5
[37 empty] | 01/19/2026 12:21:58.8539 | 3.4646127 | 800.05066 | 4239.8008 | 0.709692 | -2.7549207 | [10 empty] | 44518
[37 empty] | 01/19/2026 12:21:59.3539 | 3.4646559 | 800.29437 | 4240.2007 | 0.70971406 | -2.7549419 | [10 empty] | 44518.5
[37 empty] | 01/19/2026 12:21:59.8539 | 3.4646125 | 800.09644 | 4240.6011 | 0.70972037 | -2.7548921 | [10 empty] | 44519
[37 empty] | 01/19/2026 12:22:00.3539 | 3.4646289 | 800.12689 | 4241.001 | 0.709732 | -2.7548969 | [10 empty] | 44519.5
[37 empty] | 01/19/2026 12:22:00.8539 | 3.4645996 | 800.34009 | 4241.4009 | 0.70975578 | -2.7548437 | [10 empty] | 44520
[37 empty] | 01/19/2026 12:22:01.3539 | 3.4645679 | 800.09637 | 4241.8013 | 0.70977718 | -2.7547908 | [10 empty] | 44520.5
[37 empty] | 01/19/2026 12:22:01.8539 | 3.4645066 | 800.12683 | 4242.2012 | 0.70978868 | -2.7547181 | [10 empty] | 44521
[37 empty] | 01/19/2026 12:22:02.3539 | 3.4644473 | 800.15735 | 4242.6011 | 0.70981044 | -2.7546368 | [10 empty] | 44521.5
[37 empty] | 01/19/2026 12:22:02.8539 | 3.4644117 | 800.24872 | 4243.0015 | 0.70981169 | -2.7546 | [10 empty] | 44522
[37 empty] | 01/19/2026 12:22:03.3539 | 3.4643817 | 800.24872 | 4243.4014 | 0.7098254 | -2.7545564 | [10 empty] | 44522.5
[37 empty] | 01/19/2026 12:22:03.8539 | 3.4644687 | 800.17261 | 4243.8018 | 0.70985025 | -2.7546184 | [10 empty] | 44523
[37 empty] | 01/19/2026 12:22:04.3539 | 3.464498 | 800.11157 | 4244.2017 | 0.70986295 | -2.7546351 | [10 empty] | 44523.5
[37 empty] | 01/19/2026 12:22:04.8539 | 3.464493 | 800.12689 | 4244.6016 | 0.70987105 | -2.754622 | [10 empty] | 44524
[37 empty] | 01/19/2026 12:22:05.3539 | 3.464468 | 800.17255 | 4245.002 | 0.70988679 | -2.7545812 | [10 empty] | 44524.5
[37 empty] | 01/19/2026 12:22:05.8539 | 3.4644403 | 799.98975 | 4245.4019 | 0.70990634 | -2.754534 | [10 empty] | 44525
[37 empty] | 01/19/2026 12:22:06.3539 | 3.4644527 | 800.09637 | 4245.8018 | 0.7099086 | -2.7545443 | [10 empty] | 44525.5
[37 empty] | 01/19/2026 12:22:06.8539 | 3.4644811 | 799.91364 | 4246.2021 | 0.70991427 | -2.7545669 | [10 empty] | 44526
[37 empty] | 01/19/2026 12:22:07.3539 | 3.4645929 | 800.08118 | 4246.6021 | 0.70992267 | -2.7546701 | [10 empty] | 44526.5
[37 empty] | 01/19/2026 12:22:07.8539 | 3.4646926 | 800.14209 | 4247.002 | 0.70993453 | -2.7547581 | [10 empty] | 44527
[37 empty] | 01/19/2026 12:22:08.3539 | 3.4646795 | 800.005 | 4247.4023 | 0.70994633 | -2.7547331 | [10 empty] | 44527.5
[37 empty] | 01/19/2026 12:22:08.8539 | 3.4646626 | 800.15735 | 4247.8022 | 0.7099508 | -2.7547119 | [10 empty] | 44528
[37 empty] | 01/19/2026 12:22:09.3539 | 3.4646072 | 800.11157 | 4248.2021 | 0.70995438 | -2.754653 | [10 empty] | 44528.5
[37 empty] | 01/19/2026 12:22:09.8539 | 3.4646673 | 800.2182 | 4248.6025 | 0.70996451 | -2.7547028 | [10 empty] | 44529
[37 empty] | 01/19/2026 12:22:10.3539 | 3.4646368 | 800.03546 | 4249.0024 | 0.70997703 | -2.7546597 | [10 empty] | 44529.5
[37 empty] | 01/19/2026 12:22:10.8539 | 3.4646952 | 800.12683 | 4249.4023 | 0.70997995 | -2.7547152 | [10 empty] | 44530
[37 empty] | 01/19/2026 12:22:11.3539 | 3.464673 | 800.06592 | 4249.8027 | 0.70998591 | -2.7546871 | [10 empty] | 44530.5
[37 empty] | 01/19/2026 12:22:11.8539 | 3.4646573 | 800.15729 | 4250.2026 | 0.70999628 | -2.7546611 | [10 empty] | 44531
[37 empty] | 01/19/2026 12:22:12.3539 | 3.4646187 | 800.09644 | 4250.6025 | 0.71000421 | -2.7546144 | [10 empty] | 44531.5
[37 empty] | 01/19/2026 12:22:12.8539 | 3.4645164 | 800.29443 | 4251.0029 | 0.71000391 | -2.7545125 | [10 empty] | 44532
[37 empty] | 01/19/2026 12:22:13.3539 | 3.4646356 | 800.27917 | 4251.4028 | 0.70999831 | -2.7546372 | [10 empty] | 44532.5
[37 empty] | 01/19/2026 12:22:13.8539 | 3.464654 | 800.06592 | 4251.8027 | 0.71000129 | -2.7546527 | [10 empty] | 44533
[37 empty] | 01/19/2026 12:22:14.3539 | 3.4646535 | 800.15735 | 4252.2031 | 0.70999879 | -2.7546546 | [10 empty] | 44533.5
[37 empty] | 01/19/2026 12:22:14.8539 | 3.4646525 | 800.11157 | 4252.603 | 0.7100116 | -2.7546411 | [10 empty] | 44534
[37 empty] | 01/19/2026 12:22:15.3539 | 3.4646351 | 800.09637 | 4253.0029 | 0.71002835 | -2.7546067 | [10 empty] | 44534.5
[37 empty] | 01/19/2026 12:22:15.8539 | 3.4646201 | 800.15735 | 4253.4033 | 0.71003377 | -2.7545862 | [10 empty] | 44535
[37 empty] | 01/19/2026 12:22:16.3539 | 3.4645579 | 800.24872 | 4253.8032 | 0.71002799 | -2.75453 | [10 empty] | 44535.5
[37 empty] | 01/19/2026 12:22:16.8539 | 3.4645917 | 800.06592 | 4254.2031 | 0.71003389 | -2.7545578 | [10 empty] | 44536
[37 empty] | 01/19/2026 12:22:17.3539 | 3.4646778 | 800.05066 | 4254.6035 | 0.71004105 | -2.7546368 | [10 empty] | 44536.5
[37 empty] | 01/19/2026 12:22:17.8539 | 3.4646907 | 800.09637 | 4255.0034 | 0.71003616 | -2.7546544 | [10 empty] | 44537
[37 empty] | 01/19/2026 12:22:18.3539 | 3.4647815 | 799.98975 | 4255.4033 | 0.71004635 | -2.7547352 | [10 empty] | 44537.5
[37 empty] | 01/19/2026 12:22:18.8539 | 3.4647839 | 800.0202 | 4255.8037 | 0.71005297 | -2.7547309 | [10 empty] | 44538
[37 empty] | 01/19/2026 12:22:19.3539 | 3.4647756 | 800.05072 | 4256.2036 | 0.71006197 | -2.7547135 | [10 empty] | 44538.5
[37 empty] | 01/19/2026 12:22:19.8539 | 3.4647655 | 800.15735 | 4256.6035 | 0.71006185 | -2.7547038 | [10 empty] | 44539
[37 empty] | 01/19/2026 12:22:20.3539 | 3.4647167 | 800.08118 | 4257.0039 | 0.7100603 | -2.7546563 | [10 empty] | 44539.5
[37 empty] | 01/19/2026 12:22:20.8539 | 3.4647808 | 800.24872 | 4257.4038 | 0.71005243 | -2.7547283 | [10 empty] | 44540
[37 empty] | 01/19/2026 12:22:21.3539 | 3.4647484 | 800.03546 | 4257.8042 | 0.71003652 | -2.7547119 | [10 empty] | 44540.5
[37 empty] | 01/19/2026 12:22:21.8539 | 3.4647858 | 799.92883 | 4258.2041 | 0.71003479 | -2.754751 | [10 empty] | 44541
[37 empty] | 01/19/2026 12:22:22.3539 | 3.4648046 | 800.29443 | 4258.604 | 0.71003401 | -2.7547705 | [10 empty] | 44541.5
[37 empty] | 01/19/2026 12:22:22.8539 | 3.4646873 | 800.11157 | 4259.0044 | 0.71004057 | -2.7546468 | [10 empty] | 44542
[37 empty] | 01/19/2026 12:22:23.3539 | 3.4647381 | 800.32489 | 4259.4043 | 0.71003097 | -2.7547071 | [10 empty] | 44542.5
[37 empty] | 01/19/2026 12:22:23.8539 | 3.4647083 | 800.12689 | 4259.8042 | 0.7100358 | -2.7546725 | [10 empty] | 44543
[37 empty] | 01/19/2026 12:22:24.3539 | 3.4646981 | 800.12683 | 4260.2046 | 0.71004349 | -2.7546546 | [10 empty] | 44543.5
[37 empty] | 01/19/2026 12:22:24.8539 | 3.4646468 | 800.17255 | 4260.6045 | 0.71003437 | -2.7546124 | [10 empty] | 44544
[37 empty] | 01/19/2026 12:22:25.3539 | 3.4646654 | 800.30963 | 4261.0044 | 0.71003467 | -2.7546308 | [10 empty] | 44544.5
[37 empty] | 01/19/2026 12:22:25.8539 | 3.4646027 | 800.203 | 4261.4048 | 0.71002549 | -2.7545772 | [10 empty] | 44545
[37 empty] | 01/19/2026 12:22:26.3539 | 3.4646478 | 800.20306 | 4261.8047 | 0.71003014 | -2.7546177 | [10 empty] | 44545.5
[37 empty] | 01/19/2026 12:22:26.8539 | 3.4646459 | 800.12689 | 4262.2046 | 0.71003431 | -2.7546115 | [10 empty] | 44546
[37 empty] | 01/19/2026 12:22:27.3539 | 3.4646273 | 800.05066 | 4262.605 | 0.71002519 | -2.7546022 | [10 empty] | 44546.5
[37 empty] | 01/19/2026 12:22:27.8539 | 3.4647174 | 800.05066 | 4263.0049 | 0.71001798 | -2.7546995 | [10 empty] | 44547
[37 empty] | 01/19/2026 12:22:28.3539 | 3.4646678 | 800.15735 | 4263.4048 | 0.71000928 | -2.7546585 | [10 empty] | 44547.5
[37 empty] | 01/19/2026 12:22:28.8539 | 3.4647202 | 800.26392 | 4263.8047 | 0.71000206 | -2.7547183 | [10 empty] | 44548
[37 empty] | 01/19/2026 12:22:29.3539 | 3.4647841 | 800.03552 | 4264.2051 | 0.71000957 | -2.7547746 | [10 empty] | 44548.5
[37 empty] | 01/19/2026 12:22:29.8539 | 3.4647872 | 800.203 | 4264.605 | 0.71000481 | -2.7547824 | [10 empty] | 44549
[37 empty] | 01/19/2026 12:22:30.3539 | 3.4648557 | 799.94409 | 4265.0049 | 0.71000993 | -2.7548459 | [10 empty] | 44549.5
[37 empty] | 01/19/2026 12:22:30.8539 | 3.4647474 | 800.03546 | 4265.4053 | 0.71001559 | -2.7547319 | [10 empty] | 44550
[37 empty] | 01/19/2026 12:22:31.3539 | 3.4646683 | 800.21826 | 4265.8052 | 0.70999211 | -2.7546761 | [10 empty] | 44550.5
[37 empty] | 01/19/2026 12:22:31.8539 | 3.4645219 | 800.09637 | 4266.2051 | 0.70997632 | -2.7545455 | [10 empty] | 44551
[37 empty] | 01/19/2026 12:22:32.3539 | 3.4644179 | 800.17261 | 4266.6055 | 0.70995343 | -2.7544644 | [10 empty] | 44551.5
[37 empty] | 01/19/2026 12:22:32.8539 | 3.4643335 | 800.24872 | 4267.0054 | 0.70993531 | -2.7543981 | [10 empty] | 44552
[37 empty] | 01/19/2026 12:22:33.3539 | 3.4643047 | 800.15735 | 4267.4053 | 0.70992702 | -2.7543776 | [10 empty] | 44552.5
[37 empty] | 01/19/2026 12:22:33.8539 | 3.4642982 | 800.23346 | 4267.8057 | 0.70991647 | -2.7543817 | [10 empty] | 44553
[37 empty] | 01/19/2026 12:22:34.3539 | 3.4642692 | 800.14209 | 4268.2056 | 0.70990598 | -2.7543631 | [10 empty] | 44553.5
[37 empty] | 01/19/2026 12:22:34.8539 | 3.4643402 | 800.14209 | 4268.6055 | 0.70990252 | -2.7544377 | [10 empty] | 44554
[37 empty] | 01/19/2026 12:22:35.3539 | 3.464376 | 800.03546 | 4269.0059 | 0.70989871 | -2.7544773 | [10 empty] | 44554.5
[37 empty] | 01/19/2026 12:22:35.8539 | 3.464292 | 800.26392 | 4269.4058 | 0.70989776 | -2.7543943 | [10 empty] | 44555
[37 empty] | 01/19/2026 12:22:36.3539 | 3.4643588 | 800.20306 | 4269.8062 | 0.70990103 | -2.7544577 | [10 empty] | 44555.5
[37 empty] | 01/19/2026 12:22:36.8539 | 3.4643891 | 800.32489 | 4270.2061 | 0.70992851 | -2.7544606 | [10 empty] | 44556
[37 empty] | 01/19/2026 12:22:37.3539 | 3.4645114 | 800.26392 | 4270.606 | 0.7099601 | -2.7545512 | [10 empty] | 44556.5
[37 empty] | 01/19/2026 12:22:37.8539 | 3.4646649 | 800.23346 | 4271.0063 | 0.70999229 | -2.7546725 | [10 empty] | 44557
[37 empty] | 01/19/2026 12:22:38.3539 | 3.4646623 | 800.17255 | 4271.4063 | 0.71001148 | -2.7546508 | [10 empty] | 44557.5
[37 empty] | 01/19/2026 12:22:38.8539 | 3.464653 | 800.27917 | 4271.8066 | 0.71004832 | -2.7546048 | [10 empty] | 44558
[37 empty] | 01/19/2026 12:22:39.3539 | 3.4646616 | 800.09637 | 4272.2065 | 0.71008801 | -2.7545736 | [10 empty] | 44558.5
[37 empty] | 01/19/2026 12:22:39.8539 | 3.4647543 | 800.08118 | 4272.6064 | 0.71012813 | -2.7546263 | [10 empty] | 44559
[37 empty] | 01/19/2026 12:22:40.3539 | 3.4649215 | 800.32489 | 4273.0068 | 0.71016407 | -2.7547574 | [10 empty] | 44559.5
[37 empty] | 01/19/2026 12:22:40.8539 | 3.4650893 | 799.98975 | 4273.4067 | 0.71020532 | -2.754884 | [10 empty] | 44560
[37 empty] | 01/19/2026 12:22:41.3539 | 3.4651358 | 800.24872 | 4273.8071 | 0.71024674 | -2.754889 | [10 empty] | 44560.5
[37 empty] | 01/19/2026 12:22:41.8539 | 3.4650836 | 800.2182 | 4274.207 | 0.71028793 | -2.7547956 | [10 empty] | 44561
[37 empty] | 01/19/2026 12:22:42.3539 | 3.4651062 | 800.15735 | 4274.6069 | 0.71032739 | -2.7547789 | [10 empty] | 44561.5
[37 empty] | 01/19/2026 12:22:42.8539 | 3.4650207 | 800.20306 | 4275.0073 | 0.71036136 | -2.7546592 | [10 empty] | 44562
[37 empty] | 01/19/2026 12:22:43.3539 | 3.4650254 | 800.03546 | 4275.4072 | 0.71040267 | -2.7546227 | [10 empty] | 44562.5
[37 empty] | 01/19/2026 12:22:43.8539 | 3.4650383 | 800.23346 | 4275.8076 | 0.7104243 | -2.7546139 | [10 empty] | 44563
[37 empty] | 01/19/2026 12:22:44.3539 | 3.4651222 | 800.14203 | 4276.2075 | 0.71045905 | -2.7546632 | [10 empty] | 44563.5
[37 empty] | 01/19/2026 12:22:44.8539 | 3.4651239 | 800.27924 | 4276.6074 | 0.7104888 | -2.7546351 | [10 empty] | 44564
[37 empty] | 01/19/2026 12:22:45.3539 | 3.4651728 | 800.06592 | 4277.0078 | 0.71050501 | -2.7546678 | [10 empty] | 44564.5
[37 empty] | 01/19/2026 12:22:45.8539 | 3.465209 | 800.15735 | 4277.4077 | 0.71053034 | -2.7546787 | [10 empty] | 44565
[37 empty] | 01/19/2026 12:22:46.3539 | 3.4652169 | 800.30963 | 4277.8076 | 0.71054626 | -2.7546706 | [10 empty] | 44565.5
[37 empty] | 01/19/2026 12:22:46.8539 | 3.4652181 | 800.005 | 4278.208 | 0.71055067 | -2.7546675 | [10 empty] | 44566
[37 empty] | 01/19/2026 12:22:47.3539 | 3.4652333 | 800.23346 | 4278.6079 | 0.71056139 | -2.7546718 | [10 empty] | 44566.5
[37 empty] | 01/19/2026 12:22:47.8539 | 3.4651735 | 800.20306 | 4279.0083 | 0.71057349 | -2.7546 | [10 empty] | 44567
[37 empty] | 01/19/2026 12:22:48.3539 | 3.4651887 | 800.08118 | 4279.4082 | 0.71058178 | -2.754607 | [10 empty] | 44567.5
[37 empty] | 01/19/2026 12:22:48.8539 | 3.4652057 | 800.15729 | 4279.8081 | 0.71058774 | -2.7546179 | [10 empty] | 44568
[37 empty] | 01/19/2026 12:22:49.3539 | 3.4651442 | 800.18774 | 4280.2085 | 0.71060383 | -2.7545404 | [10 empty] | 44568.5
[37 empty] | 01/19/2026 12:22:49.8539 | 3.4650514 | 800.2334 | 4280.6084 | 0.71060413 | -2.7544472 | [10 empty] | 44569
[37 empty] | 01/19/2026 12:22:50.3539 | 3.465142 | 800.12689 | 4281.0088 | 0.7106083 | -2.7545338 | [10 empty] | 44569.5
[37 empty] | 01/19/2026 12:22:50.8539 | 3.465133 | 800.05066 | 4281.4087 | 0.71059602 | -2.7545369 | [10 empty] | 44570
[37 empty] | 01/19/2026 12:22:51.3539 | 3.4651451 | 800.20306 | 4281.8086 | 0.71059817 | -2.7545469 | [10 empty] | 44570.5
[37 empty] | 01/19/2026 12:22:51.8539 | 3.465095 | 800.18774 | 4282.209 | 0.71058935 | -2.7545056 | [10 empty] | 44571
[37 empty] | 01/19/2026 12:22:52.3539 | 3.4651489 | 800.18774 | 4282.6089 | 0.71058929 | -2.7545595 | [10 empty] | 44571.5
[37 empty] | 01/19/2026 12:22:52.8539 | 3.4651742 | 800.12683 | 4283.0088 | 0.71059883 | -2.7545755 | [10 empty] | 44572
[37 empty] | 01/19/2026 12:22:53.3539 | 3.4652369 | 800.11157 | 4283.4092 | 0.71060491 | -2.754632 | [10 empty] | 44572.5
[37 empty] | 01/19/2026 12:22:53.8539 | 3.465142 | 800.08118 | 4283.8091 | 0.71060634 | -2.7545357 | [10 empty] | 44573
[37 empty] | 01/19/2026 12:22:54.3539 | 3.465116 | 800.18774 | 4284.209 | 0.71061385 | -2.7545021 | [10 empty] | 44573.5
[37 empty] | 01/19/2026 12:22:54.8539 | 3.4651036 | 800.14209 | 4284.6094 | 0.71061927 | -2.7544844 | [10 empty] | 44574
[37 empty] | 01/19/2026 12:22:55.3539 | 3.4651492 | 800.18774 | 4285.0093 | 0.71061832 | -2.7545309 | [10 empty] | 44574.5
[37 empty] | 01/19/2026 12:22:55.8539 | 3.4651585 | 800.06592 | 4285.4097 | 0.71061909 | -2.7545395 | [10 empty] | 44575
[37 empty] | 01/19/2026 12:22:56.3539 | 3.4651246 | 800.14203 | 4285.8096 | 0.71062243 | -2.7545023 | [10 empty] | 44575.5
[37 empty] | 01/19/2026 12:22:56.8539 | 3.4651954 | 800.03546 | 4286.2095 | 0.71061391 | -2.7545815 | [10 empty] | 44576
[37 empty] | 01/19/2026 12:22:57.3539 | 3.4652357 | 800.17261 | 4286.6099 | 0.71062219 | -2.7546134 | [10 empty] | 44576.5
[37 empty] | 01/19/2026 12:22:57.8539 | 3.4651787 | 800.32489 | 4287.0098 | 0.71061939 | -2.7545593 | [10 empty] | 44577
[37 empty] | 01/19/2026 12:22:58.3539 | 3.4651959 | 800.08118 | 4287.4097 | 0.71061581 | -2.75458 | [10 empty] | 44577.5
[37 empty] | 01/19/2026 12:22:58.8539 | 3.4652498 | 800.26392 | 4287.8101 | 0.71062905 | -2.7546208 | [10 empty] | 44578
[37 empty] | 01/19/2026 12:22:59.3539 | 3.4652524 | 800.06592 | 4288.21 | 0.71064556 | -2.754607 | [10 empty] | 44578.5
[37 empty] | 01/19/2026 12:22:59.8539 | 3.4652472 | 800.26392 | 4288.6104 | 0.7106548 | -2.7545924 | [10 empty] | 44579
[37 empty] | 01/19/2026 12:23:00.3539 | 3.4652653 | 800.17255 | 4289.0103 | 0.7106806 | -2.7545848 | [10 empty] | 44579.5
[37 empty] | 01/19/2026 12:23:00.8539 | 3.4652891 | 800.11163 | 4289.4102 | 0.71069038 | -2.7545989 | [10 empty] | 44580
[37 empty] | 01/19/2026 12:23:01.3539 | 3.4653082 | 800.15735 | 4289.8105 | 0.71069032 | -2.7546179 | [10 empty] | 44580.5
[37 empty] | 01/19/2026 12:23:01.8539 | 3.4653928 | 800.2182 | 4290.2104 | 0.71070248 | -2.7546904 | [10 empty] | 44581
[37 empty] | 01/19/2026 12:23:02.3539 | 3.4653955 | 800.08118 | 4290.6104 | 0.71069956 | -2.7546959 | [10 empty] | 44581.5
[37 empty] | 01/19/2026 12:23:02.8539 | 3.4654326 | 800.35535 | 4291.0107 | 0.71070671 | -2.7547259 | [10 empty] | 44582
[37 empty] | 01/19/2026 12:23:03.3539 | 3.4654112 | 800.15729 | 4291.4106 | 0.71071446 | -2.7546968 | [10 empty] | 44582.5
[37 empty] | 01/19/2026 12:23:03.8539 | 3.4652619 | 800.203 | 4291.811 | 0.71071804 | -2.7545438 | [10 empty] | 44583
[37 empty] | 01/19/2026 12:23:04.3539 | 3.4653275 | 800.18774 | 4292.2109 | 0.71072167 | -2.7546058 | [10 empty] | 44583.5
[37 empty] | 01/19/2026 12:23:04.8539 | 3.4653654 | 800.05066 | 4292.6108 | 0.71073997 | -2.7546256 | [10 empty] | 44584
[37 empty] | 01/19/2026 12:23:05.3539 | 3.4653673 | 800.09637 | 4293.0112 | 0.71075732 | -2.7546101 | [10 empty] | 44584.5
[37 empty] | 01/19/2026 12:23:05.8539 | 3.4652674 | 799.98975 | 4293.4111 | 0.71076655 | -2.7545009 | [10 empty] | 44585
[37 empty] | 01/19/2026 12:23:06.3539 | 3.465132 | 800.24872 | 4293.811 | 0.71077627 | -2.7543557 | [10 empty] | 44585.5
[37 empty] | 01/19/2026 12:23:06.8539 | 3.4650249 | 800.203 | 4294.2114 | 0.71078265 | -2.7542424 | [10 empty] | 44586
[37 empty] | 01/19/2026 12:23:07.3539 | 3.4649549 | 800.12689 | 4294.6113 | 0.71078426 | -2.7541707 | [10 empty] | 44586.5
[37 empty] | 01/19/2026 12:23:07.8539 | 3.464998 | 800.09637 | 4295.0112 | 0.71079463 | -2.7542033 | [10 empty] | 44587
[37 empty] | 01/19/2026 12:23:08.3539 | 3.4651005 | 800.18774 | 4295.4116 | 0.71080822 | -2.7542922 | [10 empty] | 44587.5
[37 empty] | 01/19/2026 12:23:08.8539 | 3.4651442 | 800.27924 | 4295.8115 | 0.71082222 | -2.7543221 | [10 empty] | 44588
[37 empty] | 01/19/2026 12:23:09.3539 | 3.4651806 | 800.17255 | 4296.2119 | 0.7108326 | -2.754348 | [10 empty] | 44588.5
[37 empty] | 01/19/2026 12:23:09.8539 | 3.4651766 | 800.11157 | 4296.6118 | 0.71084732 | -2.7543292 | [10 empty] | 44589
[37 empty] | 01/19/2026 12:23:10.3539 | 3.4651089 | 800.17255 | 4297.0117 | 0.71084917 | -2.7542596 | [10 empty] | 44589.5
[37 empty] | 01/19/2026 12:23:10.8539 | 3.4650996 | 800.06592 | 4297.4121 | 0.71086377 | -2.7542357 | [10 empty] | 44590
[37 empty] | 01/19/2026 12:23:11.3539 | 3.4650955 | 800.08118 | 4297.812 | 0.71087635 | -2.7542191 | [10 empty] | 44590.5
[37 empty] | 01/19/2026 12:23:11.8539 | 3.4650412 | 800.17255 | 4298.2119 | 0.71089125 | -2.7541499 | [10 empty] | 44591
[37 empty] | 01/19/2026 12:23:12.3539 | 3.4649982 | 800.05072 | 4298.6123 | 0.71090138 | -2.7540967 | [10 empty] | 44591.5
[37 empty] | 01/19/2026 12:23:12.8539 | 3.4649844 | 799.97455 | 4299.0122 | 0.71091264 | -2.7540717 | [10 empty] | 44592
[37 empty] | 01/19/2026 12:23:13.3539 | 3.4649732 | 800.27924 | 4299.4121 | 0.71092629 | -2.7540469 | [10 empty] | 44592.5
[37 empty] | 01/19/2026 12:23:13.8539 | 3.4649653 | 800.30963 | 4299.8125 | 0.7109341 | -2.7540312 | [10 empty] | 44593
[37 empty] | 01/19/2026 12:23:14.3539 | 3.4648955 | 800.15735 | 4300.2124 | 0.71094197 | -2.7539535 | [10 empty] | 44593.5
[37 empty] | 01/19/2026 12:23:14.8539 | 3.4649196 | 800.17255 | 4300.6123 | 0.7109412 | -2.7539783 | [10 empty] | 44594
[37 empty] | 01/19/2026 12:23:15.3539 | 3.4649076 | 800.03546 | 4301.0127 | 0.7109499 | -2.7539577 | [10 empty] | 44594.5
[37 empty] | 01/19/2026 12:23:15.8539 | 3.4649034 | 800.05072 | 4301.4126 | 0.71096396 | -2.7539394 | [10 empty] | 44595
[37 empty] | 01/19/2026 12:23:16.3539 | 3.4648397 | 800.2334 | 4301.8125 | 0.71097547 | -2.7538643 | [10 empty] | 44595.5
[37 empty] | 01/19/2026 12:23:16.8539 | 3.4648821 | 800.17255 | 4302.2129 | 0.71099478 | -2.7538874 | [10 empty] | 44596
[37 empty] | 01/19/2026 12:23:17.3539 | 3.4648473 | 800.08118 | 4302.6128 | 0.71100837 | -2.753839 | [10 empty] | 44596.5
[37 empty] | 01/19/2026 12:23:17.8539 | 3.464761 | 800.23346 | 4303.0127 | 0.71101886 | -2.7537422 | [10 empty] | 44597
[37 empty] | 01/19/2026 12:23:18.3539 | 3.4647677 | 800.03552 | 4303.4131 | 0.71102595 | -2.7537417 | [10 empty] | 44597.5
[37 empty] | 01/19/2026 12:23:18.8539 | 3.4647751 | 800.005 | 4303.813 | 0.71103555 | -2.7537396 | [10 empty] | 44598
[37 empty] | 01/19/2026 12:23:19.3539 | 3.4648199 | 800.26392 | 4304.2134 | 0.7110523 | -2.7537677 | [10 empty] | 44598.5
[37 empty] | 01/19/2026 12:23:19.8539 | 3.4649301 | 800.17255 | 4304.6133 | 0.71104366 | -2.7538865 | [10 empty] | 44599
[37 empty] | 01/19/2026 12:23:20.3539 | 3.4649315 | 800.21826 | 4305.0132 | 0.71103311 | -2.7538984 | [10 empty] | 44599.5
[37 empty] | 01/19/2026 12:23:20.8539 | 3.4649053 | 800.17261 | 4305.4136 | 0.71103734 | -2.7538679 | [10 empty] | 44600
[37 empty] | 01/19/2026 12:23:21.3539 | 3.464838 | 800.17255 | 4305.8135 | 0.7110495 | -2.7537885 | [10 empty] | 44600.5
[37 empty] | 01/19/2026 12:23:21.8539 | 3.4648337 | 800.17255 | 4306.2134 | 0.71106094 | -2.7537727 | [10 empty] | 44601
[37 empty] | 01/19/2026 12:23:22.3539 | 3.4647779 | 800.15735 | 4306.6138 | 0.7110756 | -2.7537024 | [10 empty] | 44601.5
[37 empty] | 01/19/2026 12:23:22.8539 | 3.4647322 | 800.11163 | 4307.0137 | 0.71108615 | -2.7536459 | [10 empty] | 44602
[37 empty] | 01/19/2026 12:23:23.3539 | 3.4647326 | 800.27917 | 4307.4136 | 0.71110982 | -2.7536228 | [10 empty] | 44602.5
[37 empty] | 01/19/2026 12:23:23.8539 | 3.4647479 | 800.02026 | 4307.814 | 0.71113372 | -2.7536142 | [10 empty] | 44603
[37 empty] | 01/19/2026 12:23:24.3539 | 3.4647193 | 800.08112 | 4308.2139 | 0.711146 | -2.7535732 | [10 empty] | 44603.5
[37 empty] | 01/19/2026 12:23:24.8539 | 3.464817 | 800.05066 | 4308.6138 | 0.71116149 | -2.7536557 | [10 empty] | 44604
[37 empty] | 01/19/2026 12:23:25.3539 | 3.4648876 | 800.09644 | 4309.0142 | 0.71116358 | -2.7537241 | [10 empty] | 44604.5
[37 empty] | 01/19/2026 12:23:25.8539 | 3.4648468 | 800.21826 | 4309.4141 | 0.71117729 | -2.7536695 | [10 empty] | 44605
[37 empty] | 01/19/2026 12:23:26.3539 | 3.4648278 | 800.14209 | 4309.8145 | 0.71119332 | -2.7536345 | [10 empty] | 44605.5
[37 empty] | 01/19/2026 12:23:26.8539 | 3.4648311 | 800.38574 | 4310.2144 | 0.71121645 | -2.7536147 | [10 empty] | 44606
[37 empty] | 01/19/2026 12:23:27.3539 | 3.4648833 | 800.17255 | 4310.6143 | 0.71122754 | -2.7536557 | [10 empty] | 44606.5
[37 empty] | 01/19/2026 12:23:27.8539 | 3.4649093 | 800.23346 | 4311.0146 | 0.71123695 | -2.7536724 | [10 empty] | 44607
[37 empty] | 01/19/2026 12:23:28.3539 | 3.4648662 | 800.12689 | 4311.4146 | 0.71123761 | -2.7536285 | [10 empty] | 44607.5
[37 empty] | 01/19/2026 12:23:28.8539 | 3.4649134 | 800.18774 | 4311.8149 | 0.71124762 | -2.7536657 | [10 empty] | 44608
[37 empty] | 01/19/2026 12:23:29.3539 | 3.4649193 | 800.2182 | 4312.2148 | 0.71126366 | -2.7536557 | [10 empty] | 44608.5
[37 empty] | 01/19/2026 12:23:29.8539 | 3.4648981 | 800.005 | 4312.6152 | 0.7112782 | -2.7536199 | [10 empty] | 44609
[37 empty] | 01/19/2026 12:23:30.3539 | 3.4649627 | 800.15735 | 4313.0151 | 0.71129447 | -2.7536683 | [10 empty] | 44609.5
[37 empty] | 01/19/2026 12:23:30.8539 | 3.4649611 | 800.17255 | 4313.415 | 0.71129233 | -2.7536688 | [10 empty] | 44610
[37 empty] | 01/19/2026 12:23:31.3539 | 3.4649997 | 800.14203 | 4313.8154 | 0.71129477 | -2.7537048 | [10 empty] | 44610.5
[37 empty] | 01/19/2026 12:23:31.8539 | 3.4650204 | 800.29443 | 4314.2153 | 0.71129489 | -2.7537255 | [10 empty] | 44611
[37 empty] | 01/19/2026 12:23:32.3539 | 3.4649141 | 800.11163 | 4314.6157 | 0.71128613 | -2.753628 | [10 empty] | 44611.5
[37 empty] | 01/19/2026 12:23:32.8539 | 3.4649322 | 800.17255 | 4315.0156 | 0.71128321 | -2.753649 | [10 empty] | 44612
[37 empty] | 01/19/2026 12:23:33.3539 | 3.4649262 | 800.12689 | 4315.416 | 0.71127498 | -2.7536511 | [10 empty] | 44612.5
[37 empty] | 01/19/2026 12:23:33.8539 | 3.4649296 | 800.35529 | 4315.8159 | 0.71127683 | -2.7536528 | [10 empty] | 44613
[37 empty] | 01/19/2026 12:23:34.3539 | 3.4648738 | 800.29437 | 4316.2158 | 0.71128118 | -2.7535925 | [10 empty] | 44613.5
[37 empty] | 01/19/2026 12:23:34.8539 | 3.4648838 | 800.2334 | 4316.6162 | 0.71128237 | -2.7536013 | [10 empty] | 44614
[37 empty] | 01/19/2026 12:23:35.3539 | 3.4649413 | 800.18774 | 4317.0161 | 0.71128279 | -2.7536585 | [10 empty] | 44614.5
[37 empty] | 01/19/2026 12:23:35.8539 | 3.4648738 | 800.203 | 4317.4165 | 0.711285 | -2.7535887 | [10 empty] | 44615
[37 empty] | 01/19/2026 12:23:36.3539 | 3.4648137 | 800.26392 | 4317.8164 | 0.71129119 | -2.7535224 | [10 empty] | 44615.5
[37 empty] | 01/19/2026 12:23:36.8539 | 3.4647455 | 800.203 | 4318.2163 | 0.71130395 | -2.7534416 | [10 empty] | 44616
[37 empty] | 01/19/2026 12:23:37.3539 | 3.4648333 | 800.05072 | 4318.6167 | 0.71131206 | -2.7535212 | [10 empty] | 44616.5
[37 empty] | 01/19/2026 12:23:37.8539 | 3.4647455 | 800.09637 | 4319.0166 | 0.71131086 | -2.7534347 | [10 empty] | 44617
[37 empty] | 01/19/2026 12:23:38.3539 | 3.4646525 | 800.30957 | 4319.417 | 0.71130979 | -2.7533429 | [10 empty] | 44617.5
[37 empty] | 01/19/2026 12:23:38.8539 | 3.4645777 | 800.23346 | 4319.8169 | 0.71130764 | -2.7532701 | [10 empty] | 44618
[37 empty] | 01/19/2026 12:23:39.3539 | 3.4644926 | 800.26392 | 4320.2168 | 0.7113114 | -2.7531812 | [10 empty] | 44618.5
[37 empty] | 01/19/2026 12:23:39.8539 | 3.4644608 | 800.15735 | 4320.6172 | 0.71130115 | -2.7531598 | [10 empty] | 44619
[37 empty] | 01/19/2026 12:23:40.3539 | 3.4644942 | 800.12683 | 4321.0171 | 0.71128905 | -2.7532051 | [10 empty] | 44619.5
[37 empty] | 01/19/2026 12:23:40.8539 | 3.4645948 | 800.20306 | 4321.4175 | 0.71129894 | -2.7532959 | [10 empty] | 44620
[37 empty] | 01/19/2026 12:23:41.3539 | 3.4645917 | 800.20306 | 4321.8174 | 0.71129233 | -2.7532995 | [10 empty] | 44620.5
[37 empty] | 01/19/2026 12:23:41.8539 | 3.4645422 | 800.14209 | 4322.2173 | 0.7112928 | -2.7532494 | [10 empty] | 44621
[37 empty] | 01/19/2026 12:23:42.3539 | 3.4644549 | 800.15735 | 4322.6177 | 0.71129018 | -2.7531648 | [10 empty] | 44621.5
[37 empty] | 01/19/2026 12:23:42.8539 | 3.4644623 | 800.09637 | 4323.0176 | 0.71132475 | -2.7531376 | [10 empty] | 44622
[37 empty] | 01/19/2026 12:23:43.3539 | 3.4645145 | 800.14209 | 4323.418 | 0.71131086 | -2.7532036 | [10 empty] | 44622.5
[37 empty] | 01/19/2026 12:23:43.8539 | 3.4647079 | 800.24872 | 4323.8179 | 0.71133405 | -2.7533739 | [10 empty] | 44623
[37 empty] | 01/19/2026 12:23:44.3539 | 3.4647288 | 800.30957 | 4324.2178 | 0.71136415 | -2.7533648 | [10 empty] | 44623.5
[37 empty] | 01/19/2026 12:23:44.8539 | 3.4647813 | 800.203 | 4324.6182 | 0.71138602 | -2.7533953 | [10 empty] | 44624
[37 empty] | 01/19/2026 12:23:45.3539 | 3.4648297 | 800.06592 | 4325.0181 | 0.71141148 | -2.7534182 | [10 empty] | 44624.5
[37 empty] | 01/19/2026 12:23:45.8539 | 3.4648538 | 800.26392 | 4325.4185 | 0.71144027 | -2.7534134 | [10 empty] | 44625
[37 empty] | 01/19/2026 12:23:46.3539 | 3.4647942 | 800.24872 | 4325.8184 | 0.71145499 | -2.7533393 | [10 empty] | 44625.5
[37 empty] | 01/19/2026 12:23:46.8539 | 3.4648328 | 800.14203 | 4326.2183 | 0.71147096 | -2.7533619 | [10 empty] | 44626
[37 empty] | 01/19/2026 12:23:47.3539 | 3.4649243 | 800.09637 | 4326.6187 | 0.71150267 | -2.7534218 | [10 empty] | 44626.5
[37 empty] | 01/19/2026 12:23:47.8539 | 3.4650135 | 800.27917 | 4327.0186 | 0.71152717 | -2.7534864 | [10 empty] | 44627
[37 empty] | 01/19/2026 12:23:48.3539 | 3.4650588 | 800.05066 | 4327.4189 | 0.7115525 | -2.7535064 | [10 empty] | 44627.5
[37 empty] | 01/19/2026 12:23:48.8539 | 3.4650288 | 800.32489 | 4327.8188 | 0.71157664 | -2.7534521 | [10 empty] | 44628
[37 empty] | 01/19/2026 12:23:49.3539 | 3.4651127 | 800.29437 | 4328.2188 | 0.71159494 | -2.7535176 | [10 empty] | 44628.5
[37 empty] | 01/19/2026 12:23:49.8539 | 3.465219 | 799.98975 | 4328.6191 | 0.71162254 | -2.7535965 | [10 empty] | 44629
[37 empty] | 01/19/2026 12:23:50.3539 | 3.4652145 | 800.12683 | 4329.019 | 0.71165901 | -2.7535555 | [10 empty] | 44629.5
[37 empty] | 01/19/2026 12:23:50.8539 | 3.4651577 | 800.18774 | 4329.4189 | 0.71167737 | -2.7534804 | [10 empty] | 44630
[37 empty] | 01/19/2026 12:23:51.3539 | 3.4651175 | 800.06592 | 4329.8193 | 0.71169245 | -2.7534251 | [10 empty] | 44630.5
[37 empty] | 01/19/2026 12:23:51.8539 | 3.4650006 | 800.11163 | 4330.2192 | 0.71171653 | -2.7532842 | [10 empty] | 44631
[37 empty] | 01/19/2026 12:23:52.3539 | 3.4649923 | 800.30963 | 4330.6196 | 0.71174264 | -2.7532496 | [10 empty] | 44631.5
[37 empty] | 01/19/2026 12:23:52.8539 | 3.4649279 | 800.08118 | 4331.0195 | 0.71175379 | -2.7531741 | [10 empty] | 44632
[37 empty] | 01/19/2026 12:23:53.3539 | 3.4648685 | 800.09637 | 4331.4194 | 0.71175587 | -2.7531126 | [10 empty] | 44632.5
[37 empty] | 01/19/2026 12:23:53.8539 | 3.4648283 | 800.32495 | 4331.8198 | 0.71177459 | -2.7530537 | [10 empty] | 44633
[37 empty] | 01/19/2026 12:23:54.3539 | 3.4649405 | 800.14209 | 4332.2197 | 0.71181095 | -2.7531297 | [10 empty] | 44633.5
[37 empty] | 01/19/2026 12:23:54.8539 | 3.4650636 | 800.17255 | 4332.6201 | 0.71184123 | -2.7532225 | [10 empty] | 44634
[37 empty] | 01/19/2026 12:23:55.3539 | 3.4651353 | 800.23346 | 4333.02 | 0.7118991 | -2.7532363 | [10 empty] | 44634.5
[37 empty] | 01/19/2026 12:23:55.8539 | 3.4652054 | 800.29437 | 4333.4199 | 0.71193713 | -2.7532682 | [10 empty] | 44635
[37 empty] | 01/19/2026 12:23:56.3539 | 3.46527 | 800.08118 | 4333.8203 | 0.71195906 | -2.7533109 | [10 empty] | 44635.5
[37 empty] | 01/19/2026 12:23:56.8539 | 3.4653902 | 800.26392 | 4334.2202 | 0.71198857 | -2.7534015 | [10 empty] | 44636
[37 empty] | 01/19/2026 12:23:57.3539 | 3.4653487 | 800.23346 | 4334.6201 | 0.71202195 | -2.7533269 | [10 empty] | 44636.5
[37 empty] | 01/19/2026 12:23:57.8539 | 3.4653339 | 800.23346 | 4335.0205 | 0.71204787 | -2.7532861 | [10 empty] | 44637
[37 empty] | 01/19/2026 12:23:58.3539 | 3.465275 | 800.2334 | 4335.4204 | 0.71206385 | -2.7532113 | [10 empty] | 44637.5
[37 empty] | 01/19/2026 12:23:58.8539 | 3.4652469 | 800.14209 | 4335.8203 | 0.7120828 | -2.7531641 | [10 empty] | 44638
[37 empty] | 01/19/2026 12:23:59.3539 | 3.4652212 | 800.14209 | 4336.2207 | 0.71210176 | -2.7531195 | [10 empty] | 44638.5
[37 empty] | 01/19/2026 12:23:59.8539 | 3.4650793 | 800.17255 | 4336.6206 | 0.71210188 | -2.7529774 | [10 empty] | 44639
[37 empty] | 01/19/2026 12:24:00.3539 | 3.4649551 | 800.03546 | 4337.021 | 0.71209317 | -2.752862 | [10 empty] | 44639.5
[37 empty] | 01/19/2026 12:24:00.8539 | 3.464901 | 800.08118 | 4337.4209 | 0.7120837 | -2.7528174 | [10 empty] | 44640
[37 empty] | 01/19/2026 12:24:01.3539 | 3.4647949 | 800.08118 | 4337.8208 | 0.71208411 | -2.7527108 | [10 empty] | 44640.5
[37 empty] | 01/19/2026 12:24:01.8539 | 3.4646926 | 800.06592 | 4338.2207 | 0.71208924 | -2.7526033 | [10 empty] | 44641
[37 empty] | 01/19/2026 12:24:02.3539 | 3.4646678 | 799.92883 | 4338.6211 | 0.7121011 | -2.7525668 | [10 empty] | 44641.5
[37 empty] | 01/19/2026 12:24:02.8539 | 3.4646752 | 800.06592 | 4339.021 | 0.71209878 | -2.7525764 | [10 empty] | 44642
[37 empty] | 01/19/2026 12:24:03.3539 | 3.4647012 | 799.92883 | 4339.4209 | 0.71211946 | -2.7525816 | [10 empty] | 44642.5
[37 empty] | 01/19/2026 12:24:03.8539 | 3.4646211 | 800.06592 | 4339.8213 | 0.71214038 | -2.7524807 | [10 empty] | 44643
[37 empty] | 01/19/2026 12:24:04.3539 | 3.4646294 | 800.03552 | 4340.2212 | 0.71215034 | -2.7524791 | [10 empty] | 44643.5
[37 empty] | 01/19/2026 12:24:04.8539 | 3.4645078 | 800.24872 | 4340.6211 | 0.71215701 | -2.7523508 | [10 empty] | 44644
[37 empty] | 01/19/2026 12:24:05.3539 | 3.464473 | 800.15735 | 4341.0215 | 0.71217924 | -2.7522938 | [10 empty] | 44644.5
[37 empty] | 01/19/2026 12:24:05.8539 | 3.4645364 | 799.98975 | 4341.4214 | 0.71219558 | -2.7523408 | [10 empty] | 44645
[37 empty] | 01/19/2026 12:24:06.3539 | 3.4645166 | 800.08118 | 4341.8213 | 0.71220887 | -2.7523079 | [10 empty] | 44645.5
[37 empty] | 01/19/2026 12:24:06.8539 | 3.4645815 | 800.11157 | 4342.2217 | 0.71224207 | -2.7523394 | [10 empty] | 44646
[37 empty] | 01/19/2026 12:24:07.3539 | 3.4645967 | 800.15735 | 4342.6216 | 0.71228921 | -2.7523077 | [10 empty] | 44646.5
[37 empty] | 01/19/2026 12:24:07.8539 | 3.4646041 | 800.05066 | 4343.0215 | 0.71234578 | -2.7522583 | [10 empty] | 44647
[37 empty] | 01/19/2026 12:24:08.3539 | 3.464551 | 800.02026 | 4343.4214 | 0.71239018 | -2.7521608 | [10 empty] | 44647.5
[37 empty] | 01/19/2026 12:24:08.8539 | 3.4645209 | 800.14209 | 4343.8218 | 0.71243346 | -2.7520876 | [10 empty] | 44648
[37 empty] | 01/19/2026 12:24:09.3539 | 3.4644685 | 800.32495 | 4344.2217 | 0.71247452 | -2.7519939 | [10 empty] | 44648.5
[37 empty] | 01/19/2026 12:24:09.8539 | 3.4644942 | 800.08118 | 4344.6216 | 0.71250159 | -2.7519927 | [10 empty] | 44649
[37 empty] | 01/19/2026 12:24:10.3539 | 3.464529 | 799.97455 | 4345.022 | 0.71251947 | -2.7520096 | [10 empty] | 44649.5
[37 empty] | 01/19/2026 12:24:10.8539 | 3.4645813 | 800.14209 | 4345.4219 | 0.71251535 | -2.7520659 | [10 empty] | 44650
[37 empty] | 01/19/2026 12:24:11.3539 | 3.4646173 | 800.0202 | 4345.8218 | 0.71247923 | -2.7521381 | [10 empty] | 44650.5
[37 empty] | 01/19/2026 12:24:11.8539 | 3.4646049 | 800.23346 | 4346.2217 | 0.71241498 | -2.7521899 | [10 empty] | 44651
[37 empty] | 01/19/2026 12:24:12.3539 | 3.4646635 | 800.03546 | 4346.6221 | 0.71232414 | -2.7523394 | [10 empty] | 44651.5
[37 empty] | 01/19/2026 12:24:12.8539 | 3.4647589 | 800.17255 | 4347.022 | 0.71218204 | -2.7525768 | [10 empty] | 44652
[37 empty] | 01/19/2026 12:24:13.3539 | 3.4648037 | 800.14209 | 4347.4219 | 0.7120074 | -2.7527962 | [10 empty] | 44652.5
[37 empty] | 01/19/2026 12:24:13.8539 | 3.4648156 | 800.23346 | 4347.8223 | 0.71179593 | -2.7530196 | [10 empty] | 44653
[37 empty] | 01/19/2026 12:24:14.3539 | 3.4648352 | 800.005 | 4348.2222 | 0.71153373 | -2.7533014 | [10 empty] | 44653.5
[37 empty] | 01/19/2026 12:24:14.8539 | 3.4648025 | 800.03546 | 4348.6221 | 0.71122605 | -2.7535765 | [10 empty] | 44654
[37 empty] | 01/19/2026 12:24:15.3539 | 3.4648023 | 800.05066 | 4349.0225 | 0.71087831 | -2.7539239 | [10 empty] | 44654.5
[37 empty] | 01/19/2026 12:24:15.8539 | 3.4648685 | 800.08118 | 4349.4224 | 0.71047771 | -2.754391 | [10 empty] | 44655
[37 empty] | 01/19/2026 12:24:16.3539 | 3.4648907 | 800.15735 | 4349.8223 | 0.71000892 | -2.7548819 | [10 empty] | 44655.5
[37 empty] | 01/19/2026 12:24:16.8539 | 3.4648507 | 800.08118 | 4350.2222 | 0.70951223 | -2.7553384 | [10 empty] | 44656
[37 empty] | 01/19/2026 12:24:17.3539 | 3.4648573 | 800.14209 | 4350.6226 | 0.7089572 | -2.7559001 | [10 empty] | 44656.5
[37 empty] | 01/19/2026 12:24:17.8539 | 3.4647865 | 800.15735 | 4351.0225 | 0.70834053 | -2.7564459 | [10 empty] | 44657
[37 empty] | 01/19/2026 12:24:18.3539 | 3.4648066 | 800.18774 | 4351.4224 | 0.70767391 | -2.7571328 | [10 empty] | 44657.5
[37 empty] | 01/19/2026 12:24:18.8539 | 3.464782 | 800.05066 | 4351.8223 | 0.70698708 | -2.7577949 | [10 empty] | 44658
[37 empty] | 01/19/2026 12:24:19.3539 | 3.4648168 | 800.11157 | 4352.2227 | 0.70626575 | -2.7585511 | [10 empty] | 44658.5
[37 empty] | 01/19/2026 12:24:19.8539 | 3.4648631 | 800.11163 | 4352.6226 | 0.70553118 | -2.7593319 | [10 empty] | 44659
[37 empty] | 01/19/2026 12:24:20.3539 | 3.4648249 | 800.15735 | 4353.0225 | 0.70479447 | -2.7600305 | [10 empty] | 44659.5
[37 empty] | 01/19/2026 12:24:20.8539 | 3.4647801 | 800.005 | 4353.4229 | 0.70407033 | -2.7607098 | [10 empty] | 44660
[37 empty] | 01/19/2026 12:24:21.3539 | 3.4647093 | 800.005 | 4353.8228 | 0.70338959 | -2.7613196 | [10 empty] | 44660.5
[37 empty] | 01/19/2026 12:24:21.8539 | 3.4646697 | 799.98975 | 4354.2227 | 0.70272511 | -2.7619445 | [10 empty] | 44661
[37 empty] | 01/19/2026 12:24:22.3539 | 3.4647222 | 800.12683 | 4354.6226 | 0.70214945 | -2.7625728 | [10 empty] | 44661.5
[37 empty] | 01/19/2026 12:24:22.8539 | 3.4647284 | 799.98975 | 4355.0229 | 0.70160401 | -2.7631245 | [10 empty] | 44662
[37 empty] | 01/19/2026 12:24:23.3539 | 3.464704 | 800.17261 | 4355.4229 | 0.70113933 | -2.7635646 | [10 empty] | 44662.5
[37 empty] | 01/19/2026 12:24:23.8539 | 3.4646394 | 800.06592 | 4355.8228 | 0.70072883 | -2.7639105 | [10 empty] | 44663
[37 empty] | 01/19/2026 12:24:24.3539 | 3.464658 | 800.12689 | 4356.2227 | 0.70035958 | -2.7642984 | [10 empty] | 44663.5
[37 empty] | 01/19/2026 12:24:24.8539 | 3.4646645 | 800.23346 | 4356.623 | 0.70005238 | -2.7646122 | [10 empty] | 44664
[37 empty] | 01/19/2026 12:24:25.3539 | 3.4647155 | 800.40112 | 4357.0229 | 0.69979566 | -2.7649198 | [10 empty] | 44664.5
[37 empty] | 01/19/2026 12:24:25.8539 | 3.4647017 | 800.15735 | 4357.4229 | 0.69957525 | -2.7651265 | [10 empty] | 44665
[37 empty] | 01/19/2026 12:24:26.3539 | 3.4645948 | 800.09637 | 4357.8232 | 0.69939452 | -2.7652004 | [10 empty] | 44665.5
[37 empty] | 01/19/2026 12:24:26.8539 | 3.4646397 | 800.12689 | 4358.2231 | 0.69926441 | -2.7653754 | [10 empty] | 44666
[37 empty] | 01/19/2026 12:24:27.3539 | 3.4645939 | 799.92883 | 4358.623 | 0.69916362 | -2.7654302 | [10 empty] | 44666.5
[37 empty] | 01/19/2026 12:24:27.8539 | 3.4646363 | 800.21826 | 4359.0229 | 0.69908923 | -2.765547 | [10 empty] | 44667
[37 empty] | 01/19/2026 12:24:28.3539 | 3.464536 | 799.94403 | 4359.4233 | 0.69903535 | -2.7655005 | [10 empty] | 44667.5
[37 empty] | 01/19/2026 12:24:28.8539 | 3.4645989 | 800.09637 | 4359.8232 | 0.69901323 | -2.7655857 | [10 empty] | 44668
[37 empty] | 01/19/2026 12:24:29.3539 | 3.4645984 | 800.26392 | 4360.2231 | 0.69900447 | -2.765594 | [10 empty] | 44668.5
[37 empty] | 01/19/2026 12:24:29.8539 | 3.4645746 | 800.03552 | 4360.623 | 0.69901019 | -2.7655644 | [10 empty] | 44669
[37 empty] | 01/19/2026 12:24:30.3539 | 3.464484 | 800.14203 | 4361.0234 | 0.69902939 | -2.7654545 | [10 empty] | 44669.5
[37 empty] | 01/19/2026 12:24:30.8539 | 3.4644918 | 799.95935 | 4361.4233 | 0.69906437 | -2.7654276 | [10 empty] | 44670
[37 empty] | 01/19/2026 12:24:31.3539 | 3.4644506 | 800.17255 | 4361.8232 | 0.69912118 | -2.7653294 | [10 empty] | 44670.5
[37 empty] | 01/19/2026 12:24:31.8539 | 3.4644425 | 800.06592 | 4362.2236 | 0.69919181 | -2.7652507 | [10 empty] | 44671
[37 empty] | 01/19/2026 12:24:32.3539 | 3.4644513 | 800.27924 | 4362.6235 | 0.69927377 | -2.7651775 | [10 empty] | 44671.5
[37 empty] | 01/19/2026 12:24:32.8539 | 3.4645061 | 800.05072 | 4363.0234 | 0.69937956 | -2.7651267 | [10 empty] | 44672
[37 empty] | 01/19/2026 12:24:33.3539 | 3.464565 | 800.18774 | 4363.4233 | 0.69949466 | -2.7650704 | [10 empty] | 44672.5
[37 empty] | 01/19/2026 12:24:33.8539 | 3.464612 | 800.23346 | 4363.8237 | 0.69962025 | -2.7649918 | [10 empty] | 44673
[37 empty] | 01/19/2026 12:24:34.3539 | 3.4646554 | 799.88318 | 4364.2236 | 0.69976431 | -2.7648911 | [10 empty] | 44673.5
[37 empty] | 01/19/2026 12:24:34.8539 | 3.464663 | 800.21826 | 4364.6235 | 0.69990218 | -2.7647607 | [10 empty] | 44674
[37 empty] | 01/19/2026 12:24:35.3539 | 3.4646521 | 800.11157 | 4365.0234 | 0.70005286 | -2.7645993 | [10 empty] | 44674.5
[37 empty] | 01/19/2026 12:24:35.8539 | 3.4646347 | 800.05066 | 4365.4238 | 0.70021439 | -2.7644203 | [10 empty] | 44675
[37 empty] | 01/19/2026 12:24:36.3539 | 3.4646018 | 800.11163 | 4365.8237 | 0.70038056 | -2.7642212 | [10 empty] | 44675.5
[37 empty] | 01/19/2026 12:24:36.8539 | 3.4646239 | 800.005 | 4366.2236 | 0.70055377 | -2.7640703 | [10 empty] | 44676
[37 empty] | 01/19/2026 12:24:37.3539 | 3.4646778 | 800.0202 | 4366.624 | 0.70073074 | -2.763947 | [10 empty] | 44676.5
[37 empty] | 01/19/2026 12:24:37.8539 | 3.4646883 | 800.03546 | 4367.0239 | 0.70092171 | -2.7637665 | [10 empty] | 44677
[37 empty] | 01/19/2026 12:24:38.3539 | 3.4647522 | 800.08118 | 4367.4238 | 0.70110422 | -2.763648 | [10 empty] | 44677.5
[37 empty] | 01/19/2026 12:24:38.8539 | 3.464731 | 800.005 | 4367.8237 | 0.70129418 | -2.7634368 | [10 empty] | 44678
[37 empty] | 01/19/2026 12:24:39.3539 | 3.4646318 | 800.06592 | 4368.2241 | 0.70147115 | -2.7631607 | [10 empty] | 44678.5
[37 empty] | 01/19/2026 12:24:39.8539 | 3.4644585 | 800.09637 | 4368.624 | 0.70166779 | -2.7627907 | [10 empty] | 44679
[37 empty] | 01/19/2026 12:24:40.3539 | 3.4644766 | 800.06592 | 4369.0239 | 0.70187581 | -2.7626007 | [10 empty] | 44679.5
[37 empty] | 01/19/2026 12:24:40.8539 | 3.464509 | 800.17255 | 4369.4243 | 0.70209581 | -2.7624133 | [10 empty] | 44680
[37 empty] | 01/19/2026 12:24:41.3539 | 3.4646077 | 800.12683 | 4369.8242 | 0.70232415 | -2.7622836 | [10 empty] | 44680.5
[37 empty] | 01/19/2026 12:24:41.8539 | 3.4646952 | 799.98975 | 4370.2241 | 0.70255715 | -2.7621381 | [10 empty] | 44681
[37 empty] | 01/19/2026 12:24:42.3539 | 3.464653 | 800.12689 | 4370.6245 | 0.70278287 | -2.7618701 | [10 empty] | 44681.5
[37 empty] | 01/19/2026 12:24:42.8539 | 3.4647686 | 800.14209 | 4371.0244 | 0.70300895 | -2.7617598 | [10 empty] | 44682
[37 empty] | 01/19/2026 12:24:43.3539 | 3.4647965 | 800.11157 | 4371.4243 | 0.70325029 | -2.7615464 | [10 empty] | 44682.5
[37 empty] | 01/19/2026 12:24:43.8539 | 3.4648073 | 800.11157 | 4371.8242 | 0.70349866 | -2.7613087 | [10 empty] | 44683
[37 empty] | 01/19/2026 12:24:44.3539 | 3.4647903 | 800.08118 | 4372.2246 | 0.70373493 | -2.7610555 | [10 empty] | 44683.5
[37 empty] | 01/19/2026 12:24:44.8539 | 3.4647779 | 800.12683 | 4372.6245 | 0.7039578 | -2.7608202 | [10 empty] | 44684
[37 empty] | 01/19/2026 12:24:45.3539 | 3.4647107 | 800.2334 | 4373.0244 | 0.70418894 | -2.7605219 | [10 empty] | 44684.5
[37 empty] | 01/19/2026 12:24:45.8539 | 3.4647694 | 799.97449 | 4373.4248 | 0.70443147 | -2.7603378 | [10 empty] | 44685
[37 empty] | 01/19/2026 12:24:46.3539 | 3.4647608 | 800.005 | 4373.8247 | 0.70467246 | -2.7600884 | [10 empty] | 44685.5
[37 empty] | 01/19/2026 12:24:46.8539 | 3.464731 | 800.08118 | 4374.2246 | 0.70490456 | -2.7598264 | [10 empty] | 44686
[37 empty] | 01/19/2026 12:24:47.3539 | 3.4647336 | 799.97455 | 4374.6245 | 0.70511991 | -2.7596138 | [10 empty] | 44686.5
[37 empty] | 01/19/2026 12:24:47.8539 | 3.4646959 | 800.05072 | 4375.0249 | 0.70533335 | -2.7593627 | [10 empty] | 44687
[37 empty] | 01/19/2026 12:24:48.3539 | 3.4647584 | 800.09637 | 4375.4248 | 0.70556045 | -2.759198 | [10 empty] | 44687.5
[37 empty] | 01/19/2026 12:24:48.8539 | 3.4648609 | 799.97455 | 4375.8247 | 0.70579952 | -2.7590613 | [10 empty] | 44688
[37 empty] | 01/19/2026 12:24:49.3539 | 3.4649427 | 800.0202 | 4376.2246 | 0.70603776 | -2.7589049 | [10 empty] | 44688.5
[37 empty] | 01/19/2026 12:24:49.8539 | 3.4649401 | 800.14209 | 4376.625 | 0.7062552 | -2.7586849 | [10 empty] | 44689
[37 empty] | 01/19/2026 12:24:50.3539 | 3.4649 | 799.92883 | 4377.0249 | 0.70645154 | -2.7584486 | [10 empty] | 44689.5
[37 empty] | 01/19/2026 12:24:50.8539 | 3.4648168 | 800.11157 | 4377.4248 | 0.70664191 | -2.7581749 | [10 empty] | 44690
[37 empty] | 01/19/2026 12:24:51.3539 | 3.464782 | 800.12689 | 4377.8247 | 0.7068482 | -2.7579339 | [10 empty] | 44690.5
[37 empty] | 01/19/2026 12:24:51.8539 | 3.4647818 | 799.85266 | 4378.2246 | 0.70704401 | -2.7577376 | [10 empty] | 44691
[37 empty] | 01/19/2026 12:24:52.3539 | 3.4647684 | 800.005 | 4378.625 | 0.70724463 | -2.7575238 | [10 empty] | 44691.5
[37 empty] | 01/19/2026 12:24:52.8539 | 3.4647129 | 799.97449 | 4379.0249 | 0.70744485 | -2.757268 | [10 empty] | 44692
[37 empty] | 01/19/2026 12:24:53.3539 | 3.4646311 | 800.14209 | 4379.4248 | 0.70763195 | -2.756999 | [10 empty] | 44692.5
[37 empty] | 01/19/2026 12:24:53.8539 | 3.4646363 | 800.05066 | 4379.8247 | 0.70781147 | -2.7568247 | [10 empty] | 44693
[37 empty] | 01/19/2026 12:24:54.3539 | 3.4647527 | 800.11157 | 4380.2251 | 0.70799291 | -2.7567596 | [10 empty] | 44693.5
[37 empty] | 01/19/2026 12:24:54.8539 | 3.4647169 | 799.97449 | 4380.625 | 0.70816636 | -2.7565506 | [10 empty] | 44694
[37 empty] | 01/19/2026 12:24:55.3539 | 3.4647443 | 799.94403 | 4381.0249 | 0.70832485 | -2.7564194 | [10 empty] | 44694.5
[37 empty] | 01/19/2026 12:24:55.8539 | 3.4647441 | 799.98975 | 4381.4253 | 0.70849186 | -2.7562523 | [10 empty] | 44695
[37 empty] | 01/19/2026 12:24:56.3539 | 3.4646726 | 799.94409 | 4381.8252 | 0.70864975 | -2.7560229 | [10 empty] | 44695.5
[37 empty] | 01/19/2026 12:24:56.8539 | 3.4646869 | 800.06592 | 4382.2251 | 0.70880491 | -2.755882 | [10 empty] | 44696
[37 empty] | 01/19/2026 12:24:57.3539 | 3.4648805 | 800.23346 | 4382.625 | 0.70897424 | -2.7559061 | [10 empty] | 44696.5
[37 empty] | 01/19/2026 12:24:57.8539 | 3.4648881 | 800.005 | 4383.0254 | 0.70913082 | -2.7557573 | [10 empty] | 44697
[37 empty] | 01/19/2026 12:24:58.3539 | 3.4648905 | 800.20306 | 4383.4253 | 0.70927131 | -2.755619 | [10 empty] | 44697.5
[37 empty] | 01/19/2026 12:24:58.8539 | 3.4649096 | 800.14209 | 4383.8252 | 0.70939237 | -2.7555172 | [10 empty] | 44698
[37 empty] | 01/19/2026 12:24:59.3539 | 3.4647698 | 799.92883 | 4384.2251 | 0.70950496 | -2.755265 | [10 empty] | 44698.5
[37 empty] | 01/19/2026 12:24:59.8539 | 3.4648561 | 800.30963 | 4384.6255 | 0.70962942 | -2.7552269 | [10 empty] | 44699
[37 empty] | 01/19/2026 12:25:00.3539 | 3.46491 | 800.2182 | 4385.0254 | 0.70974892 | -2.755161 | [10 empty] | 44699.5
[37 empty] | 01/19/2026 12:25:00.8539 | 3.4648976 | 800.08118 | 4385.4253 | 0.70986652 | -2.7550311 | [10 empty] | 44700
[37 empty] | 01/19/2026 12:25:01.3539 | 3.4648647 | 799.95929 | 4385.8257 | 0.70997131 | -2.7548933 | [10 empty] | 44700.5
[37 empty] | 01/19/2026 12:25:01.8539 | 3.4647892 | 800.06592 | 4386.2256 | 0.71007997 | -2.7547092 | [10 empty] | 44701
[37 empty] | 01/19/2026 12:25:02.3539 | 3.4648006 | 800.20306 | 4386.6255 | 0.71019459 | -2.754606 | [10 empty] | 44701.5
[37 empty] | 01/19/2026 12:25:02.8539 | 3.4648814 | 800.35529 | 4387.0259 | 0.71032584 | -2.7545555 | [10 empty] | 44702
[37 empty] | 01/19/2026 12:25:03.3539 | 3.4648528 | 800.30963 | 4387.4258 | 0.71044344 | -2.7544093 | [10 empty] | 44702.5
[37 empty] | 01/19/2026 12:25:03.8539 | 3.464849 | 800.09637 | 4387.8257 | 0.71054721 | -2.7543018 | [10 empty] | 44703
[37 empty] | 01/19/2026 12:25:04.3539 | 3.4647746 | 800.17255 | 4388.2261 | 0.71064818 | -2.7541265 | [10 empty] | 44703.5
[37 empty] | 01/19/2026 12:25:04.8539 | 3.4647439 | 800.11157 | 4388.626 | 0.71074492 | -2.753999 | [10 empty] | 44704
[37 empty] | 01/19/2026 12:25:05.3539 | 3.4648433 | 800.15735 | 4389.0259 | 0.71084177 | -2.7540014 | [10 empty] | 44704.5
[37 empty] | 01/19/2026 12:25:05.8539 | 3.4649007 | 800.09637 | 4389.4263 | 0.7109459 | -2.7539549 | [10 empty] | 44705
[37 empty] | 01/19/2026 12:25:06.3539 | 3.4648967 | 800.11157 | 4389.8262 | 0.711043 | -2.7538538 | [10 empty] | 44705.5
[37 empty] | 01/19/2026 12:25:06.8539 | 3.4649141 | 800.09644 | 4390.2261 | 0.7111401 | -2.7537739 | [10 empty] | 44706
[37 empty] | 01/19/2026 12:25:07.3539 | 3.4648285 | 800.15729 | 4390.6265 | 0.71123117 | -2.7535973 | [10 empty] | 44706.5
[37 empty] | 01/19/2026 12:25:07.8539 | 3.4647989 | 800.17255 | 4391.0264 | 0.71132213 | -2.7534769 | [10 empty] | 44707
[37 empty] | 01/19/2026 12:25:08.3539 | 3.4646959 | 800.08118 | 4391.4263 | 0.71142232 | -2.7532735 | [10 empty] | 44707.5
[37 empty] | 01/19/2026 12:25:08.8539 | 3.464627 | 799.94403 | 4391.8267 | 0.71152514 | -2.7531018 | [10 empty] | 44708
[37 empty] | 01/19/2026 12:25:09.3539 | 3.4644551 | 800.11157 | 4392.2266 | 0.7116093 | -2.7528458 | [10 empty] | 44708.5
[37 empty] | 01/19/2026 12:25:09.8539 | 3.4643226 | 800.32489 | 4392.6265 | 0.71170062 | -2.7526219 | [10 empty] | 44709
[37 empty] | 01/19/2026 12:25:10.3539 | 3.4642735 | 800.08118 | 4393.0269 | 0.71178782 | -2.7524855 | [10 empty] | 44709.5
[37 empty] | 01/19/2026 12:25:10.8539 | 3.4643462 | 800.21826 | 4393.4268 | 0.71187371 | -2.7524724 | [10 empty] | 44710
[37 empty] | 01/19/2026 12:25:11.3539 | 3.4644864 | 800.12689 | 4393.8267 | 0.71194881 | -2.7525375 | [10 empty] | 44710.5
[37 empty] | 01/19/2026 12:25:11.8539 | 3.4645083 | 800.11157 | 4394.2266 | 0.71202654 | -2.7524817 | [10 empty] | 44711
[37 empty] | 01/19/2026 12:25:12.3539 | 3.4646101 | 800.15735 | 4394.627 | 0.71211416 | -2.752496 | [10 empty] | 44711.5
[37 empty] | 01/19/2026 12:25:12.8539 | 3.4647243 | 800.17255 | 4395.0269 | 0.71221131 | -2.7525129 | [10 empty] | 44712
[37 empty] | 01/19/2026 12:25:13.3539 | 3.4647133 | 799.80695 | 4395.4268 | 0.71229261 | -2.7524207 | [10 empty] | 44712.5
[37 empty] | 01/19/2026 12:25:13.8539 | 3.464731 | 800.23346 | 4395.8271 | 0.7123875 | -2.7523434 | [10 empty] | 44713
[37 empty] | 01/19/2026 12:25:14.3539 | 3.4647362 | 800.30963 | 4396.2271 | 0.7124657 | -2.7522705 | [10 empty] | 44713.5
[37 empty] | 01/19/2026 12:25:14.8539 | 3.4647975 | 799.97449 | 4396.627 | 0.71254557 | -2.7522519 | [10 empty] | 44714
[37 empty] | 01/19/2026 12:25:15.3539 | 3.4648688 | 800.06592 | 4397.0273 | 0.71263933 | -2.7522295 | [10 empty] | 44714.5
[37 empty] | 01/19/2026 12:25:15.8539 | 3.4648595 | 800.18774 | 4397.4272 | 0.71272045 | -2.7521391 | [10 empty] | 44715
[37 empty] | 01/19/2026 12:25:16.3539 | 3.4647641 | 800.23346 | 4397.8276 | 0.71279967 | -2.7519643 | [10 empty] | 44715.5
[37 empty] | 01/19/2026 12:25:16.8539 | 3.4647613 | 800.12683 | 4398.2275 | 0.71288788 | -2.7518733 | [10 empty] | 44716
[37 empty] | 01/19/2026 12:25:17.3539 | 3.4647565 | 800.12683 | 4398.6274 | 0.71297777 | -2.7517788 | [10 empty] | 44716.5
[37 empty] | 01/19/2026 12:25:17.8539 | 3.4647584 | 800.29443 | 4399.0278 | 0.71306288 | -2.7516956 | [10 empty] | 44717
[37 empty] | 01/19/2026 12:25:18.3539 | 3.4647155 | 800.2334 | 4399.4277 | 0.71317106 | -2.7515445 | [10 empty] | 44717.5
[37 empty] | 01/19/2026 12:25:18.8539 | 3.4647517 | 800.14209 | 4399.8276 | 0.71326399 | -2.7514877 | [10 empty] | 44718
[37 empty] | 01/19/2026 12:25:19.3539 | 3.4647195 | 800.203 | 4400.228 | 0.71333319 | -2.7513864 | [10 empty] | 44718.5
[37 empty] | 01/19/2026 12:25:19.8539 | 3.464731 | 800.09637 | 4400.6279 | 0.71341228 | -2.7513187 | [10 empty] | 44719
[37 empty] | 01/19/2026 12:25:20.3539 | 3.4647427 | 800.17255 | 4401.0278 | 0.71349037 | -2.7512524 | [10 empty] | 44719.5
[37 empty] | 01/19/2026 12:25:20.8539 | 3.4647336 | 800.18774 | 4401.4282 | 0.71356577 | -2.7511678 | [10 empty] | 44720
[37 empty] | 01/19/2026 12:25:21.3539 | 3.4647865 | 800.09637 | 4401.8281 | 0.71364796 | -2.7511387 | [10 empty] | 44720.5
[37 empty] | 01/19/2026 12:25:21.8539 | 3.464813 | 800.12689 | 4402.228 | 0.71372437 | -2.7510886 | [10 empty] | 44721
[37 empty] | 01/19/2026 12:25:22.3539 | 3.4647932 | 800.29443 | 4402.6284 | 0.71380204 | -2.7509911 | [10 empty] | 44721.5
[37 empty] | 01/19/2026 12:25:22.8539 | 3.4647317 | 800.08118 | 4403.0283 | 0.71387541 | -2.7508564 | [10 empty] | 44722
[37 empty] | 01/19/2026 12:25:23.3539 | 3.4647603 | 800.203 | 4403.4282 | 0.71394563 | -2.7508147 | [10 empty] | 44722.5
[37 empty] | 01/19/2026 12:25:23.8539 | 3.4647608 | 800.09637 | 4403.8286 | 0.71401352 | -2.7507472 | [10 empty] | 44723
[37 empty] | 01/19/2026 12:25:24.3539 | 3.4647982 | 800.20306 | 4404.2285 | 0.71409744 | -2.7507007 | [10 empty] | 44723.5
[37 empty] | 01/19/2026 12:25:24.8539 | 3.4647782 | 800.27924 | 4404.6289 | 0.71416432 | -2.7506139 | [10 empty] | 44724
[37 empty] | 01/19/2026 12:25:25.3539 | 3.4648106 | 800.43152 | 4405.0288 | 0.71422309 | -2.7505875 | [10 empty] | 44724.5
[37 empty] | 01/19/2026 12:25:25.8539 | 3.4647729 | 800.15729 | 4405.4287 | 0.71427792 | -2.750495 | [10 empty] | 44725
[37 empty] | 01/19/2026 12:25:26.3539 | 3.4647944 | 800.26392 | 4405.8291 | 0.71434063 | -2.7504537 | [10 empty] | 44725.5
[37 empty] | 01/19/2026 12:25:26.8539 | 3.4646039 | 800.23346 | 4406.229 | 0.71439654 | -2.7502074 | [10 empty] | 44726
[37 empty] | 01/19/2026 12:25:27.3539 | 3.4645288 | 800.11157 | 4406.6289 | 0.71442747 | -2.7501013 | [10 empty] | 44726.5
[37 empty] | 01/19/2026 12:25:27.8539 | 3.4643612 | 800.203 | 4407.0293 | 0.71445882 | -2.7499025 | [10 empty] | 44727
[37 empty] | 01/19/2026 12:25:28.3539 | 3.4642839 | 800.18774 | 4407.4292 | 0.71447849 | -2.7498055 | [10 empty] | 44727.5
[37 empty] | 01/19/2026 12:25:28.8539 | 3.4642425 | 800.21826 | 4407.8296 | 0.71450335 | -2.7497392 | [10 empty] | 44728
[37 empty] | 01/19/2026 12:25:29.3539 | 3.4642506 | 800.11157 | 4408.2295 | 0.71452439 | -2.7497261 | [10 empty] | 44728.5
[37 empty] | 01/19/2026 12:25:29.8539 | 3.4642274 | 800.37061 | 4408.6294 | 0.71454436 | -2.7496831 | [10 empty] | 44729
[37 empty] | 01/19/2026 12:25:30.3539 | 3.4641366 | 799.98975 | 4409.0298 | 0.71457112 | -2.7495654 | [10 empty] | 44729.5
[37 empty] | 01/19/2026 12:25:30.8539 | 3.4642291 | 800.26392 | 4409.4297 | 0.71460402 | -2.749625 | [10 empty] | 44730
[37 empty] | 01/19/2026 12:25:31.3539 | 3.4642708 | 800.203 | 4409.8296 | 0.71465963 | -2.7496111 | [10 empty] | 44730.5
[37 empty] | 01/19/2026 12:25:31.8539 | 3.4643824 | 800.11163 | 4410.23 | 0.71470994 | -2.7496724 | [10 empty] | 44731
[37 empty] | 01/19/2026 12:25:32.3539 | 3.4644823 | 800.26392 | 4410.6299 | 0.71476609 | -2.7497163 | [10 empty] | 44731.5
[37 empty] | 01/19/2026 12:25:32.8539 | 3.4646037 | 800.14209 | 4411.0298 | 0.71481889 | -2.7497847 | [10 empty] | 44732
[37 empty] | 01/19/2026 12:25:33.3539 | 3.4646711 | 800.09637 | 4411.4302 | 0.71487224 | -2.7497988 | [10 empty] | 44732.5
[37 empty] | 01/19/2026 12:25:33.8539 | 3.4646544 | 800.15729 | 4411.8301 | 0.71490681 | -2.7497475 | [10 empty] | 44733
[37 empty] | 01/19/2026 12:25:34.3539 | 3.4646986 | 800.20306 | 4412.23 | 0.71495062 | -2.749748 | [10 empty] | 44733.5
[37 empty] | 01/19/2026 12:25:34.8539 | 3.4646974 | 800.23346 | 4412.6304 | 0.71499377 | -2.7497036 | [10 empty] | 44734
[37 empty] | 01/19/2026 12:25:35.3539 | 3.4647279 | 800.203 | 4413.0303 | 0.71503133 | -2.7496965 | [10 empty] | 44734.5
[37 empty] | 01/19/2026 12:25:35.8539 | 3.464679 | 800.17255 | 4413.4302 | 0.71507239 | -2.7496066 | [10 empty] | 44735
[37 empty] | 01/19/2026 12:25:36.3539 | 3.464716 | 800.17255 | 4413.8306 | 0.71509999 | -2.7496159 | [10 empty] | 44735.5
[37 empty] | 01/19/2026 12:25:36.8539 | 3.4646959 | 800.12683 | 4414.2305 | 0.71512616 | -2.7495699 | [10 empty] | 44736
[37 empty] | 01/19/2026 12:25:37.3539 | 3.4646993 | 799.97449 | 4414.6304 | 0.71515173 | -2.7495475 | [10 empty] | 44736.5
[37 empty] | 01/19/2026 12:25:37.8539 | 3.4646995 | 800.203 | 4415.0308 | 0.71517819 | -2.7495213 | [10 empty] | 44737
[37 empty] | 01/19/2026 12:25:38.3539 | 3.4646814 | 800.14209 | 4415.4307 | 0.71520346 | -2.7494779 | [10 empty] | 44737.5
[37 empty] | 01/19/2026 12:25:38.8539 | 3.4646263 | 800.12689 | 4415.8306 | 0.7152096 | -2.7494166 | [10 empty] | 44738
[37 empty] | 01/19/2026 12:25:39.3539 | 3.4646413 | 800.03546 | 4416.231 | 0.71522075 | -2.7494206 | [10 empty] | 44738.5
[37 empty] | 01/19/2026 12:25:39.8539 | 3.4646406 | 800.2182 | 4416.6309 | 0.71523917 | -2.7494013 | [10 empty] | 44739
[37 empty] | 01/19/2026 12:25:40.3539 | 3.4647341 | 800.08118 | 4417.0308 | 0.71526426 | -2.7494698 | [10 empty] | 44739.5
[37 empty] | 01/19/2026 12:25:40.8539 | 3.4647675 | 800.29443 | 4417.4312 | 0.71528959 | -2.7494779 | [10 empty] | 44740
[37 empty] | 01/19/2026 12:25:41.3539 | 3.4647603 | 800.15735 | 4417.8311 | 0.71530384 | -2.7494564 | [10 empty] | 44740.5
[37 empty] | 01/19/2026 12:25:41.8539 | 3.4647422 | 800.23346 | 4418.231 | 0.71532822 | -2.749414 | [10 empty] | 44741
[37 empty] | 01/19/2026 12:25:42.3539 | 3.4648018 | 799.91364 | 4418.6313 | 0.71534365 | -2.7494581 | [10 empty] | 44741.5
[37 empty] | 01/19/2026 12:25:42.8539 | 3.4647784 | 800.09644 | 4419.0313 | 0.71535051 | -2.7494278 | [10 empty] | 44742
[37 empty] | 01/19/2026 12:25:43.3539 | 3.4647546 | 800.09637 | 4419.4312 | 0.71535641 | -2.7493982 | [10 empty] | 44742.5
[37 empty] | 01/19/2026 12:25:43.8539 | 3.4646351 | 800.15735 | 4419.8311 | 0.71536756 | -2.7492676 | [10 empty] | 44743
[37 empty] | 01/19/2026 12:25:44.3539 | 3.4646642 | 800.05066 | 4420.2314 | 0.71537548 | -2.7492888 | [10 empty] | 44743.5
[37 empty] | 01/19/2026 12:25:44.8539 | 3.4646349 | 800.05066 | 4420.6313 | 0.71537864 | -2.7492561 | [10 empty] | 44744
[37 empty] | 01/19/2026 12:25:45.3539 | 3.4645996 | 800.26392 | 4421.0313 | 0.7153855 | -2.7492142 | [10 empty] | 44744.5
[37 empty] | 01/19/2026 12:25:45.8539 | 3.4646492 | 800.14209 | 4421.4316 | 0.71538031 | -2.749269 | [10 empty] | 44745
[37 empty] | 01/19/2026 12:25:46.3539 | 3.4646649 | 799.97455 | 4421.8315 | 0.71538281 | -2.7492821 | [10 empty] | 44745.5
[37 empty] | 01/19/2026 12:25:46.8539 | 3.464673 | 800.26392 | 4422.2314 | 0.71538454 | -2.7492886 | [10 empty] | 44746
[37 empty] | 01/19/2026 12:25:47.3539 | 3.4646912 | 799.94403 | 4422.6318 | 0.71537942 | -2.7493117 | [10 empty] | 44746.5
[37 empty] | 01/19/2026 12:25:47.8539 | 3.4646828 | 800.203 | 4423.0317 | 0.71538216 | -2.7493007 | [10 empty] | 44747
[37 empty] | 01/19/2026 12:25:48.3539 | 3.4647367 | 800.23346 | 4423.4316 | 0.71539086 | -2.7493458 | [10 empty] | 44747.5
[37 empty] | 01/19/2026 12:25:48.8539 | 3.4646668 | 800.14209 | 4423.832 | 0.7153908 | -2.7492762 | [10 empty] | 44748
[37 empty] | 01/19/2026 12:25:49.3539 | 3.4647064 | 800.14209 | 4424.2319 | 0.71538383 | -2.7493227 | [10 empty] | 44748.5
[37 empty] | 01/19/2026 12:25:49.8539 | 3.4646628 | 800.03546 | 4424.6318 | 0.71537775 | -2.749285 | [10 empty] | 44749
[37 empty] | 01/19/2026 12:25:50.3539 | 3.464663 | 799.97449 | 4425.0322 | 0.71537417 | -2.7492888 | [10 empty] | 44749.5
[37 empty] | 01/19/2026 12:25:50.8539 | 3.4645979 | 800.11157 | 4425.4321 | 0.71537298 | -2.7492249 | [10 empty] | 44750
[37 empty] | 01/19/2026 12:25:51.3539 | 3.4647293 | 800.05072 | 4425.832 | 0.71536648 | -2.7493629 | [10 empty] | 44750.5
[37 empty] | 01/19/2026 12:25:51.8539 | 3.4646654 | 800.18774 | 4426.2319 | 0.71537745 | -2.7492878 | [10 empty] | 44751
[37 empty] | 01/19/2026 12:25:52.3539 | 3.4646938 | 800.11157 | 4426.6323 | 0.71538335 | -2.7493105 | [10 empty] | 44751.5
[37 empty] | 01/19/2026 12:25:52.8539 | 3.4647369 | 799.88318 | 4427.0322 | 0.71538675 | -2.7493503 | [10 empty] | 44752
[37 empty] | 01/19/2026 12:25:53.3539 | 3.464725 | 800.12683 | 4427.4321 | 0.71539432 | -2.7493308 | [10 empty] | 44752.5
[37 empty] | 01/19/2026 12:25:53.8539 | 3.464797 | 800.21826 | 4427.8325 | 0.7154004 | -2.7493966 | [10 empty] | 44753
[37 empty] | 01/19/2026 12:25:54.3539 | 3.4647589 | 800.203 | 4428.2324 | 0.7154184 | -2.7493405 | [10 empty] | 44753.5
[37 empty] | 01/19/2026 12:25:54.8539 | 3.4648657 | 800.11157 | 4428.6323 | 0.71542495 | -2.7494407 | [10 empty] | 44754
[37 empty] | 01/19/2026 12:25:55.3539 | 3.4649394 | 799.94409 | 4429.0322 | 0.71542865 | -2.7495108 | [10 empty] | 44754.5
[37 empty] | 01/19/2026 12:25:55.8539 | 3.4649413 | 799.98975 | 4429.4326 | 0.71544194 | -2.7494993 | [10 empty] | 44755
[37 empty] | 01/19/2026 12:25:56.3539 | 3.4649863 | 799.80701 | 4429.8325 | 0.71545798 | -2.7495284 | [10 empty] | 44755.5
[37 empty] | 01/19/2026 12:25:56.8539 | 3.4649591 | 800.17255 | 4430.2324 | 0.71547019 | -2.7494888 | [10 empty] | 44756
[37 empty] | 01/19/2026 12:25:57.3539 | 3.4647415 | 800.203 | 4430.6328 | 0.71548527 | -2.7492561 | [10 empty] | 44756.5
[37 empty] | 01/19/2026 12:25:57.8539 | 3.4645739 | 800.06592 | 4431.0327 | 0.71550477 | -2.7490692 | [10 empty] | 44757
[37 empty] | 01/19/2026 12:25:58.3539 | 3.4645951 | 800.08118 | 4431.4326 | 0.71552366 | -2.7490714 | [10 empty] | 44757.5
[37 empty] | 01/19/2026 12:25:58.8539 | 3.4646938 | 800.12689 | 4431.8325 | 0.71554643 | -2.7491474 | [10 empty] | 44758
[37 empty] | 01/19/2026 12:25:59.3539 | 3.464695 | 800.17255 | 4432.2329 | 0.71558011 | -2.7491148 | [10 empty] | 44758.5
[37 empty] | 01/19/2026 12:25:59.8539 | 3.4646871 | 799.86786 | 4432.6328 | 0.71560544 | -2.7490816 | [10 empty] | 44759
[37 empty] | 01/19/2026 12:26:00.3539 | 3.4646709 | 800.08118 | 4433.0327 | 0.71562576 | -2.7490451 | [10 empty] | 44759.5
[37 empty] | 01/19/2026 12:26:00.8539 | 3.4648182 | 800.005 | 4433.4331 | 0.71565193 | -2.7491663 | [10 empty] | 44760
[37 empty] | 01/19/2026 12:26:01.3539 | 3.4647994 | 800.11157 | 4433.833 | 0.71568161 | -2.7491179 | [10 empty] | 44760.5
[37 empty] | 01/19/2026 12:26:01.8539 | 3.4647899 | 800.09644 | 4434.2329 | 0.71571553 | -2.7490745 | [10 empty] | 44761
[37 empty] | 01/19/2026 12:26:02.3539 | 3.4648352 | 800.15729 | 4434.6333 | 0.71575272 | -2.7490826 | [10 empty] | 44761.5
[37 empty] | 01/19/2026 12:26:02.8539 | 3.4646258 | 800.27924 | 4435.0332 | 0.71577674 | -2.7488492 | [10 empty] | 44762
[37 empty] | 01/19/2026 12:26:03.3539 | 3.4646573 | 800.26392 | 4435.4331 | 0.7158159 | -2.7488413 | [10 empty] | 44762.5
[37 empty] | 01/19/2026 12:26:03.8539 | 3.4647551 | 800.14209 | 4435.8335 | 0.71584636 | -2.7489088 | [10 empty] | 44763
[37 empty] | 01/19/2026 12:26:04.3539 | 3.4647362 | 800.20306 | 4436.2334 | 0.71588022 | -2.7488561 | [10 empty] | 44763.5
[37 empty] | 01/19/2026 12:26:04.8539 | 3.4648526 | 800.21826 | 4436.6333 | 0.71591252 | -2.74894 | [10 empty] | 44764
[37 empty] | 01/19/2026 12:26:05.3539 | 3.4648528 | 800.26392 | 4437.0337 | 0.71594274 | -2.7489102 | [10 empty] | 44764.5
[37 empty] | 01/19/2026 12:26:05.8539 | 3.4647422 | 800.17255 | 4437.4336 | 0.71596956 | -2.7487726 | [10 empty] | 44765
[37 empty] | 01/19/2026 12:26:06.3539 | 3.4645391 | 800.17255 | 4437.8335 | 0.7159999 | -2.7485392 | [10 empty] | 44765.5
[37 empty] | 01/19/2026 12:26:06.8539 | 3.4644186 | 800.17255 | 4438.2339 | 0.71603894 | -2.7483797 | [10 empty] | 44766
[37 empty] | 01/19/2026 12:26:07.3539 | 3.4643905 | 800.18774 | 4438.6338 | 0.71607584 | -2.7483146 | [10 empty] | 44766.5
[37 empty] | 01/19/2026 12:26:07.8539 | 3.4644589 | 800.12683 | 4439.0337 | 0.71612251 | -2.7483363 | [10 empty] | 44767
[37 empty] | 01/19/2026 12:26:08.3539 | 3.4645462 | 800.12689 | 4439.4341 | 0.71616399 | -2.7483821 | [10 empty] | 44767.5
[37 empty] | 01/19/2026 12:26:08.8539 | 3.4646249 | 800.18774 | 4439.834 | 0.71622115 | -2.7484038 | [10 empty] | 44768
[37 empty] | 01/19/2026 12:26:09.3539 | 3.4647641 | 800.203 | 4440.2339 | 0.71626627 | -2.748498 | [10 empty] | 44768.5
[37 empty] | 01/19/2026 12:26:09.8539 | 3.4647958 | 800.03546 | 4440.6343 | 0.71631193 | -2.7484839 | [10 empty] | 44769
[37 empty] | 01/19/2026 12:26:10.3539 | 3.4648397 | 799.97449 | 4441.0342 | 0.71636194 | -2.7484777 | [10 empty] | 44769.5
[37 empty] | 01/19/2026 12:26:10.8539 | 3.4648929 | 800.27924 | 4441.4341 | 0.71641552 | -2.7484772 | [10 empty] | 44770
[37 empty] | 01/19/2026 12:26:11.3539 | 3.4649446 | 800.14209 | 4441.834 | 0.71647567 | -2.7484689 | [10 empty] | 44770.5
[37 empty] | 01/19/2026 12:26:11.8539 | 3.4649396 | 799.89838 | 4442.2344 | 0.71652782 | -2.7484117 | [10 empty] | 44771
[37 empty] | 01/19/2026 12:26:12.3539 | 3.4649725 | 799.94403 | 4442.6343 | 0.71658623 | -2.7483864 | [10 empty] | 44771.5
[37 empty] | 01/19/2026 12:26:12.8539 | 3.4650304 | 800.21826 | 4443.0342 | 0.7166369 | -2.7483935 | [10 empty] | 44772
[37 empty] | 01/19/2026 12:26:13.3539 | 3.4649239 | 800.20306 | 4443.4346 | 0.71668923 | -2.7482347 | [10 empty] | 44772.5
[37 empty] | 01/19/2026 12:26:13.8539 | 3.4649673 | 800.17255 | 4443.8345 | 0.7167502 | -2.7482171 | [10 empty] | 44773
[37 empty] | 01/19/2026 12:26:14.3539 | 3.4649873 | 800.05066 | 4444.2344 | 0.71680367 | -2.7481835 | [10 empty] | 44773.5
[37 empty] | 01/19/2026 12:26:14.8539 | 3.4650006 | 800.09637 | 4444.6348 | 0.71686113 | -2.7481396 | [10 empty] | 44774
[37 empty] | 01/19/2026 12:26:15.3539 | 3.464993 | 799.98975 | 4445.0347 | 0.71692055 | -2.7480724 | [10 empty] | 44774.5
[37 empty] | 01/19/2026 12:26:15.8539 | 3.4649842 | 800.14209 | 4445.4346 | 0.7169742 | -2.7480099 | [10 empty] | 44775
[37 empty] | 01/19/2026 12:26:16.3539 | 3.4649973 | 800.09637 | 4445.835 | 0.71702302 | -2.7479742 | [10 empty] | 44775.5
[37 empty] | 01/19/2026 12:26:16.8539 | 3.4649208 | 800.17255 | 4446.2349 | 0.71707815 | -2.7478426 | [10 empty] | 44776
[37 empty] | 01/19/2026 12:26:17.3539 | 3.4648697 | 799.98975 | 4446.6348 | 0.71713001 | -2.7477398 | [10 empty] | 44776.5
[37 empty] | 01/19/2026 12:26:17.8539 | 3.4648387 | 800.14203 | 4447.0352 | 0.71717113 | -2.7476676 | [10 empty] | 44777
[37 empty] | 01/19/2026 12:26:18.3539 | 3.4647739 | 799.98975 | 4447.4351 | 0.71721047 | -2.7475634 | [10 empty] | 44777.5
[37 empty] | 01/19/2026 12:26:18.8539 | 3.4647653 | 800.05072 | 4447.835 | 0.71725565 | -2.7475097 | [10 empty] | 44778
[37 empty] | 01/19/2026 12:26:19.3539 | 3.4647069 | 800.11157 | 4448.2349 | 0.71730137 | -2.7474055 | [10 empty] | 44778.5
[37 empty] | 01/19/2026 12:26:19.8539 | 3.4646766 | 800.17255 | 4448.6353 | 0.71735162 | -2.7473249 | [10 empty] | 44779
[37 empty] | 01/19/2026 12:26:20.3539 | 3.4647236 | 799.95935 | 4449.0352 | 0.71741158 | -2.7473121 | [10 empty] | 44779.5
[37 empty] | 01/19/2026 12:26:20.8539 | 3.4647808 | 800.17255 | 4449.4351 | 0.71746826 | -2.7473125 | [10 empty] | 44780
[37 empty] | 01/19/2026 12:26:21.3539 | 3.4647336 | 800.12689 | 4449.8354 | 0.71752959 | -2.7472041 | [10 empty] | 44780.5
[37 empty] | 01/19/2026 12:26:21.8539 | 3.4647946 | 800.03552 | 4450.2354 | 0.71759725 | -2.7471974 | [10 empty] | 44781
[37 empty] | 01/19/2026 12:26:22.3539 | 3.4648561 | 800.03546 | 4450.6353 | 0.71766794 | -2.7471883 | [10 empty] | 44781.5
[37 empty] | 01/19/2026 12:26:22.8539 | 3.464896 | 800.15735 | 4451.0352 | 0.71774012 | -2.7471559 | [10 empty] | 44782
[37 empty] | 01/19/2026 12:26:23.3539 | 3.4649026 | 800.17255 | 4451.4355 | 0.71779585 | -2.7471068 | [10 empty] | 44782.5
[37 empty] | 01/19/2026 12:26:23.8539 | 3.4648685 | 800.03552 | 4451.8354 | 0.71785563 | -2.7470129 | [10 empty] | 44783
[37 empty] | 01/19/2026 12:26:24.3539 | 3.4649308 | 800.2334 | 4452.2354 | 0.71791536 | -2.7470155 | [10 empty] | 44783.5
[37 empty] | 01/19/2026 12:26:24.8539 | 3.4649465 | 800.03546 | 4452.6357 | 0.71797258 | -2.746974 | [10 empty] | 44784
[37 empty] | 01/19/2026 12:26:25.3539 | 3.4649065 | 800.17255 | 4453.0356 | 0.71803421 | -2.7468722 | [10 empty] | 44784.5
[37 empty] | 01/19/2026 12:26:25.8539 | 3.4649463 | 800.34009 | 4453.4355 | 0.7180897 | -2.7468567 | [10 empty] | 44785
[37 empty] | 01/19/2026 12:26:26.3539 | 3.4649003 | 800.2334 | 4453.8359 | 0.71815282 | -2.7467475 | [10 empty] | 44785.5
[37 empty] | 01/19/2026 12:26:26.8539 | 3.4648852 | 800.005 | 4454.2358 | 0.71821314 | -2.7466722 | [10 empty] | 44786
[37 empty] | 01/19/2026 12:26:27.3539 | 3.4648535 | 800.18774 | 4454.6362 | 0.71828556 | -2.746568 | [10 empty] | 44786.5
[37 empty] | 01/19/2026 12:26:27.8539 | 3.4648802 | 800.21826 | 4455.0361 | 0.71835047 | -2.7465298 | [10 empty] | 44787
[37 empty] | 01/19/2026 12:26:28.3539 | 3.4648335 | 800.09637 | 4455.436 | 0.71840173 | -2.7464318 | [10 empty] | 44787.5
[37 empty] | 01/19/2026 12:26:28.8539 | 3.4649153 | 800.26392 | 4455.8364 | 0.718472 | -2.7464433 | [10 empty] | 44788
[37 empty] | 01/19/2026 12:26:29.3539 | 3.4649446 | 800.08118 | 4456.2363 | 0.7185421 | -2.7464025 | [10 empty] | 44788.5
[37 empty] | 01/19/2026 12:26:29.8539 | 3.4649062 | 800.09637 | 4456.6362 | 0.71860605 | -2.7463002 | [10 empty] | 44789
[37 empty] | 01/19/2026 12:26:30.3539 | 3.4649844 | 800.09637 | 4457.0366 | 0.71865916 | -2.7463253 | [10 empty] | 44789.5
[37 empty] | 01/19/2026 12:26:30.8539 | 3.4650168 | 800.11157 | 4457.4365 | 0.71872234 | -2.7462945 | [10 empty] | 44790
[37 empty] | 01/19/2026 12:26:31.3539 | 3.4649813 | 800.24872 | 4457.8364 | 0.71878093 | -2.7462003 | [10 empty] | 44790.5
[37 empty] | 01/19/2026 12:26:31.8539 | 3.4649839 | 800.005 | 4458.2368 | 0.71884567 | -2.7461383 | [10 empty] | 44791
[37 empty] | 01/19/2026 12:26:32.3539 | 3.4650903 | 799.94403 | 4458.6367 | 0.71890742 | -2.7461829 | [10 empty] | 44791.5
[37 empty] | 01/19/2026 12:26:32.8539 | 3.4650846 | 800.18774 | 4459.0366 | 0.71896726 | -2.7461174 | [10 empty] | 44792
[37 empty] | 01/19/2026 12:26:33.3539 | 3.4651117 | 799.95935 | 4459.4365 | 0.71903068 | -2.7460811 | [10 empty] | 44792.5
[37 empty] | 01/19/2026 12:26:33.8539 | 3.4650376 | 800.14209 | 4459.8369 | 0.71908122 | -2.7459564 | [10 empty] | 44793
[37 empty] | 01/19/2026 12:26:34.3539 | 3.4648955 | 800.17255 | 4460.2368 | 0.7191186 | -2.7457769 | [10 empty] | 44793.5
[37 empty] | 01/19/2026 12:26:34.8539 | 3.4649901 | 800.05066 | 4460.6367 | 0.71916413 | -2.745826 | [10 empty] | 44794
[37 empty] | 01/19/2026 12:26:35.3539 | 3.465009 | 800.0202 | 4461.0371 | 0.71922284 | -2.7457862 | [10 empty] | 44794.5
[37 empty] | 01/19/2026 12:26:35.8539 | 3.4650216 | 800.2182 | 4461.437 | 0.71927005 | -2.7457516 | [10 empty] | 44795
[37 empty] | 01/19/2026 12:26:36.3539 | 3.4649539 | 800.05066 | 4461.8369 | 0.71931159 | -2.7456424 | [10 empty] | 44795.5
[37 empty] | 01/19/2026 12:26:36.8539 | 3.4648023 | 800.38574 | 4462.2373 | 0.71936238 | -2.74544 | [10 empty] | 44796
[37 empty] | 01/19/2026 12:26:37.3539 | 3.4649489 | 799.95935 | 4462.6372 | 0.71941018 | -2.7455387 | [10 empty] | 44796.5
[37 empty] | 01/19/2026 12:26:37.8539 | 3.464983 | 800.12689 | 4463.0371 | 0.71946472 | -2.7455182 | [10 empty] | 44797
[37 empty] | 01/19/2026 12:26:38.3539 | 3.4650557 | 800.05072 | 4463.4375 | 0.7195273 | -2.7455285 | [10 empty] | 44797.5
[37 empty] | 01/19/2026 12:26:38.8539 | 3.4650648 | 800.18774 | 4463.8374 | 0.71957523 | -2.7454896 | [10 empty] | 44798
[37 empty] | 01/19/2026 12:26:39.3539 | 3.4650025 | 799.98975 | 4464.2373 | 0.71963072 | -2.7453718 | [10 empty] | 44798.5
[37 empty] | 01/19/2026 12:26:39.8539 | 3.4650753 | 800.14203 | 4464.6377 | 0.71969485 | -2.7453804 | [10 empty] | 44799
[37 empty] | 01/19/2026 12:26:40.3539 | 3.4650979 | 800.05072 | 4465.0376 | 0.71976388 | -2.7453341 | [10 empty] | 44799.5
[37 empty] | 01/19/2026 12:26:40.8539 | 3.4651079 | 800.09637 | 4465.4375 | 0.71982867 | -2.7452793 | [10 empty] | 44800
[37 empty] | 01/19/2026 12:26:41.3539 | 3.4650939 | 800.05066 | 4465.8379 | 0.71988469 | -2.7452092 | [10 empty] | 44800.5
[37 empty] | 01/19/2026 12:26:41.8539 | 3.4649336 | 800.17261 | 4466.2378 | 0.71993136 | -2.7450023 | [10 empty] | 44801
[37 empty] | 01/19/2026 12:26:42.3539 | 3.4649966 | 800.17255 | 4466.6377 | 0.71999431 | -2.7450023 | [10 empty] | 44801.5
[37 empty] | 01/19/2026 12:26:42.8539 | 3.4650815 | 800.17255 | 4467.0381 | 0.72006488 | -2.7450166 | [10 empty] | 44802
[37 empty] | 01/19/2026 12:26:43.3539 | 3.4651833 | 800.2182 | 4467.438 | 0.72013885 | -2.7450445 | [10 empty] | 44802.5
[37 empty] | 01/19/2026 12:26:43.8539 | 3.465235 | 800.09637 | 4467.8384 | 0.72018933 | -2.7450457 | [10 empty] | 44803
[37 empty] | 01/19/2026 12:26:44.3539 | 3.4651556 | 800.44678 | 4468.2383 | 0.72024572 | -2.74491 | [10 empty] | 44803.5
[37 empty] | 01/19/2026 12:26:44.8539 | 3.4651189 | 800.17255 | 4468.6382 | 0.72030115 | -2.7448177 | [10 empty] | 44804
[37 empty] | 01/19/2026 12:26:45.3539 | 3.4650407 | 800.23346 | 4469.0386 | 0.72035795 | -2.7446828 | [10 empty] | 44804.5
[37 empty] | 01/19/2026 12:26:45.8539 | 3.4649844 | 800.18781 | 4469.4385 | 0.72040647 | -2.7445779 | [10 empty] | 44805
[37 empty] | 01/19/2026 12:26:46.3539 | 3.4648457 | 800.30963 | 4469.8389 | 0.72043413 | -2.7444115 | [10 empty] | 44805.5
[37 empty] | 01/19/2026 12:26:46.8539 | 3.4648035 | 800.15735 | 4470.2388 | 0.72046453 | -2.744339 | [10 empty] | 44806
[37 empty] | 01/19/2026 12:26:47.3539 | 3.4647651 | 800.203 | 4470.6387 | 0.72051519 | -2.7442498 | [10 empty] | 44806.5
[37 empty] | 01/19/2026 12:26:47.8539 | 3.4648073 | 800.29443 | 4471.0391 | 0.72056961 | -2.7442377 | [10 empty] | 44807
[37 empty] | 01/19/2026 12:26:48.3539 | 3.464879 | 800.15735 | 4471.439 | 0.7206319 | -2.7442472 | [10 empty] | 44807.5
[37 empty] | 01/19/2026 12:26:48.8539 | 3.4649873 | 800.203 | 4471.8389 | 0.72069734 | -2.7442899 | [10 empty] | 44808
[37 empty] | 01/19/2026 12:26:49.3539 | 3.4650655 | 800.26392 | 4472.2393 | 0.72076583 | -2.7442997 | [10 empty] | 44808.5
[37 empty] | 01/19/2026 12:26:49.8539 | 3.4651895 | 800.2182 | 4472.6392 | 0.72083896 | -2.7443504 | [10 empty] | 44809
[37 empty] | 01/19/2026 12:26:50.3539 | 3.4653058 | 800.15735 | 4473.0391 | 0.72091013 | -2.7443957 | [10 empty] | 44809.5
[37 empty] | 01/19/2026 12:26:50.8539 | 3.4653144 | 800.15735 | 4473.4395 | 0.72096741 | -2.7443469 | [10 empty] | 44810
[37 empty] | 01/19/2026 12:26:51.3539 | 3.4653604 | 800.2334 | 4473.8394 | 0.72102785 | -2.7443326 | [10 empty] | 44810.5
[37 empty] | 01/19/2026 12:26:51.8539 | 3.4652276 | 800.08118 | 4474.2393 | 0.72107804 | -2.7441494 | [10 empty] | 44811
[37 empty] | 01/19/2026 12:26:52.3539 | 3.4653003 | 800.27917 | 4474.6396 | 0.72113007 | -2.7441702 | [10 empty] | 44811.5
[37 empty] | 01/19/2026 12:26:52.8539 | 3.4653106 | 800.15735 | 4475.0396 | 0.7211746 | -2.7441359 | [10 empty] | 44812
[37 empty] | 01/19/2026 12:26:53.3539 | 3.465178 | 800.203 | 4475.4395 | 0.72121525 | -2.7439628 | [10 empty] | 44812.5
[37 empty] | 01/19/2026 12:26:53.8539 | 3.46508 | 800.12683 | 4475.8398 | 0.72123879 | -2.7438412 | [10 empty] | 44813
[37 empty] | 01/19/2026 12:26:54.3539 | 3.4649215 | 800.06592 | 4476.2397 | 0.72125876 | -2.7436628 | [10 empty] | 44813.5
[37 empty] | 01/19/2026 12:26:54.8539 | 3.4648025 | 800.24872 | 4476.6396 | 0.72128266 | -2.7435198 | [10 empty] | 44814
[37 empty] | 01/19/2026 12:26:55.3539 | 3.4647295 | 800.12683 | 4477.04 | 0.7212894 | -2.7434402 | [10 empty] | 44814.5
[37 empty] | 01/19/2026 12:26:55.8539 | 3.4647083 | 799.92883 | 4477.4399 | 0.72130334 | -2.7434049 | [10 empty] | 44815
[37 empty] | 01/19/2026 12:26:56.3539 | 3.4646988 | 800.05072 | 4477.8398 | 0.72133565 | -2.7433631 | [10 empty] | 44815.5
[37 empty] | 01/19/2026 12:26:56.8539 | 3.4646661 | 800.17255 | 4478.2402 | 0.72138029 | -2.7432859 | [10 empty] | 44816
[37 empty] | 01/19/2026 12:26:57.3539 | 3.4648297 | 800.23346 | 4478.6401 | 0.72142977 | -2.7433999 | [10 empty] | 44816.5
[37 empty] | 01/19/2026 12:26:57.8539 | 3.4647832 | 800.14203 | 4479.04 | 0.72147852 | -2.7433047 | [10 empty] | 44817
[37 empty] | 01/19/2026 12:26:58.3539 | 3.464735 | 800.12683 | 4479.4404 | 0.72151911 | -2.743216 | [10 empty] | 44817.5
[37 empty] | 01/19/2026 12:26:58.8539 | 3.4648409 | 800.12683 | 4479.8403 | 0.72155774 | -2.7432833 | [10 empty] | 44818
[37 empty] | 01/19/2026 12:26:59.3539 | 3.4649858 | 800.24872 | 4480.2402 | 0.72160238 | -2.7433834 | [10 empty] | 44818.5
[37 empty] | 01/19/2026 12:26:59.8539 | 3.4650187 | 800.14203 | 4480.6406 | 0.72162586 | -2.7433929 | [10 empty] | 44819
[37 empty] | 01/19/2026 12:27:00.3539 | 3.4649277 | 800.14209 | 4481.0405 | 0.72165829 | -2.7432694 | [10 empty] | 44819.5
[37 empty] | 01/19/2026 12:27:00.8539 | 3.4650054 | 800.06592 | 4481.4404 | 0.72169095 | -2.7433145 | [10 empty] | 44820
[37 empty] | 01/19/2026 12:27:01.3539 | 3.465097 | 800.15735 | 4481.8408 | 0.7217406 | -2.7433562 | [10 empty] | 44820.5
[37 empty] | 01/19/2026 12:27:01.8539 | 3.4651914 | 800.14209 | 4482.2407 | 0.72177875 | -2.7434125 | [10 empty] | 44821
[37 empty] | 01/19/2026 12:27:02.3539 | 3.4650178 | 800.15735 | 4482.6406 | 0.7218172 | -2.7432005 | [10 empty] | 44821.5
[37 empty] | 01/19/2026 12:27:02.8539 | 3.4651346 | 800.12689 | 4483.041 | 0.72185296 | -2.7432816 | [10 empty] | 44822
[37 empty] | 01/19/2026 12:27:03.3539 | 3.465189 | 800.11157 | 4483.4409 | 0.72189701 | -2.7432921 | [10 empty] | 44822.5
[37 empty] | 01/19/2026 12:27:03.8539 | 3.4652376 | 800.08118 | 4483.8408 | 0.72194797 | -2.7432897 | [10 empty] | 44823
[37 empty] | 01/19/2026 12:27:04.3539 | 3.4652629 | 800.23346 | 4484.2412 | 0.72198552 | -2.7432773 | [10 empty] | 44823.5
[37 empty] | 01/19/2026 12:27:04.8539 | 3.4652858 | 800.2334 | 4484.6411 | 0.72201252 | -2.7432733 | [10 empty] | 44824
[37 empty] | 01/19/2026 12:27:05.3539 | 3.465189 | 799.91364 | 4485.041 | 0.72204471 | -2.7431443 | [10 empty] | 44824.5
[37 empty] | 01/19/2026 12:27:05.8539 | 3.4650986 | 800.08118 | 4485.4414 | 0.72207427 | -2.7430243 | [10 empty] | 44825
[37 empty] | 01/19/2026 12:27:06.3539 | 3.4650002 | 800.08118 | 4485.8413 | 0.72210801 | -2.7428923 | [10 empty] | 44825.5
[37 empty] | 01/19/2026 12:27:06.8539 | 3.4650416 | 800.05066 | 4486.2412 | 0.7221486 | -2.742893 | [10 empty] | 44826
[37 empty] | 01/19/2026 12:27:07.3539 | 3.4651134 | 800.24872 | 4486.6416 | 0.7221815 | -2.7429318 | [10 empty] | 44826.5
[37 empty] | 01/19/2026 12:27:07.8539 | 3.4651213 | 800.09644 | 4487.0415 | 0.72221071 | -2.7429106 | [10 empty] | 44827
[37 empty] | 01/19/2026 12:27:08.3539 | 3.4652548 | 800.12689 | 4487.4414 | 0.72224551 | -2.7430093 | [10 empty] | 44827.5
[37 empty] | 01/19/2026 12:27:08.8539 | 3.4653034 | 800.17255 | 4487.8418 | 0.72227085 | -2.7430325 | [10 empty] | 44828
[37 empty] | 01/19/2026 12:27:09.3539 | 3.4652767 | 800.0202 | 4488.2417 | 0.72231233 | -2.7429645 | [10 empty] | 44828.5
[37 empty] | 01/19/2026 12:27:09.8539 | 3.4652901 | 800.03552 | 4488.6416 | 0.72233987 | -2.7429502 | [10 empty] | 44829
[37 empty] | 01/19/2026 12:27:10.3539 | 3.4652102 | 800.15729 | 4489.042 | 0.72237641 | -2.7428339 | [10 empty] | 44829.5
[37 empty] | 01/19/2026 12:27:10.8539 | 3.4653358 | 800.26392 | 4489.4419 | 0.72241032 | -2.7429256 | [10 empty] | 44830
[37 empty] | 01/19/2026 12:27:11.3539 | 3.4654207 | 800.02026 | 4489.8418 | 0.72244561 | -2.7429752 | [10 empty] | 44830.5
[37 empty] | 01/19/2026 12:27:11.8539 | 3.4654155 | 800.12689 | 4490.2422 | 0.72247684 | -2.7429388 | [10 empty] | 44831
[37 empty] | 01/19/2026 12:27:12.3539 | 3.4654126 | 800.18774 | 4490.6421 | 0.7225132 | -2.7428994 | [10 empty] | 44831.5
[37 empty] | 01/19/2026 12:27:12.8539 | 3.4654684 | 800.17255 | 4491.042 | 0.72254574 | -2.7429225 | [10 empty] | 44832
[37 empty] | 01/19/2026 12:27:13.3539 | 3.4654617 | 799.95929 | 4491.4419 | 0.72257948 | -2.7428823 | [10 empty] | 44832.5
[37 empty] | 01/19/2026 12:27:13.8539 | 3.4654355 | 800.03552 | 4491.8423 | 0.72260582 | -2.7428296 | [10 empty] | 44833
[37 empty] | 01/19/2026 12:27:14.3539 | 3.4654148 | 800.23346 | 4492.2422 | 0.72263938 | -2.7427754 | [10 empty] | 44833.5
[37 empty] | 01/19/2026 12:27:14.8539 | 3.465374 | 800.17255 | 4492.6421 | 0.72266662 | -2.7427075 | [10 empty] | 44834
[37 empty] | 01/19/2026 12:27:15.3539 | 3.4653358 | 800.11157 | 4493.0425 | 0.72270197 | -2.7426338 | [10 empty] | 44834.5
[37 empty] | 01/19/2026 12:27:15.8539 | 3.4652545 | 799.91364 | 4493.4424 | 0.72273606 | -2.7425184 | [10 empty] | 44835
[37 empty] | 01/19/2026 12:27:16.3539 | 3.4653845 | 800.17261 | 4493.8423 | 0.72276485 | -2.7426195 | [10 empty] | 44835.5
[37 empty] | 01/19/2026 12:27:16.8539 | 3.4653492 | 800.03552 | 4494.2427 | 0.72279114 | -2.742558 | [10 empty] | 44836
[37 empty] | 01/19/2026 12:27:17.3539 | 3.4653015 | 800.24872 | 4494.6426 | 0.72283554 | -2.742466 | [10 empty] | 44836.5
[37 empty] | 01/19/2026 12:27:17.8539 | 3.4652901 | 800.08118 | 4495.0425 | 0.72288394 | -2.7424061 | [10 empty] | 44837
[37 empty] | 01/19/2026 12:27:18.3539 | 3.4651933 | 800.06592 | 4495.4429 | 0.72291648 | -2.7422769 | [10 empty] | 44837.5
[37 empty] | 01/19/2026 12:27:18.8539 | 3.4651415 | 799.88318 | 4495.8428 | 0.72295803 | -2.7421834 | [10 empty] | 44838
[37 empty] | 01/19/2026 12:27:19.3539 | 3.465133 | 800.03546 | 4496.2427 | 0.72300535 | -2.7421277 | [10 empty] | 44838.5
[37 empty] | 01/19/2026 12:27:19.8539 | 3.4651084 | 800.08118 | 4496.6431 | 0.72305095 | -2.7420576 | [10 empty] | 44839
[37 empty] | 01/19/2026 12:27:20.3539 | 3.4651432 | 799.97449 | 4497.043 | 0.7230916 | -2.7420516 | [10 empty] | 44839.5
[37 empty] | 01/19/2026 12:27:20.8539 | 3.4650257 | 800.11157 | 4497.4429 | 0.72311974 | -2.7419059 | [10 empty] | 44840
[37 empty] | 01/19/2026 12:27:21.3539 | 3.4650984 | 800.03546 | 4497.8428 | 0.72315848 | -2.7419398 | [10 empty] | 44840.5
[37 empty] | 01/19/2026 12:27:21.8539 | 3.4652181 | 800.23346 | 4498.2432 | 0.72320902 | -2.7420089 | [10 empty] | 44841
[37 empty] | 01/19/2026 12:27:22.3539 | 3.4652817 | 800.203 | 4498.6431 | 0.72327381 | -2.742008 | [10 empty] | 44841.5
[37 empty] | 01/19/2026 12:27:22.8539 | 3.4653716 | 800.14209 | 4499.043 | 0.72331727 | -2.7420542 | [10 empty] | 44842
[37 empty] | 01/19/2026 12:27:23.3539 | 3.4653695 | 800.05072 | 4499.4434 | 0.72336787 | -2.7420015 | [10 empty] | 44842.5
[37 empty] | 01/19/2026 12:27:23.8539 | 3.4653792 | 800.14209 | 4499.8433 | 0.72342992 | -2.7419493 | [10 empty] | 44843
[37 empty] | 01/19/2026 12:27:24.3539 | 3.4653962 | 800.2334 | 4500.2432 | 0.72348112 | -2.741915 | [10 empty] | 44843.5
[37 empty] | 01/19/2026 12:27:24.8539 | 3.4655077 | 800.12689 | 4500.6436 | 0.72353166 | -2.741976 | [10 empty] | 44844
[37 empty] | 01/19/2026 12:27:25.3539 | 3.4655976 | 800.38574 | 4501.0435 | 0.72358513 | -2.7420125 | [10 empty] | 44844.5
[37 empty] | 01/19/2026 12:27:25.8539 | 3.4655437 | 800.15735 | 4501.4438 | 0.72362822 | -2.7419155 | [10 empty] | 44845
[37 empty] | 01/19/2026 12:27:26.3539 | 3.4654901 | 800.23346 | 4501.8438 | 0.72367352 | -2.7418165 | [10 empty] | 44845.5
[37 empty] | 01/19/2026 12:27:26.8539 | 3.4655976 | 800.0202 | 4502.2437 | 0.72372079 | -2.7418768 | [10 empty] | 44846
[37 empty] | 01/19/2026 12:27:27.3539 | 3.4655738 | 800.09637 | 4502.644 | 0.72377008 | -2.7418036 | [10 empty] | 44846.5
[37 empty] | 01/19/2026 12:27:27.8539 | 3.4655981 | 800.09637 | 4503.0439 | 0.72382975 | -2.7417684 | [10 empty] | 44847
[37 empty] | 01/19/2026 12:27:28.3539 | 3.4655995 | 800.09637 | 4503.4438 | 0.72388917 | -2.7417104 | [10 empty] | 44847.5
[37 empty] | 01/19/2026 12:27:28.8539 | 3.4655433 | 800.27917 | 4503.8442 | 0.72394675 | -2.7415965 | [10 empty] | 44848
[37 empty] | 01/19/2026 12:27:29.3539 | 3.4655998 | 800.02026 | 4504.2441 | 0.72399312 | -2.7416067 | [10 empty] | 44848.5
[37 empty] | 01/19/2026 12:27:29.8539 | 3.465621 | 800.23346 | 4504.644 | 0.72403777 | -2.7415831 | [10 empty] | 44849
[37 empty] | 01/19/2026 12:27:30.3539 | 3.4656787 | 800.23346 | 4505.0444 | 0.72410017 | -2.7415786 | [10 empty] | 44849.5
[37 empty] | 01/19/2026 12:27:30.8539 | 3.4658253 | 800.18774 | 4505.4443 | 0.72415859 | -2.7416668 | [10 empty] | 44850
[37 empty] | 01/19/2026 12:27:31.3539 | 3.4657879 | 800.15735 | 4505.8442 | 0.72421515 | -2.7415726 | [10 empty] | 44850.5
[37 empty] | 01/19/2026 12:27:31.8539 | 3.4657979 | 800.11157 | 4506.2446 | 0.72428274 | -2.7415152 | [10 empty] | 44851
[37 empty] | 01/19/2026 12:27:32.3539 | 3.4658117 | 800.03546 | 4506.6445 | 0.72434622 | -2.7414656 | [10 empty] | 44851.5
[37 empty] | 01/19/2026 12:27:32.8539 | 3.4657524 | 800.11157 | 4507.0444 | 0.7244013 | -2.7413511 | [10 empty] | 44852
[37 empty] | 01/19/2026 12:27:33.3539 | 3.4657891 | 800.05066 | 4507.4448 | 0.72446233 | -2.7413268 | [10 empty] | 44852.5
[37 empty] | 01/19/2026 12:27:33.8539 | 3.4657826 | 799.83746 | 4507.8447 | 0.72453392 | -2.7412486 | [10 empty] | 44853
[37 empty] | 01/19/2026 12:27:34.3539 | 3.4658251 | 800.12683 | 4508.2446 | 0.72460353 | -2.7412214 | [10 empty] | 44853.5
[37 empty] | 01/19/2026 12:27:34.8539 | 3.4657927 | 800.18774 | 4508.645 | 0.72467566 | -2.741117 | [10 empty] | 44854
[37 empty] | 01/19/2026 12:27:35.3539 | 3.4658759 | 800.03552 | 4509.0449 | 0.724747 | -2.7411289 | [10 empty] | 44854.5
[37 empty] | 01/19/2026 12:27:35.8539 | 3.4658527 | 800.09637 | 4509.4448 | 0.72482687 | -2.7410259 | [10 empty] | 44855
[37 empty] | 01/19/2026 12:27:36.3539 | 3.4658604 | 800.14209 | 4509.8452 | 0.72489798 | -2.7409625 | [10 empty] | 44855.5
[37 empty] | 01/19/2026 12:27:36.8539 | 3.4659417 | 800.12683 | 4510.2451 | 0.72497267 | -2.7409689 | [10 empty] | 44856
[37 empty] | 01/19/2026 12:27:37.3539 | 3.4659524 | 800.18774 | 4510.645 | 0.72503656 | -2.7409158 | [10 empty] | 44856.5
[37 empty] | 01/19/2026 12:27:37.8539 | 3.4659398 | 800.21826 | 4511.0454 | 0.72510546 | -2.7408342 | [10 empty] | 44857
[37 empty] | 01/19/2026 12:27:38.3539 | 3.4658413 | 800.06592 | 4511.4453 | 0.72517502 | -2.7406664 | [10 empty] | 44857.5
[37 empty] | 01/19/2026 12:27:38.8539 | 3.4658194 | 800.14209 | 4511.8452 | 0.725236 | -2.7405834 | [10 empty] | 44858
[37 empty] | 01/19/2026 12:27:39.3539 | 3.4657688 | 800.23346 | 4512.2456 | 0.72530222 | -2.7404666 | [10 empty] | 44858.5
[37 empty] | 01/19/2026 12:27:39.8539 | 3.4656878 | 800.09637 | 4512.6455 | 0.72536194 | -2.7403259 | [10 empty] | 44859
[37 empty] | 01/19/2026 12:27:40.3539 | 3.465652 | 800.20306 | 4513.0454 | 0.72542596 | -2.740226 | [10 empty] | 44859.5
[37 empty] | 01/19/2026 12:27:40.8539 | 3.4656525 | 800.06592 | 4513.4458 | 0.72548777 | -2.7401648 | [10 empty] | 44860
[37 empty] | 01/19/2026 12:27:41.3539 | 3.4655371 | 799.94403 | 4513.8457 | 0.72555679 | -2.7399802 | [10 empty] | 44860.5
[37 empty] | 01/19/2026 12:27:41.8539 | 3.4655161 | 800.11163 | 4514.2456 | 0.72562134 | -2.7398949 | [10 empty] | 44861
[37 empty] | 01/19/2026 12:27:42.3539 | 3.4655857 | 800.203 | 4514.6455 | 0.72569329 | -2.7398925 | [10 empty] | 44861.5
[37 empty] | 01/19/2026 12:27:42.8539 | 3.4656143 | 799.94403 | 4515.0459 | 0.72575152 | -2.7398627 | [10 empty] | 44862
[37 empty] | 01/19/2026 12:27:43.3539 | 3.4655781 | 799.91364 | 4515.4458 | 0.72580981 | -2.7397683 | [10 empty] | 44862.5
[37 empty] | 01/19/2026 12:27:43.8539 | 3.465466 | 800.14209 | 4515.8457 | 0.72588694 | -2.739579 | [10 empty] | 44863
[37 empty] | 01/19/2026 12:27:44.3539 | 3.4654469 | 800.11163 | 4516.2461 | 0.72595328 | -2.7394936 | [10 empty] | 44863.5
[37 empty] | 01/19/2026 12:27:44.8539 | 3.465342 | 800.06592 | 4516.646 | 0.72601521 | -2.7393267 | [10 empty] | 44864
[37 empty] | 01/19/2026 12:27:45.3539 | 3.4652238 | 800.21826 | 4517.0459 | 0.72607851 | -2.7391453 | [10 empty] | 44864.5
[37 empty] | 01/19/2026 12:27:45.8539 | 3.4651546 | 800.12683 | 4517.4458 | 0.72612882 | -2.7390258 | [10 empty] | 44865
[37 empty] | 01/19/2026 12:27:46.3539 | 3.4651849 | 800.14209 | 4517.8462 | 0.72619587 | -2.7389891 | [10 empty] | 44865.5
[37 empty] | 01/19/2026 12:27:46.8539 | 3.4653378 | 800.08118 | 4518.2461 | 0.72626132 | -2.7390764 | [10 empty] | 44866
[37 empty] | 01/19/2026 12:27:47.3539 | 3.4653537 | 800.03546 | 4518.646 | 0.7263186 | -2.7390351 | [10 empty] | 44866.5
[37 empty] | 01/19/2026 12:27:47.8539 | 3.4653633 | 800.18774 | 4519.0464 | 0.72637111 | -2.7389922 | [10 empty] | 44867
[37 empty] | 01/19/2026 12:27:48.3539 | 3.4653659 | 799.98975 | 4519.4463 | 0.72642851 | -2.7389374 | [10 empty] | 44867.5
[37 empty] | 01/19/2026 12:27:48.8539 | 3.465435 | 799.89832 | 4519.8462 | 0.72648585 | -2.7389493 | [10 empty] | 44868
[37 empty] | 01/19/2026 12:27:49.3539 | 3.4654717 | 800.09637 | 4520.2461 | 0.72654468 | -2.7389271 | [10 empty] | 44868.5
[37 empty] | 01/19/2026 12:27:49.8539 | 3.4654398 | 800.09637 | 4520.6465 | 0.72659338 | -2.7388465 | [10 empty] | 44869
[37 empty] | 01/19/2026 12:27:50.3539 | 3.4655023 | 800.06592 | 4521.0464 | 0.7266472 | -2.7388551 | [10 empty] | 44869.5
[37 empty] | 01/19/2026 12:27:50.8539 | 3.4654949 | 799.98975 | 4521.4463 | 0.72669739 | -2.7387974 | [10 empty] | 44870
[37 empty] | 01/19/2026 12:27:51.3539 | 3.4655085 | 800.08118 | 4521.8467 | 0.7267521 | -2.7387564 | [10 empty] | 44870.5
[37 empty] | 01/19/2026 12:27:51.8539 | 3.4655306 | 800.11157 | 4522.2466 | 0.7268014 | -2.7387292 | [10 empty] | 44871
[37 empty] | 01/19/2026 12:27:52.3539 | 3.4654822 | 799.97449 | 4522.6465 | 0.72684395 | -2.7386382 | [10 empty] | 44871.5
[37 empty] | 01/19/2026 12:27:52.8539 | 3.4654636 | 800.29443 | 4523.0464 | 0.72689313 | -2.7385705 | [10 empty] | 44872
[37 empty] | 01/19/2026 12:27:53.3539 | 3.4655278 | 800.005 | 4523.4468 | 0.72693926 | -2.7385886 | [10 empty] | 44872.5
[37 empty] | 01/19/2026 12:27:53.8539 | 3.4655001 | 800.05072 | 4523.8467 | 0.72698551 | -2.7385147 | [10 empty] | 44873
[37 empty] | 01/19/2026 12:27:54.3539 | 3.4655392 | 800.17255 | 4524.2466 | 0.72703499 | -2.7385042 | [10 empty] | 44873.5
[37 empty] | 01/19/2026 12:27:54.8539 | 3.4655166 | 799.97455 | 4524.647 | 0.72707224 | -2.7384443 | [10 empty] | 44874
[37 empty] | 01/19/2026 12:27:55.3539 | 3.4654779 | 800.06592 | 4525.0469 | 0.7271086 | -2.7383695 | [10 empty] | 44874.5
[37 empty] | 01/19/2026 12:27:55.8539 | 3.4655445 | 800.17255 | 4525.4468 | 0.7271533 | -2.7383912 | [10 empty] | 44875
[37 empty] | 01/19/2026 12:27:56.3539 | 3.4654083 | 800.005 | 4525.8472 | 0.72720093 | -2.7382073 | [10 empty] | 44875.5
[37 empty] | 01/19/2026 12:27:56.8539 | 3.4654408 | 799.97449 | 4526.2471 | 0.72724217 | -2.7381985 | [10 empty] | 44876
[37 empty] | 01/19/2026 12:27:57.3539 | 3.46543 | 800.08118 | 4526.647 | 0.72727853 | -2.7381516 | [10 empty] | 44876.5
[37 empty] | 01/19/2026 12:27:57.8539 | 3.4654748 | 800.14209 | 4527.0469 | 0.7273286 | -2.7381463 | [10 empty] | 44877
[37 empty] | 01/19/2026 12:27:58.3539 | 3.4655077 | 800.21826 | 4527.4473 | 0.72736883 | -2.7381389 | [10 empty] | 44877.5
[37 empty] | 01/19/2026 12:27:58.8539 | 3.4655318 | 800.12689 | 4527.8472 | 0.7274152 | -2.7381167 | [10 empty] | 44878
[37 empty] | 01/19/2026 12:27:59.3539 | 3.4655175 | 800.03552 | 4528.2471 | 0.72745669 | -2.7380607 | [10 empty] | 44878.5
[37 empty] | 01/19/2026 12:27:59.8539 | 3.4654622 | 800.005 | 4528.6475 | 0.7275039 | -2.7379584 | [10 empty] | 44879
[37 empty] | 01/19/2026 12:28:00.3539 | 3.465353 | 800.11157 | 4529.0474 | 0.72754413 | -2.7378089 | [10 empty] | 44879.5
[37 empty] | 01/19/2026 12:28:00.8539 | 3.4652593 | 799.92883 | 4529.4473 | 0.7275824 | -2.7376769 | [10 empty] | 44880
[37 empty] | 01/19/2026 12:28:01.3539 | 3.4652419 | 800.06592 | 4529.8472 | 0.72763181 | -2.7376101 | [10 empty] | 44880.5
[37 empty] | 01/19/2026 12:28:01.8539 | 3.4652736 | 800.005 | 4530.2476 | 0.72768706 | -2.7375865 | [10 empty] | 44881
[37 empty] | 01/19/2026 12:28:02.3539 | 3.4651756 | 800.05072 | 4530.6475 | 0.72773647 | -2.7374392 | [10 empty] | 44881.5
[37 empty] | 01/19/2026 12:28:02.8539 | 3.4651551 | 799.98975 | 4531.0474 | 0.72779173 | -2.7373633 | [10 empty] | 44882
[37 empty] | 01/19/2026 12:28:03.3539 | 3.4652369 | 800.08118 | 4531.4478 | 0.72784525 | -2.7373917 | [10 empty] | 44882.5
[37 empty] | 01/19/2026 12:28:03.8539 | 3.4653215 | 800.11163 | 4531.8477 | 0.72790104 | -2.7374206 | [10 empty] | 44883
[37 empty] | 01/19/2026 12:28:04.3539 | 3.4654472 | 800.05072 | 4532.2476 | 0.72795945 | -2.7374878 | [10 empty] | 44883.5
[37 empty] | 01/19/2026 12:28:04.8539 | 3.4654722 | 800.08118 | 4532.6475 | 0.72801739 | -2.7374549 | [10 empty] | 44884
[37 empty] | 01/19/2026 12:28:05.3539 | 3.4655297 | 800.203 | 4533.0479 | 0.72808456 | -2.7374451 | [10 empty] | 44884.5
[37 empty] | 01/19/2026 12:28:05.8539 | 3.4654906 | 800.08112 | 4533.4478 | 0.72814626 | -2.7373443 | [10 empty] | 44885
[37 empty] | 01/19/2026 12:28:06.3539 | 3.4655409 | 800.02026 | 4533.8477 | 0.72819626 | -2.7373445 | [10 empty] | 44885.5
[37 empty] | 01/19/2026 12:28:06.8539 | 3.4654951 | 800.03546 | 4534.2476 | 0.7282421 | -2.737253 | [10 empty] | 44886
[37 empty] | 01/19/2026 12:28:07.3539 | 3.4655008 | 800.09637 | 4534.6479 | 0.72829431 | -2.7372065 | [10 empty] | 44886.5
[37 empty] | 01/19/2026 12:28:07.8539 | 3.4655595 | 800.17255 | 4535.0479 | 0.72835076 | -2.7372086 | [10 empty] | 44887
[37 empty] | 01/19/2026 12:28:08.3539 | 3.4656236 | 800.14203 | 4535.4478 | 0.72839618 | -2.7372274 | [10 empty] | 44887.5
[37 empty] | 01/19/2026 12:28:08.8539 | 3.4655571 | 800.2182 | 4535.8481 | 0.72844386 | -2.7371132 | [10 empty] | 44888
[37 empty] | 01/19/2026 12:28:09.3539 | 3.4656014 | 800.12689 | 4536.248 | 0.72849691 | -2.7371044 | [10 empty] | 44888.5
[37 empty] | 01/19/2026 12:28:09.8539 | 3.4656177 | 800.15735 | 4536.6479 | 0.72855306 | -2.7370646 | [10 empty] | 44889
[37 empty] | 01/19/2026 12:28:10.3539 | 3.4656959 | 800.0202 | 4537.0483 | 0.72861308 | -2.7370827 | [10 empty] | 44889.5
[37 empty] | 01/19/2026 12:28:10.8539 | 3.4657478 | 800.15729 | 4537.4482 | 0.72866738 | -2.7370803 | [10 empty] | 44890
[37 empty] | 01/19/2026 12:28:11.3539 | 3.4658036 | 800.11163 | 4537.8481 | 0.72873211 | -2.7370715 | [10 empty] | 44890.5
[37 empty] | 01/19/2026 12:28:11.8539 | 3.4658563 | 800.03546 | 4538.248 | 0.72878194 | -2.7370744 | [10 empty] | 44891
[37 empty] | 01/19/2026 12:28:12.3539 | 3.4658375 | 800.05066 | 4538.6484 | 0.72884017 | -2.7369974 | [10 empty] | 44891.5
[37 empty] | 01/19/2026 12:28:12.8539 | 3.4656868 | 799.94403 | 4539.0483 | 0.72888547 | -2.7368014 | [10 empty] | 44892
[37 empty] | 01/19/2026 12:28:13.3539 | 3.4657025 | 800.21826 | 4539.4482 | 0.72892678 | -2.7367759 | [10 empty] | 44892.5
[37 empty] | 01/19/2026 12:28:13.8539 | 3.4657109 | 799.95935 | 4539.8481 | 0.72897297 | -2.736738 | [10 empty] | 44893
[37 empty] | 01/19/2026 12:28:14.3539 | 3.4657421 | 799.91364 | 4540.2485 | 0.72901821 | -2.7367239 | [10 empty] | 44893.5
[37 empty] | 01/19/2026 12:28:14.8539 | 3.4657469 | 800.08118 | 4540.6484 | 0.72906721 | -2.7366798 | [10 empty] | 44894
[37 empty] | 01/19/2026 12:28:15.3539 | 3.465672 | 799.92883 | 4541.0483 | 0.72911179 | -2.7365601 | [10 empty] | 44894.5
[37 empty] | 01/19/2026 12:28:15.8539 | 3.4656267 | 800.11163 | 4541.4487 | 0.72916615 | -2.7364607 | [10 empty] | 44895
[37 empty] | 01/19/2026 12:28:16.3539 | 3.465652 | 800.09637 | 4541.8486 | 0.72921282 | -2.7364392 | [10 empty] | 44895.5
[37 empty] | 01/19/2026 12:28:16.8539 | 3.4656444 | 800.21826 | 4542.2485 | 0.72926021 | -2.7363842 | [10 empty] | 44896
[37 empty] | 01/19/2026 12:28:17.3539 | 3.4656744 | 800.09637 | 4542.6489 | 0.72931284 | -2.7363615 | [10 empty] | 44896.5
[37 empty] | 01/19/2026 12:28:17.8539 | 3.4655824 | 800.17255 | 4543.0488 | 0.72936237 | -2.7362199 | [10 empty] | 44897
[37 empty] | 01/19/2026 12:28:18.3539 | 3.4655354 | 800.26392 | 4543.4487 | 0.72940892 | -2.7361264 | [10 empty] | 44897.5
[37 empty] | 01/19/2026 12:28:18.8539 | 3.4655902 | 800.21826 | 4543.8486 | 0.72946256 | -2.7361276 | [10 empty] | 44898
[37 empty] | 01/19/2026 12:28:19.3539 | 3.465605 | 799.97455 | 4544.249 | 0.72951514 | -2.7360899 | [10 empty] | 44898.5
[37 empty] | 01/19/2026 12:28:19.8539 | 3.4656208 | 800.06592 | 4544.6489 | 0.72956371 | -2.736057 | [10 empty] | 44899
[37 empty] | 01/19/2026 12:28:20.3539 | 3.4655523 | 800.06592 | 4545.0488 | 0.72961116 | -2.7359412 | [10 empty] | 44899.5
[37 empty] | 01/19/2026 12:28:20.8539 | 3.4655526 | 800.0202 | 4545.4492 | 0.72966677 | -2.7358859 | [10 empty] | 44900
[37 empty] | 01/19/2026 12:28:21.3539 | 3.4656019 | 800.11157 | 4545.8491 | 0.72972089 | -2.7358811 | [10 empty] | 44900.5
[37 empty] | 01/19/2026 12:28:21.8539 | 3.465637 | 800.05072 | 4546.249 | 0.72977418 | -2.7358627 | [10 empty] | 44901
[37 empty] | 01/19/2026 12:28:22.3539 | 3.4656241 | 800.02026 | 4546.6494 | 0.72981972 | -2.7358043 | [10 empty] | 44901.5
[37 empty] | 01/19/2026 12:28:22.8539 | 3.4656706 | 800.17261 | 4547.0493 | 0.72986329 | -2.7358072 | [10 empty] | 44902
[37 empty] | 01/19/2026 12:28:23.3539 | 3.4656796 | 800.2334 | 4547.4492 | 0.72991413 | -2.7357655 | [10 empty] | 44902.5
[37 empty] | 01/19/2026 12:28:23.8539 | 3.4656265 | 800.12689 | 4547.8496 | 0.72997546 | -2.735651 | [10 empty] | 44903
[37 empty] | 01/19/2026 12:28:24.3539 | 3.4656246 | 800.08118 | 4548.2495 | 0.73002386 | -2.7356007 | [10 empty] | 44903.5
[37 empty] | 01/19/2026 12:28:24.8539 | 3.4656627 | 800.00494 | 4548.6494 | 0.73007208 | -2.7355907 | [10 empty] | 44904
[37 empty] | 01/19/2026 12:28:25.3539 | 3.4656541 | 799.95929 | 4549.0493 | 0.73011279 | -2.7355413 | [10 empty] | 44904.5
[37 empty] | 01/19/2026 12:28:25.8539 | 3.4655576 | 799.92883 | 4549.4497 | 0.73015732 | -2.7354002 | [10 empty] | 44905
[37 empty] | 01/19/2026 12:28:26.3539 | 3.4655194 | 800.17255 | 4549.8496 | 0.73020232 | -2.7353172 | [10 empty] | 44905.5
[37 empty] | 01/19/2026 12:28:26.8539 | 3.4655685 | 800.12689 | 4550.2495 | 0.73024207 | -2.7353265 | [10 empty] | 44906
[37 empty] | 01/19/2026 12:28:27.3539 | 3.4655418 | 800.27917 | 4550.6499 | 0.73028499 | -2.7352569 | [10 empty] | 44906.5
[37 empty] | 01/19/2026 12:28:27.8539 | 3.4655557 | 800.05066 | 4551.0498 | 0.73033124 | -2.7352245 | [10 empty] | 44907
[37 empty] | 01/19/2026 12:28:28.3539 | 3.4656014 | 800.17255 | 4551.4497 | 0.73037922 | -2.7352221 | [10 empty] | 44907.5
[37 empty] | 01/19/2026 12:28:28.8539 | 3.4655395 | 800.32489 | 4551.8501 | 0.73041826 | -2.7351213 | [10 empty] | 44908
[37 empty] | 01/19/2026 12:28:29.3539 | 3.4655027 | 800.17261 | 4552.25 | 0.73045927 | -2.7350435 | [10 empty] | 44908.5
[37 empty] | 01/19/2026 12:28:29.8539 | 3.4655249 | 800.203 | 4552.6499 | 0.73051405 | -2.7350109 | [10 empty] | 44909
[37 empty] | 01/19/2026 12:28:30.3539 | 3.4655743 | 799.98975 | 4553.0503 | 0.73057377 | -2.7350006 | [10 empty] | 44909.5
[37 empty] | 01/19/2026 12:28:30.8539 | 3.4655304 | 800.29437 | 4553.4502 | 0.7306242 | -2.7349062 | [10 empty] | 44910
[37 empty] | 01/19/2026 12:28:31.3539 | 3.4654183 | 800.27924 | 4553.8506 | 0.73066789 | -2.7347505 | [10 empty] | 44910.5
[37 empty] | 01/19/2026 12:28:31.8539 | 3.4653089 | 800.08118 | 4554.2505 | 0.73071045 | -2.7345984 | [10 empty] | 44911
[37 empty] | 01/19/2026 12:28:32.3539 | 3.4652162 | 800.18781 | 4554.6504 | 0.73075849 | -2.7344577 | [10 empty] | 44911.5
[37 empty] | 01/19/2026 12:28:32.8539 | 3.4652162 | 800.17255 | 4555.0508 | 0.73081207 | -2.7344041 | [10 empty] | 44912
[37 empty] | 01/19/2026 12:28:33.3539 | 3.4652305 | 800.05072 | 4555.4507 | 0.73086166 | -2.7343688 | [10 empty] | 44912.5
[37 empty] | 01/19/2026 12:28:33.8539 | 3.465344 | 800.005 | 4555.8506 | 0.73091257 | -2.7344315 | [10 empty] | 44913
[37 empty] | 01/19/2026 12:28:34.3539 | 3.4652383 | 800.005 | 4556.2505 | 0.73097497 | -2.7342634 | [10 empty] | 44913.5
[37 empty] | 01/19/2026 12:28:34.8539 | 3.4651775 | 800.0202 | 4556.6509 | 0.73102838 | -2.7341492 | [10 empty] | 44914
[37 empty] | 01/19/2026 12:28:35.3539 | 3.4652777 | 800.2334 | 4557.0508 | 0.73107922 | -2.7341983 | [10 empty] | 44914.5
[37 empty] | 01/19/2026 12:28:35.8539 | 3.4652507 | 800.08118 | 4557.4507 | 0.73112851 | -2.7341223 | [10 empty] | 44915
[37 empty] | 01/19/2026 12:28:36.3539 | 3.4652138 | 800.15735 | 4557.8511 | 0.73118699 | -2.7340269 | [10 empty] | 44915.5
[37 empty] | 01/19/2026 12:28:36.8539 | 3.4652464 | 800.08118 | 4558.251 | 0.73124766 | -2.7339988 | [10 empty] | 44916
[37 empty] | 01/19/2026 12:28:37.3539 | 3.4652956 | 800.0202 | 4558.6509 | 0.73130339 | -2.7339921 | [10 empty] | 44916.5
[37 empty] | 01/19/2026 12:28:37.8539 | 3.4654446 | 799.88318 | 4559.0513 | 0.73136497 | -2.7340796 | [10 empty] | 44917
[37 empty] | 01/19/2026 12:28:38.3539 | 3.4654872 | 799.92883 | 4559.4512 | 0.73141986 | -2.7340674 | [10 empty] | 44917.5
[37 empty] | 01/19/2026 12:28:38.8539 | 3.4654741 | 800.20306 | 4559.8511 | 0.7314707 | -2.7340035 | [10 empty] | 44918
[37 empty] | 01/19/2026 12:28:39.3539 | 3.4654441 | 800.17255 | 4560.2515 | 0.73152083 | -2.7339232 | [10 empty] | 44918.5
[37 empty] | 01/19/2026 12:28:39.8539 | 3.4654686 | 800.18774 | 4560.6514 | 0.73157805 | -2.7338905 | [10 empty] | 44919
[37 empty] | 01/19/2026 12:28:40.3539 | 3.4655542 | 800.11157 | 4561.0513 | 0.73161918 | -2.7339351 | [10 empty] | 44919.5
[37 empty] | 01/19/2026 12:28:40.8539 | 3.4654937 | 800.005 | 4561.4517 | 0.73165792 | -2.7338357 | [10 empty] | 44920
[37 empty] | 01/19/2026 12:28:41.3539 | 3.4653826 | 800.11157 | 4561.8516 | 0.73169637 | -2.7336862 | [10 empty] | 44920.5
[37 empty] | 01/19/2026 12:28:41.8539 | 3.4653044 | 800.08118 | 4562.2515 | 0.73173273 | -2.7335718 | [10 empty] | 44921
[37 empty] | 01/19/2026 12:28:42.3539 | 3.4652898 | 799.94403 | 4562.6514 | 0.73177576 | -2.7335141 | [10 empty] | 44921.5
[37 empty] | 01/19/2026 12:28:42.8539 | 3.4653096 | 800.0202 | 4563.0518 | 0.73180467 | -2.733505 | [10 empty] | 44922
[37 empty] | 01/19/2026 12:28:43.3539 | 3.4653516 | 800.08118 | 4563.4517 | 0.73183799 | -2.7335136 | [10 empty] | 44922.5
[37 empty] | 01/19/2026 12:28:43.8539 | 3.4654684 | 800.09637 | 4563.8516 | 0.73186839 | -2.7335999 | [10 empty] | 44923
[37 empty] | 01/19/2026 12:28:44.3539 | 3.4655745 | 800.0202 | 4564.252 | 0.73189783 | -2.7336767 | [10 empty] | 44923.5
[37 empty] | 01/19/2026 12:28:44.8539 | 3.4655876 | 800.17261 | 4564.6519 | 0.73192322 | -2.7336645 | [10 empty] | 44924
[37 empty] | 01/19/2026 12:28:45.3539 | 3.4656532 | 800.15735 | 4565.0518 | 0.7319594 | -2.7336938 | [10 empty] | 44924.5
[37 empty] | 01/19/2026 12:28:45.8539 | 3.465694 | 800.23346 | 4565.4521 | 0.73198533 | -2.7337086 | [10 empty] | 44925
[37 empty] | 01/19/2026 12:28:46.3539 | 3.4656849 | 800.06592 | 4565.8521 | 0.73201454 | -2.7336705 | [10 empty] | 44925.5
[37 empty] | 01/19/2026 12:28:46.8539 | 3.4656744 | 800.06592 | 4566.252 | 0.73204726 | -2.7336271 | [10 empty] | 44926
[37 empty] | 01/19/2026 12:28:47.3539 | 3.4656601 | 800.11157 | 4566.6523 | 0.73208094 | -2.7335792 | [10 empty] | 44926.5
[37 empty] | 01/19/2026 12:28:47.8539 | 3.4657314 | 800.05066 | 4567.0522 | 0.73211282 | -2.7336185 | [10 empty] | 44927
[37 empty] | 01/19/2026 12:28:48.3539 | 3.4657645 | 800.24872 | 4567.4521 | 0.7321443 | -2.7336202 | [10 empty] | 44927.5
[37 empty] | 01/19/2026 12:28:48.8539 | 3.465802 | 800.18774 | 4567.8525 | 0.73217893 | -2.733623 | [10 empty] | 44928
[37 empty] | 01/19/2026 12:28:49.3539 | 3.4657955 | 800.18774 | 4568.2524 | 0.73220354 | -2.733592 | [10 empty] | 44928.5
[37 empty] | 01/19/2026 12:28:49.8539 | 3.4658072 | 800.08112 | 4568.6523 | 0.73223311 | -2.7335742 | [10 empty] | 44929
[37 empty] | 01/19/2026 12:28:50.3539 | 3.4658318 | 799.98975 | 4569.0527 | 0.73226631 | -2.7335653 | [10 empty] | 44929.5
[37 empty] | 01/19/2026 12:28:50.8539 | 3.4658508 | 800.24872 | 4569.4526 | 0.73230159 | -2.7335494 | [10 empty] | 44930
[37 empty] | 01/19/2026 12:28:51.3539 | 3.465852 | 800.17261 | 4569.853 | 0.73233265 | -2.7335193 | [10 empty] | 44930.5
[37 empty] | 01/19/2026 12:28:51.8539 | 3.4658821 | 800.35529 | 4570.2529 | 0.73236793 | -2.7335141 | [10 empty] | 44931
[37 empty] | 01/19/2026 12:28:52.3539 | 3.4658854 | 800.09637 | 4570.6528 | 0.73239422 | -2.7334912 | [10 empty] | 44931.5
[37 empty] | 01/19/2026 12:28:52.8539 | 3.4658861 | 800.12689 | 4571.0532 | 0.73242044 | -2.7334657 | [10 empty] | 44932
[37 empty] | 01/19/2026 12:28:53.3539 | 3.4658389 | 800.23346 | 4571.4531 | 0.73243386 | -2.7334051 | [10 empty] | 44932.5
[37 empty] | 01/19/2026 12:28:53.8539 | 3.4657767 | 800.20306 | 4571.853 | 0.73246402 | -2.7333126 | [10 empty] | 44933
[37 empty] | 01/19/2026 12:28:54.3539 | 3.4658437 | 800.2334 | 4572.2534 | 0.73248708 | -2.7333567 | [10 empty] | 44933.5
[37 empty] | 01/19/2026 12:28:54.8539 | 3.4658198 | 800.203 | 4572.6533 | 0.73250961 | -2.7333102 | [10 empty] | 44934
[37 empty] | 01/19/2026 12:28:55.3539 | 3.4657269 | 800.203 | 4573.0532 | 0.73253304 | -2.7331939 | [10 empty] | 44934.5
[37 empty] | 01/19/2026 12:28:55.8539 | 3.4657722 | 800.08118 | 4573.4536 | 0.73256898 | -2.7332032 | [10 empty] | 44935
[37 empty] | 01/19/2026 12:28:56.3539 | 3.4657264 | 800.12689 | 4573.8535 | 0.73260146 | -2.733125 | [10 empty] | 44935.5
[37 empty] | 01/19/2026 12:28:56.8539 | 3.4657164 | 800.005 | 4574.2539 | 0.73263472 | -2.7330816 | [10 empty] | 44936
[37 empty] | 01/19/2026 12:28:57.3539 | 3.465667 | 800.24878 | 4574.6538 | 0.73267007 | -2.7329969 | [10 empty] | 44936.5
[37 empty] | 01/19/2026 12:28:57.8539 | 3.4656558 | 800.30963 | 4575.0537 | 0.7327143 | -2.7329416 | [10 empty] | 44937
[37 empty] | 01/19/2026 12:28:58.3539 | 3.4656408 | 800.08118 | 4575.4541 | 0.73276877 | -2.732872 | [10 empty] | 44937.5
[37 empty] | 01/19/2026 12:28:58.8539 | 3.4656262 | 800.21826 | 4575.854 | 0.73280954 | -2.7328167 | [10 empty] | 44938
[37 empty] | 01/19/2026 12:28:59.3539 | 3.4655612 | 800.30963 | 4576.2539 | 0.73284918 | -2.732712 | [10 empty] | 44938.5
[37 empty] | 01/19/2026 12:28:59.8539 | 3.4655323 | 800.17255 | 4576.6543 | 0.73288703 | -2.7326453 | [10 empty] | 44939
[37 empty] | 01/19/2026 12:29:00.3539 | 3.4655554 | 800.14209 | 4577.0542 | 0.73293084 | -2.7326245 | [10 empty] | 44939.5
[37 empty] | 01/19/2026 12:29:00.8539 | 3.465554 | 800.26392 | 4577.4546 | 0.73297793 | -2.7325761 | [10 empty] | 44940
[37 empty] | 01/19/2026 12:29:01.3539 | 3.4654887 | 800.14209 | 4577.8545 | 0.73302364 | -2.732465 | [10 empty] | 44940.5
[37 empty] | 01/19/2026 12:29:01.8539 | 3.4654851 | 800.12683 | 4578.2544 | 0.7330817 | -2.7324033 | [10 empty] | 44941
[37 empty] | 01/19/2026 12:29:02.3539 | 3.4654968 | 800.11157 | 4578.6548 | 0.73313069 | -2.7323661 | [10 empty] | 44941.5
[37 empty] | 01/19/2026 12:29:02.8539 | 3.4654734 | 800.203 | 4579.0547 | 0.73318022 | -2.7322931 | [10 empty] | 44942
[37 empty] | 01/19/2026 12:29:03.3539 | 3.4654996 | 800.09637 | 4579.4546 | 0.73323327 | -2.7322664 | [10 empty] | 44942.5
[37 empty] | 01/19/2026 12:29:03.8539 | 3.4654903 | 800.02026 | 4579.855 | 0.73329079 | -2.7321994 | [10 empty] | 44943
[37 empty] | 01/19/2026 12:29:04.3539 | 3.4655051 | 800.30963 | 4580.2549 | 0.73334324 | -2.7321618 | [10 empty] | 44943.5
[37 empty] | 01/19/2026 12:29:04.8539 | 3.4654517 | 800.14209 | 4580.6548 | 0.73339307 | -2.7320585 | [10 empty] | 44944
[37 empty] | 01/19/2026 12:29:05.3539 | 3.4655051 | 800.27917 | 4581.0552 | 0.73345065 | -2.7320545 | [10 empty] | 44944.5
[37 empty] | 01/19/2026 12:29:05.8539 | 3.4654953 | 800.3858 | 4581.4551 | 0.73350614 | -2.7319891 | [10 empty] | 44945
[37 empty] | 01/19/2026 12:29:06.3539 | 3.4654744 | 800.14209 | 4581.855 | 0.73356086 | -2.7319136 | [10 empty] | 44945.5
[37 empty] | 01/19/2026 12:29:06.8539 | 3.4655025 | 800.03552 | 4582.2554 | 0.73361856 | -2.731884 | [10 empty] | 44946
[37 empty] | 01/19/2026 12:29:07.3539 | 3.4654815 | 800.09644 | 4582.6553 | 0.73367786 | -2.7318037 | [10 empty] | 44946.5
[37 empty] | 01/19/2026 12:29:07.8539 | 3.4654784 | 800.08118 | 4583.0552 | 0.7337321 | -2.7317464 | [10 empty] | 44947
[37 empty] | 01/19/2026 12:29:08.3539 | 3.4654152 | 800.26392 | 4583.4556 | 0.73379487 | -2.7316203 | [10 empty] | 44947.5
[37 empty] | 01/19/2026 12:29:08.8539 | 3.465385 | 800.11157 | 4583.8555 | 0.73385143 | -2.7315335 | [10 empty] | 44948
[37 empty] | 01/19/2026 12:29:09.3539 | 3.4654548 | 800.09637 | 4584.2554 | 0.73391467 | -2.7315402 | [10 empty] | 44948.5
[37 empty] | 01/19/2026 12:29:09.8539 | 3.4654615 | 800.17255 | 4584.6558 | 0.73397571 | -2.7314858 | [10 empty] | 44949
[37 empty] | 01/19/2026 12:29:10.3539 | 3.4655094 | 800.2182 | 4585.0557 | 0.73403782 | -2.7314715 | [10 empty] | 44949.5
[37 empty] | 01/19/2026 12:29:10.8539 | 3.4655182 | 800.2182 | 4585.4556 | 0.7341032 | -2.731415 | [10 empty] | 44950
[37 empty] | 01/19/2026 12:29:11.3539 | 3.4654863 | 800.20306 | 4585.856 | 0.73416251 | -2.7313237 | [10 empty] | 44950.5
[37 empty] | 01/19/2026 12:29:11.8539 | 3.465488 | 800.21826 | 4586.2559 | 0.73422849 | -2.7312596 | [10 empty] | 44951
[37 empty] | 01/19/2026 12:29:12.3539 | 3.4653935 | 800.14209 | 4586.6558 | 0.73427856 | -2.7311149 | [10 empty] | 44951.5
[37 empty] | 01/19/2026 12:29:12.8539 | 3.4653695 | 800.12683 | 4587.0562 | 0.73433274 | -2.7310367 | [10 empty] | 44952
[37 empty] | 01/19/2026 12:29:13.3539 | 3.4653776 | 800.27917 | 4587.4561 | 0.7343933 | -2.7309842 | [10 empty] | 44952.5
[37 empty] | 01/19/2026 12:29:13.8539 | 3.4654779 | 800.05072 | 4587.856 | 0.73445529 | -2.7310226 | [10 empty] | 44953
[37 empty] | 01/19/2026 12:29:14.3539 | 3.4654694 | 800.14209 | 4588.2563 | 0.73451626 | -2.7309532 | [10 empty] | 44953.5
[37 empty] | 01/19/2026 12:29:14.8539 | 3.4654646 | 800.27917 | 4588.6563 | 0.73458338 | -2.7308812 | [10 empty] | 44954
[37 empty] | 01/19/2026 12:29:15.3539 | 3.4654155 | 800.2182 | 4589.0562 | 0.73464096 | -2.7307744 | [10 empty] | 44954.5
[37 empty] | 01/19/2026 12:29:15.8539 | 3.4654593 | 800.18774 | 4589.4565 | 0.7347008 | -2.7307584 | [10 empty] | 44955
[37 empty] | 01/19/2026 12:29:16.3539 | 3.4654584 | 800.005 | 4589.8564 | 0.7347703 | -2.7306881 | [10 empty] | 44955.5
[37 empty] | 01/19/2026 12:29:16.8539 | 3.4655049 | 800.24872 | 4590.2563 | 0.73482949 | -2.7306755 | [10 empty] | 44956
[37 empty] | 01/19/2026 12:29:17.3539 | 3.4654739 | 800.23346 | 4590.6567 | 0.73488951 | -2.7305844 | [10 empty] | 44956.5
[37 empty] | 01/19/2026 12:29:17.8539 | 3.4654899 | 800.14209 | 4591.0566 | 0.73494661 | -2.7305431 | [10 empty] | 44957
[37 empty] | 01/19/2026 12:29:18.3539 | 3.4654291 | 800.09637 | 4591.4565 | 0.73500371 | -2.7304254 | [10 empty] | 44957.5
[37 empty] | 01/19/2026 12:29:18.8539 | 3.4654136 | 800.17261 | 4591.8569 | 0.73505676 | -2.7303567 | [10 empty] | 44958
[37 empty] | 01/19/2026 12:29:19.3539 | 3.465425 | 800.15735 | 4592.2568 | 0.73511064 | -2.7303145 | [10 empty] | 44958.5
[37 empty] | 01/19/2026 12:29:19.8539 | 3.4655068 | 800.09637 | 4592.6567 | 0.73517156 | -2.7303352 | [10 empty] | 44959
[37 empty] | 01/19/2026 12:29:20.3539 | 3.4655209 | 800.03552 | 4593.0571 | 0.73522818 | -2.7302928 | [10 empty] | 44959.5
[37 empty] | 01/19/2026 12:29:20.8539 | 3.4656076 | 800.06592 | 4593.457 | 0.73528469 | -2.7303231 | [10 empty] | 44960
[37 empty] | 01/19/2026 12:29:21.3539 | 3.4655871 | 800.203 | 4593.8569 | 0.73534346 | -2.7302437 | [10 empty] | 44960.5
[37 empty] | 01/19/2026 12:29:21.8539 | 3.4655797 | 800.15735 | 4594.2573 | 0.73540026 | -2.7301795 | [10 empty] | 44961
[37 empty] | 01/19/2026 12:29:22.3539 | 3.4654977 | 800.27924 | 4594.6572 | 0.73545486 | -2.7300429 | [10 empty] | 44961.5
[37 empty] | 01/19/2026 12:29:22.8539 | 3.4654024 | 800.11163 | 4595.0571 | 0.7355085 | -2.7298939 | [10 empty] | 44962
[37 empty] | 01/19/2026 12:29:23.3539 | 3.465286 | 800.203 | 4595.4575 | 0.73556799 | -2.729718 | [10 empty] | 44962.5
[37 empty] | 01/19/2026 12:29:23.8539 | 3.4652822 | 800.21826 | 4595.8574 | 0.73563051 | -2.7296517 | [10 empty] | 44963
[37 empty] | 01/19/2026 12:29:24.3539 | 3.4653249 | 800.17255 | 4596.2573 | 0.73569244 | -2.7296324 | [10 empty] | 44963.5
[37 empty] | 01/19/2026 12:29:24.8539 | 3.4654093 | 799.95935 | 4596.6577 | 0.73574996 | -2.7296593 | [10 empty] | 44964
[37 empty] | 01/19/2026 12:29:25.3539 | 3.4654741 | 800.0202 | 4597.0576 | 0.73581141 | -2.7296627 | [10 empty] | 44964.5
[37 empty] | 01/19/2026 12:29:25.8539 | 3.4655604 | 800.15735 | 4597.4575 | 0.73586011 | -2.7297003 | [10 empty] | 44965
[37 empty] | 01/19/2026 12:29:26.3539 | 3.4655721 | 800.15729 | 4597.8579 | 0.73592877 | -2.7296433 | [10 empty] | 44965.5
[37 empty] | 01/19/2026 12:29:26.8539 | 3.4656389 | 800.20306 | 4598.2578 | 0.73599142 | -2.7296474 | [10 empty] | 44966
[37 empty] | 01/19/2026 12:29:27.3539 | 3.4656255 | 799.98975 | 4598.6577 | 0.73604131 | -2.7295842 | [10 empty] | 44966.5
[37 empty] | 01/19/2026 12:29:27.8539 | 3.465663 | 800.02026 | 4599.0581 | 0.73610193 | -2.7295611 | [10 empty] | 44967
[37 empty] | 01/19/2026 12:29:28.3539 | 3.4656904 | 800.24872 | 4599.458 | 0.73614651 | -2.7295439 | [10 empty] | 44967.5
[37 empty] | 01/19/2026 12:29:28.8539 | 3.4657314 | 800.09637 | 4599.8579 | 0.73620051 | -2.7295308 | [10 empty] | 44968
[37 empty] | 01/19/2026 12:29:29.3539 | 3.4656477 | 800.15735 | 4600.2583 | 0.73623711 | -2.7294106 | [10 empty] | 44968.5
[37 empty] | 01/19/2026 12:29:29.8539 | 3.4656684 | 800.15729 | 4600.6582 | 0.73626989 | -2.7293985 | [10 empty] | 44969
[37 empty] | 01/19/2026 12:29:30.3539 | 3.4656086 | 800.11157 | 4601.0581 | 0.73629963 | -2.7293088 | [10 empty] | 44969.5
[37 empty] | 01/19/2026 12:29:30.8539 | 3.4655733 | 800.15735 | 4601.4585 | 0.73633027 | -2.729243 | [10 empty] | 44970
[37 empty] | 01/19/2026 12:29:31.3539 | 3.4655426 | 800.14209 | 4601.8584 | 0.73636842 | -2.7291741 | [10 empty] | 44970.5
[37 empty] | 01/19/2026 12:29:31.8539 | 3.4656188 | 800.15735 | 4602.2583 | 0.73640388 | -2.7292149 | [10 empty] | 44971
[37 empty] | 01/19/2026 12:29:32.3539 | 3.4656143 | 800.17255 | 4602.6582 | 0.73644054 | -2.7291737 | [10 empty] | 44971.5
[37 empty] | 01/19/2026 12:29:32.8539 | 3.4656372 | 800.005 | 4603.0586 | 0.73647678 | -2.7291605 | [10 empty] | 44972
[37 empty] | 01/19/2026 12:29:33.3539 | 3.4655473 | 800.03552 | 4603.4585 | 0.73650122 | -2.7290461 | [10 empty] | 44972.5
[37 empty] | 01/19/2026 12:29:33.8539 | 3.4655879 | 800.27924 | 4603.8584 | 0.73652893 | -2.729059 | [10 empty] | 44973
[37 empty] | 01/19/2026 12:29:34.3539 | 3.4655113 | 800.11163 | 4604.2588 | 0.73655796 | -2.7289534 | [10 empty] | 44973.5
[37 empty] | 01/19/2026 12:29:34.8539 | 3.4654808 | 800.06592 | 4604.6587 | 0.7365821 | -2.7288988 | [10 empty] | 44974
[37 empty] | 01/19/2026 12:29:35.3539 | 3.465538 | 800.203 | 4605.0586 | 0.73660445 | -2.7289336 | [10 empty] | 44974.5
[37 empty] | 01/19/2026 12:29:35.8539 | 3.4655571 | 800.03546 | 4605.459 | 0.73663491 | -2.7289221 | [10 empty] | 44975
[37 empty] | 01/19/2026 12:29:36.3539 | 3.4656017 | 800.08118 | 4605.8589 | 0.73666722 | -2.7289345 | [10 empty] | 44975.5
[37 empty] | 01/19/2026 12:29:36.8539 | 3.4656043 | 800.08118 | 4606.2588 | 0.73669839 | -2.7289059 | [10 empty] | 44976
[37 empty] | 01/19/2026 12:29:37.3539 | 3.4656515 | 800.08118 | 4606.6592 | 0.73672986 | -2.7289217 | [10 empty] | 44976.5
[37 empty] | 01/19/2026 12:29:37.8539 | 3.4656694 | 800.08118 | 4607.0591 | 0.73676485 | -2.7289045 | [10 empty] | 44977
[37 empty] | 01/19/2026 12:29:38.3539 | 3.4657075 | 800.12683 | 4607.459 | 0.7368055 | -2.7289021 | [10 empty] | 44977.5
[37 empty] | 01/19/2026 12:29:38.8539 | 3.465703 | 800.03546 | 4607.8589 | 0.73683947 | -2.7288635 | [10 empty] | 44978
[37 empty] | 01/19/2026 12:29:39.3539 | 3.4657021 | 800.06592 | 4608.2593 | 0.73687381 | -2.7288282 | [10 empty] | 44978.5
[37 empty] | 01/19/2026 12:29:39.8539 | 3.4657645 | 800.14209 | 4608.6592 | 0.73690373 | -2.7288609 | [10 empty] | 44979
[37 empty] | 01/19/2026 12:29:40.3539 | 3.4656935 | 800.05072 | 4609.0591 | 0.7369374 | -2.728756 | [10 empty] | 44979.5
[37 empty] | 01/19/2026 12:29:40.8539 | 3.4656143 | 800.14209 | 4609.4595 | 0.73696929 | -2.7286451 | [10 empty] | 44980
[37 empty] | 01/19/2026 12:29:41.3539 | 3.4655964 | 799.98975 | 4609.8594 | 0.73700553 | -2.728591 | [10 empty] | 44980.5
[37 empty] | 01/19/2026 12:29:41.8539 | 3.465621 | 800.2334 | 4610.2593 | 0.73704129 | -2.7285798 | [10 empty] | 44981
[37 empty] | 01/19/2026 12:29:42.3539 | 3.4656129 | 800.005 | 4610.6597 | 0.7370702 | -2.7285426 | [10 empty] | 44981.5
[37 empty] | 01/19/2026 12:29:42.8539 | 3.4656577 | 800.30963 | 4611.0596 | 0.73710334 | -2.7285542 | [10 empty] | 44982
[37 empty] | 01/19/2026 12:29:43.3539 | 3.465606 | 800.03546 | 4611.4595 | 0.73713297 | -2.7284729 | [10 empty] | 44982.5
[37 empty] | 01/19/2026 12:29:43.8539 | 3.4656625 | 799.98975 | 4611.8594 | 0.73716772 | -2.7284946 | [10 empty] | 44983
[37 empty] | 01/19/2026 12:29:44.3539 | 3.4657035 | 800.20306 | 4612.2598 | 0.73719645 | -2.728507 | [10 empty] | 44983.5
[37 empty] | 01/19/2026 12:29:44.8539 | 3.4657135 | 800.24872 | 4612.6597 | 0.73722255 | -2.7284908 | [10 empty] | 44984
[37 empty] | 01/19/2026 12:29:45.3539 | 3.4655993 | 800.24878 | 4613.0596 | 0.73725033 | -2.728349 | [10 empty] | 44984.5
[37 empty] | 01/19/2026 12:29:45.8539 | 3.4656029 | 800.12683 | 4613.46 | 0.7372843 | -2.7283187 | [10 empty] | 44985
[37 empty] | 01/19/2026 12:29:46.3539 | 3.4656177 | 799.95935 | 4613.8599 | 0.73732173 | -2.728296 | [10 empty] | 44985.5
[37 empty] | 01/19/2026 12:29:46.8539 | 3.4656243 | 799.98975 | 4614.2603 | 0.73735487 | -2.7282696 | [10 empty] | 44986
[37 empty] | 01/19/2026 12:29:47.3539 | 3.4656518 | 800.03546 | 4614.6602 | 0.73738974 | -2.7282619 | [10 empty] | 44986.5
[37 empty] | 01/19/2026 12:29:47.8539 | 3.465693 | 800.05066 | 4615.0601 | 0.73741359 | -2.7282794 | [10 empty] | 44987
[37 empty] | 01/19/2026 12:29:48.3539 | 3.4656818 | 800.203 | 4615.4604 | 0.73744196 | -2.7282398 | [10 empty] | 44987.5
[37 empty] | 01/19/2026 12:29:48.8539 | 3.4657102 | 800.12683 | 4615.8604 | 0.73747575 | -2.7282343 | [10 empty] | 44988
[37 empty] | 01/19/2026 12:29:49.3539 | 3.4657133 | 800.11163 | 4616.2603 | 0.73749757 | -2.7282157 | [10 empty] | 44988.5
[37 empty] | 01/19/2026 12:29:49.8539 | 3.465688 | 800.05072 | 4616.6602 | 0.737526 | -2.7281621 | [10 empty] | 44989
[37 empty] | 01/19/2026 12:29:50.3539 | 3.465709 | 799.88318 | 4617.0605 | 0.73755044 | -2.7281585 | [10 empty] | 44989.5
[37 empty] | 01/19/2026 12:29:50.8539 | 3.4657047 | 800.09637 | 4617.4604 | 0.73759085 | -2.7281139 | [10 empty] | 44990
[37 empty] | 01/19/2026 12:29:51.3539 | 3.4657183 | 800.11157 | 4617.8604 | 0.73762596 | -2.7280922 | [10 empty] | 44990.5
[37 empty] | 01/19/2026 12:29:51.8539 | 3.4657068 | 800.24872 | 4618.2607 | 0.73766053 | -2.7280462 | [10 empty] | 44991
[37 empty] | 01/19/2026 12:29:52.3539 | 3.4655695 | 800.08118 | 4618.6606 | 0.73768497 | -2.7278845 | [10 empty] | 44991.5
[37 empty] | 01/19/2026 12:29:52.8539 | 3.4654977 | 800.09644 | 4619.0605 | 0.73771805 | -2.7277796 | [10 empty] | 44992
[37 empty] | 01/19/2026 12:29:53.3539 | 3.4655323 | 800.09637 | 4619.4604 | 0.73775274 | -2.7277796 | [10 empty] | 44992.5
[37 empty] | 01/19/2026 12:29:53.8539 | 3.4655769 | 800.06592 | 4619.8608 | 0.73779327 | -2.7277837 | [10 empty] | 44993
[37 empty] | 01/19/2026 12:29:54.3539 | 3.4655366 | 800.12689 | 4620.2607 | 0.73783505 | -2.7277014 | [10 empty] | 44993.5
[37 empty] | 01/19/2026 12:29:54.8539 | 3.4657505 | 800.09637 | 4620.6606 | 0.737876 | -2.7278745 | [10 empty] | 44994
[37 empty] | 01/19/2026 12:29:55.3539 | 3.4658532 | 800.05072 | 4621.061 | 0.73791468 | -2.7279387 | [10 empty] | 44994.5
[37 empty] | 01/19/2026 12:29:55.8539 | 3.4658511 | 800.0202 | 4621.4609 | 0.73795241 | -2.7278986 | [10 empty] | 44995
[37 empty] | 01/19/2026 12:29:56.3539 | 3.4657717 | 800.08118 | 4621.8608 | 0.73799318 | -2.7277784 | [10 empty] | 44995.5
[37 empty] | 01/19/2026 12:29:56.8539 | 3.4657924 | 800.24872 | 4622.2612 | 0.73802918 | -2.7277632 | [10 empty] | 44996
[37 empty] | 01/19/2026 12:29:57.3539 | 3.4658222 | 800.12689 | 4622.6611 | 0.7380687 | -2.7277536 | [10 empty] | 44996.5
[37 empty] | 01/19/2026 12:29:57.8539 | 3.4659405 | 800.14209 | 4623.061 | 0.73811001 | -2.7278304 | [10 empty] | 44997
[37 empty] | 01/19/2026 12:29:58.3539 | 3.4659402 | 800.24872 | 4623.4614 | 0.73814553 | -2.7277946 | [10 empty] | 44997.5
[37 empty] | 01/19/2026 12:29:58.8539 | 3.4659863 | 800.15735 | 4623.8613 | 0.73818409 | -2.7278023 | [10 empty] | 44998
[37 empty] | 01/19/2026 12:29:59.3539 | 3.4659641 | 800.18774 | 4624.2612 | 0.73821825 | -2.7277458 | [10 empty] | 44998.5
[37 empty] | 01/19/2026 12:29:59.8539 | 3.465981 | 800.09637 | 4624.6616 | 0.73826629 | -2.7277148 | [10 empty] | 44999
[37 empty] | 01/19/2026 12:30:00.3539 | 3.4659789 | 800.09637 | 4625.0615 | 0.7383073 | -2.7276716 | [10 empty] | 44999.5
[37 empty] | 01/19/2026 12:30:00.8539 | 3.4660039 | 800.23346 | 4625.4614 | 0.73833942 | -2.7276645 | [10 empty] | 45000
[37 empty] | 01/19/2026 12:30:01.3539 | 3.4660573 | 800.26392 | 4625.8618 | 0.73836976 | -2.7276876 | [10 empty] | 45000.5
[37 empty] | 01/19/2026 12:30:01.8539 | 3.4661419 | 800.40106 | 4626.2617 | 0.73839742 | -2.7277446 | [10 empty] | 45001
[37 empty] | 01/19/2026 12:30:02.3539 | 3.4661531 | 800.15735 | 4626.6616 | 0.73843718 | -2.727716 | [10 empty] | 45001.5
[37 empty] | 01/19/2026 12:30:02.8539 | 3.4661174 | 800.08118 | 4627.062 | 0.73847091 | -2.7276466 | [10 empty] | 45002
[37 empty] | 01/19/2026 12:30:03.3539 | 3.4661527 | 800.12683 | 4627.4619 | 0.73850989 | -2.7276428 | [10 empty] | 45002.5
[37 empty] | 01/19/2026 12:30:03.8539 | 3.466248 | 800.20306 | 4627.8618 | 0.73853874 | -2.7277093 | [10 empty] | 45003
[37 empty] | 01/19/2026 12:30:04.3539 | 3.4662426 | 800.29437 | 4628.2622 | 0.73857337 | -2.7276692 | [10 empty] | 45003.5
[37 empty] | 01/19/2026 12:30:04.8539 | 3.4662809 | 800.29437 | 4628.6621 | 0.73860937 | -2.7276716 | [10 empty] | 45004
[37 empty] | 01/19/2026 12:30:05.3539 | 3.46629 | 800.05072 | 4629.0625 | 0.73863989 | -2.7276502 | [10 empty] | 45004.5
[37 empty] | 01/19/2026 12:30:05.8539 | 3.4663334 | 800.37054 | 4629.4624 | 0.73867542 | -2.727658 | [10 empty] | 45005
[37 empty] | 01/19/2026 12:30:06.3539 | 3.4663997 | 800.24872 | 4629.8623 | 0.73871022 | -2.7276895 | [10 empty] | 45005.5
[37 empty] | 01/19/2026 12:30:06.8539 | 3.4664419 | 800.15729 | 4630.2627 | 0.7387448 | -2.7276971 | [10 empty] | 45006
[37 empty] | 01/19/2026 12:30:07.3539 | 3.4664304 | 800.03552 | 4630.6626 | 0.73877662 | -2.7276537 | [10 empty] | 45006.5
[37 empty] | 01/19/2026 12:30:07.8539 | 3.4664702 | 800.18774 | 4631.0625 | 0.73880601 | -2.7276642 | [10 empty] | 45007
[37 empty] | 01/19/2026 12:30:08.3539 | 3.4664314 | 800.27924 | 4631.4629 | 0.73882771 | -2.7276037 | [10 empty] | 45007.5
[37 empty] | 01/19/2026 12:30:08.8539 | 3.4663787 | 800.08118 | 4631.8628 | 0.7388612 | -2.7275176 | [10 empty] | 45008
[37 empty] | 01/19/2026 12:30:09.3539 | 3.4662912 | 800.14209 | 4632.2627 | 0.73888606 | -2.7274051 | [10 empty] | 45008.5
[37 empty] | 01/19/2026 12:30:09.8539 | 3.4662797 | 800.18774 | 4632.6631 | 0.73890549 | -2.7273743 | [10 empty] | 45009
[37 empty] | 01/19/2026 12:30:10.3539 | 3.4662528 | 800.09637 | 4633.063 | 0.73892576 | -2.7273271 | [10 empty] | 45009.5
[37 empty] | 01/19/2026 12:30:10.8539 | 3.46626 | 800.15735 | 4633.4634 | 0.73893845 | -2.7273216 | [10 empty] | 45010
[37 empty] | 01/19/2026 12:30:11.3539 | 3.4662912 | 800.12683 | 4633.8633 | 0.73894763 | -2.7273436 | [10 empty] | 45010.5
[37 empty] | 01/19/2026 12:30:11.8539 | 3.4663138 | 800.21826 | 4634.2632 | 0.73896015 | -2.7273536 | [10 empty] | 45011
[37 empty] | 01/19/2026 12:30:12.3539 | 3.4663403 | 800.203 | 4634.6636 | 0.73897225 | -2.7273681 | [10 empty] | 45011.5
[37 empty] | 01/19/2026 12:30:12.8539 | 3.4663463 | 800.30963 | 4635.0635 | 0.73898864 | -2.7273576 | [10 empty] | 45012
[37 empty] | 01/19/2026 12:30:13.3539 | 3.4662955 | 800.32495 | 4635.4634 | 0.73901325 | -2.7272823 | [10 empty] | 45012.5
[37 empty] | 01/19/2026 12:30:13.8539 | 3.4662716 | 800.06592 | 4635.8638 | 0.73903233 | -2.7272394 | [10 empty] | 45013
[37 empty] | 01/19/2026 12:30:14.3539 | 3.4661908 | 800.23346 | 4636.2637 | 0.73904115 | -2.7271497 | [10 empty] | 45013.5
[37 empty] | 01/19/2026 12:30:14.8539 | 3.4661794 | 800.18774 | 4636.6641 | 0.73905742 | -2.7271218 | [10 empty] | 45014
[37 empty] | 01/19/2026 12:30:15.3539 | 3.4661741 | 800.29437 | 4637.064 | 0.7390784 | -2.7270958 | [10 empty] | 45014.5
[37 empty] | 01/19/2026 12:30:15.8539 | 3.4661298 | 800.203 | 4637.4639 | 0.73910636 | -2.7270234 | [10 empty] | 45015
[37 empty] | 01/19/2026 12:30:16.3539 | 3.466013 | 800.12683 | 4637.8643 | 0.73911035 | -2.7269027 | [10 empty] | 45015.5
[37 empty] | 01/19/2026 12:30:16.8539 | 3.4658847 | 800.26392 | 4638.2642 | 0.73912162 | -2.726763 | [10 empty] | 45016
[37 empty] | 01/19/2026 12:30:17.3539 | 3.4658148 | 800.203 | 4638.6646 | 0.73913002 | -2.7266848 | [10 empty] | 45016.5
[37 empty] | 01/19/2026 12:30:17.8539 | 3.4658146 | 800.03546 | 4639.0645 | 0.73914689 | -2.7266676 | [10 empty] | 45017
[37 empty] | 01/19/2026 12:30:18.3539 | 3.4658642 | 800.12683 | 4639.4644 | 0.73917067 | -2.7266936 | [10 empty] | 45017.5
[37 empty] | 01/19/2026 12:30:18.8539 | 3.4658999 | 800.17255 | 4639.8647 | 0.73918819 | -2.7267118 | [10 empty] | 45018
[37 empty] | 01/19/2026 12:30:19.3539 | 3.4658966 | 800.06592 | 4640.2646 | 0.73921984 | -2.7266767 | [10 empty] | 45018.5
[37 empty] | 01/19/2026 12:30:19.8539 | 3.4659028 | 800.11157 | 4640.6646 | 0.73924077 | -2.7266622 | [10 empty] | 45019
[37 empty] | 01/19/2026 12:30:20.3539 | 3.4658604 | 800.11157 | 4641.0649 | 0.73926795 | -2.7265925 | [10 empty] | 45019.5
[37 empty] | 01/19/2026 12:30:20.8539 | 3.465817 | 800.2334 | 4641.4648 | 0.7392925 | -2.7265246 | [10 empty] | 45020
[37 empty] | 01/19/2026 12:30:21.3539 | 3.4658456 | 800.08118 | 4641.8647 | 0.73931861 | -2.726527 | [10 empty] | 45020.5
[37 empty] | 01/19/2026 12:30:21.8539 | 3.4658172 | 800.26392 | 4642.2651 | 0.73934299 | -2.7264743 | [10 empty] | 45021
[37 empty] | 01/19/2026 12:30:22.3539 | 3.4658494 | 800.15735 | 4642.665 | 0.73936784 | -2.7264817 | [10 empty] | 45021.5
[37 empty] | 01/19/2026 12:30:22.8539 | 3.4658751 | 800.15735 | 4643.0654 | 0.73939949 | -2.7264757 | [10 empty] | 45022
[37 empty] | 01/19/2026 12:30:23.3539 | 3.4659009 | 800.26392 | 4643.4653 | 0.73942834 | -2.7264726 | [10 empty] | 45022.5
[37 empty] | 01/19/2026 12:30:23.8539 | 3.4658575 | 800.05072 | 4643.8652 | 0.73945701 | -2.7264006 | [10 empty] | 45023
[37 empty] | 01/19/2026 12:30:24.3539 | 3.4657736 | 799.98975 | 4644.2656 | 0.73947895 | -2.7262948 | [10 empty] | 45023.5
[37 empty] | 01/19/2026 12:30:24.8539 | 3.465646 | 800.03552 | 4644.6655 | 0.73950022 | -2.7261457 | [10 empty] | 45024
[37 empty] | 01/19/2026 12:30:25.3539 | 3.4656167 | 800.14209 | 4645.0654 | 0.7395224 | -2.7260942 | [10 empty] | 45024.5
[37 empty] | 01/19/2026 12:30:25.8539 | 3.4656596 | 800.34009 | 4645.4658 | 0.73954582 | -2.7261138 | [10 empty] | 45025
[37 empty] | 01/19/2026 12:30:26.3539 | 3.4656434 | 800.21826 | 4645.8657 | 0.73957431 | -2.7260692 | [10 empty] | 45025.5
[37 empty] | 01/19/2026 12:30:26.8539 | 3.4656425 | 800.12683 | 4646.2656 | 0.73959404 | -2.7260485 | [10 empty] | 45026
[37 empty] | 01/19/2026 12:30:27.3539 | 3.465642 | 800.12683 | 4646.666 | 0.73960912 | -2.726033 | [10 empty] | 45026.5
[37 empty] | 01/19/2026 12:30:27.8539 | 3.4656224 | 799.92883 | 4647.0659 | 0.73962516 | -2.7259972 | [10 empty] | 45027
[37 empty] | 01/19/2026 12:30:28.3539 | 3.4657011 | 800.29443 | 4647.4663 | 0.7396456 | -2.7260554 | [10 empty] | 45027.5
[37 empty] | 01/19/2026 12:30:28.8539 | 3.465755 | 800.09644 | 4647.8662 | 0.73967183 | -2.7260833 | [10 empty] | 45028
[37 empty] | 01/19/2026 12:30:29.3539 | 3.4657412 | 800.12683 | 4648.2661 | 0.73969817 | -2.726043 | [10 empty] | 45028.5
[37 empty] | 01/19/2026 12:30:29.8539 | 3.4656954 | 800.12683 | 4648.6665 | 0.73972642 | -2.7259691 | [10 empty] | 45029
[37 empty] | 01/19/2026 12:30:30.3539 | 3.4657395 | 800.09644 | 4649.0664 | 0.73974329 | -2.7259963 | [10 empty] | 45029.5
[37 empty] | 01/19/2026 12:30:30.8539 | 3.4658356 | 800.05072 | 4649.4663 | 0.73976082 | -2.7260747 | [10 empty] | 45030
[37 empty] | 01/19/2026 12:30:31.3539 | 3.4659171 | 800.12683 | 4649.8667 | 0.73978442 | -2.7261326 | [10 empty] | 45030.5
[37 empty] | 01/19/2026 12:30:31.8539 | 3.4659796 | 800.15729 | 4650.2666 | 0.73981512 | -2.7261646 | [10 empty] | 45031
[37 empty] | 01/19/2026 12:30:32.3539 | 3.4661233 | 800.26392 | 4650.6665 | 0.73983449 | -2.7262888 | [10 empty] | 45031.5
[37 empty] | 01/19/2026 12:30:32.8539 | 3.4661634 | 800.2182 | 4651.0669 | 0.73985744 | -2.726306 | [10 empty] | 45032
[37 empty] | 01/19/2026 12:30:33.3539 | 3.4661951 | 800.15735 | 4651.4668 | 0.73988479 | -2.7263103 | [10 empty] | 45032.5
[37 empty] | 01/19/2026 12:30:33.8539 | 3.4661262 | 800.34009 | 4651.8672 | 0.73991364 | -2.7262125 | [10 empty] | 45033
[37 empty] | 01/19/2026 12:30:34.3539 | 3.4660501 | 800.0202 | 4652.2671 | 0.73994744 | -2.7261028 | [10 empty] | 45033.5
[37 empty] | 01/19/2026 12:30:34.8539 | 3.4660761 | 799.98975 | 4652.667 | 0.7399798 | -2.7260964 | [10 empty] | 45034
[37 empty] | 01/19/2026 12:30:35.3539 | 3.466094 | 800.08118 | 4653.0674 | 0.74000335 | -2.7260907 | [10 empty] | 45034.5
[37 empty] | 01/19/2026 12:30:35.8539 | 3.466054 | 800.14209 | 4653.4673 | 0.74002123 | -2.7260327 | [10 empty] | 45035
[37 empty] | 01/19/2026 12:30:36.3539 | 3.4661498 | 800.09637 | 4653.8672 | 0.74004549 | -2.7261043 | [10 empty] | 45035.5
[37 empty] | 01/19/2026 12:30:36.8539 | 3.4661641 | 800.15735 | 4654.2676 | 0.74006629 | -2.7260978 | [10 empty] | 45036
[37 empty] | 01/19/2026 12:30:37.3539 | 3.4661331 | 800.11157 | 4654.6675 | 0.74008507 | -2.726048 | [10 empty] | 45036.5
[37 empty] | 01/19/2026 12:30:37.8539 | 3.4660969 | 800.23346 | 4655.0679 | 0.74010545 | -2.7259915 | [10 empty] | 45037
[37 empty] | 01/19/2026 12:30:38.3539 | 3.4660683 | 800.15735 | 4655.4678 | 0.7401216 | -2.7259467 | [10 empty] | 45037.5
[37 empty] | 01/19/2026 12:30:38.8539 | 3.4661524 | 800.21826 | 4655.8677 | 0.74014682 | -2.7260056 | [10 empty] | 45038
[37 empty] | 01/19/2026 12:30:39.3539 | 3.4660909 | 799.95935 | 4656.2681 | 0.7401728 | -2.7259181 | [10 empty] | 45038.5
[37 empty] | 01/19/2026 12:30:39.8539 | 3.4660354 | 800.18774 | 4656.668 | 0.74020433 | -2.725831 | [10 empty] | 45039
[37 empty] | 01/19/2026 12:30:40.3539 | 3.4660478 | 799.98975 | 4657.0679 | 0.74022532 | -2.7258224 | [10 empty] | 45039.5
[37 empty] | 01/19/2026 12:30:40.8539 | 3.4659266 | 800.05066 | 4657.4683 | 0.74024826 | -2.7256784 | [10 empty] | 45040
[37 empty] | 01/19/2026 12:30:41.3539 | 3.4659238 | 800.0202 | 4657.8682 | 0.74028015 | -2.7256436 | [10 empty] | 45040.5
[37 empty] | 01/19/2026 12:30:41.8539 | 3.4658844 | 800.08118 | 4658.2681 | 0.74031258 | -2.7255719 | [10 empty] | 45041
[37 empty] | 01/19/2026 12:30:42.3539 | 3.4658678 | 800.17255 | 4658.668 | 0.74033952 | -2.7255282 | [10 empty] | 45041.5
[37 empty] | 01/19/2026 12:30:42.8539 | 3.4659414 | 800.08118 | 4659.0684 | 0.74036753 | -2.7255738 | [10 empty] | 45042
[37 empty] | 01/19/2026 12:30:43.3539 | 3.4659364 | 800.03552 | 4659.4683 | 0.74040061 | -2.7255359 | [10 empty] | 45042.5
[37 empty] | 01/19/2026 12:30:43.8539 | 3.465884 | 800.26392 | 4659.8682 | 0.74043828 | -2.7254457 | [10 empty] | 45043
[37 empty] | 01/19/2026 12:30:44.3539 | 3.465776 | 800.14209 | 4660.2686 | 0.74047321 | -2.7253027 | [10 empty] | 45043.5
[37 empty] | 01/19/2026 12:30:44.8539 | 3.4658422 | 800.17255 | 4660.6685 | 0.74051136 | -2.7253308 | [10 empty] | 45044
[37 empty] | 01/19/2026 12:30:45.3539 | 3.4658179 | 800.005 | 4661.0684 | 0.74055225 | -2.7252657 | [10 empty] | 45044.5
[37 empty] | 01/19/2026 12:30:45.8539 | 3.4658737 | 800.05066 | 4661.4688 | 0.74058968 | -2.7252841 | [10 empty] | 45045
[37 empty] | 01/19/2026 12:30:46.3539 | 3.465872 | 800.12689 | 4661.8687 | 0.7406283 | -2.7252438 | [10 empty] | 45045.5
[37 empty] | 01/19/2026 12:30:46.8539 | 3.4658637 | 800.05072 | 4662.2686 | 0.74066693 | -2.7251968 | [10 empty] | 45046
[37 empty] | 01/19/2026 12:30:47.3539 | 3.4657984 | 800.18774 | 4662.6689 | 0.74070609 | -2.7250922 | [10 empty] | 45046.5
[37 empty] | 01/19/2026 12:30:47.8539 | 3.4657278 | 800.11157 | 4663.0688 | 0.74075234 | -2.7249753 | [10 empty] | 45047
[37 empty] | 01/19/2026 12:30:48.3539 | 3.4657288 | 800.03552 | 4663.4688 | 0.7408008 | -2.7249279 | [10 empty] | 45047.5
[37 empty] | 01/19/2026 12:30:48.8539 | 3.4657724 | 800.12683 | 4663.8687 | 0.740848 | -2.7249243 | [10 empty] | 45048
[37 empty] | 01/19/2026 12:30:49.3539 | 3.4657741 | 800.05066 | 4664.269 | 0.74089563 | -2.7248785 | [10 empty] | 45048.5
[37 empty] | 01/19/2026 12:30:49.8539 | 3.465735 | 799.97449 | 4664.6689 | 0.74092913 | -2.7248058 | [10 empty] | 45049
[37 empty] | 01/19/2026 12:30:50.3539 | 3.4657295 | 800.15735 | 4665.0688 | 0.74096799 | -2.7247615 | [10 empty] | 45049.5
[37 empty] | 01/19/2026 12:30:50.8539 | 3.4657202 | 800.005 | 4665.4692 | 0.74101496 | -2.7247052 | [10 empty] | 45050
[37 empty] | 01/19/2026 12:30:51.3539 | 3.4657238 | 800.203 | 4665.8691 | 0.74105793 | -2.7246659 | [10 empty] | 45050.5
[37 empty] | 01/19/2026 12:30:51.8539 | 3.4656749 | 800.12689 | 4666.269 | 0.74108469 | -2.7245901 | [10 empty] | 45051
[37 empty] | 01/19/2026 12:30:52.3539 | 3.4656234 | 800.12683 | 4666.6694 | 0.74112034 | -2.724503 | [10 empty] | 45051.5
[37 empty] | 01/19/2026 12:30:52.8539 | 3.465605 | 800.09637 | 4667.0693 | 0.74115354 | -2.7244515 | [10 empty] | 45052
[37 empty] | 01/19/2026 12:30:53.3539 | 3.4656236 | 800.05066 | 4667.4692 | 0.74118346 | -2.7244401 | [10 empty] | 45052.5
[37 empty] | 01/19/2026 12:30:53.8539 | 3.4654965 | 800.11157 | 4667.8696 | 0.74121839 | -2.7242782 | [10 empty] | 45053
[37 empty] | 01/19/2026 12:30:54.3539 | 3.4654546 | 800.02026 | 4668.2695 | 0.74125159 | -2.7242031 | [10 empty] | 45053.5
[37 empty] | 01/19/2026 12:30:54.8539 | 3.4653952 | 800.09637 | 4668.6694 | 0.74127442 | -2.7241209 | [10 empty] | 45054
[37 empty] | 01/19/2026 12:30:55.3539 | 3.465318 | 800.2334 | 4669.0693 | 0.74129349 | -2.7240245 | [10 empty] | 45054.5
[37 empty] | 01/19/2026 12:30:55.8539 | 3.4653158 | 800.2182 | 4669.4697 | 0.74131745 | -2.7239983 | [10 empty] | 45055
[37 empty] | 01/19/2026 12:30:56.3539 | 3.4654212 | 800.14209 | 4669.8696 | 0.74133807 | -2.7240832 | [10 empty] | 45055.5
[37 empty] | 01/19/2026 12:30:56.8539 | 3.465529 | 800.203 | 4670.2695 | 0.74135405 | -2.724175 | [10 empty] | 45056
[37 empty] | 01/19/2026 12:30:57.3539 | 3.4656091 | 800.18774 | 4670.6699 | 0.74137461 | -2.7242343 | [10 empty] | 45056.5
[37 empty] | 01/19/2026 12:30:57.8539 | 3.4655993 | 800.23346 | 4671.0698 | 0.74138659 | -2.7242126 | [10 empty] | 45057
[37 empty] | 01/19/2026 12:30:58.3539 | 3.4656477 | 800.24872 | 4671.4697 | 0.74140006 | -2.7242477 | [10 empty] | 45057.5
[37 empty] | 01/19/2026 12:30:58.8539 | 3.4656672 | 800.05066 | 4671.8701 | 0.74141634 | -2.724251 | [10 empty] | 45058
[37 empty] | 01/19/2026 12:30:59.3539 | 3.4656436 | 800.0202 | 4672.27 | 0.74143237 | -2.7242112 | [10 empty] | 45058.5
[37 empty] | 01/19/2026 12:30:59.8539 | 3.4656291 | 800.02026 | 4672.6699 | 0.74143851 | -2.7241905 | [10 empty] | 45059
[37 empty] | 01/19/2026 12:31:00.3539 | 3.465661 | 799.95935 | 4673.0698 | 0.74145591 | -2.724205 | [10 empty] | 45059.5
[37 empty] | 01/19/2026 12:31:00.8539 | 3.4654636 | 800.18774 | 4673.4702 | 0.74146813 | -2.7239954 | [10 empty] | 45060
[37 empty] | 01/19/2026 12:31:01.3539 | 3.465414 | 800.05072 | 4673.8701 | 0.74148214 | -2.723932 | [10 empty] | 45060.5
[37 empty] | 01/19/2026 12:31:01.8539 | 3.4654593 | 800.15729 | 4674.27 | 0.74150068 | -2.7239587 | [10 empty] | 45061
[37 empty] | 01/19/2026 12:31:02.3539 | 3.4656432 | 800.12683 | 4674.6704 | 0.74152017 | -2.724123 | [10 empty] | 45061.5
[37 empty] | 01/19/2026 12:31:02.8539 | 3.4657583 | 800.14209 | 4675.0703 | 0.74153364 | -2.7242246 | [10 empty] | 45062
[37 empty] | 01/19/2026 12:31:03.3539 | 3.4657965 | 800.09637 | 4675.4702 | 0.74155045 | -2.724246 | [10 empty] | 45062.5
[37 empty] | 01/19/2026 12:31:03.8539 | 3.4658518 | 799.95935 | 4675.8706 | 0.74156618 | -2.7242856 | [10 empty] | 45063
[37 empty] | 01/19/2026 12:31:04.3539 | 3.4659524 | 800.06592 | 4676.2705 | 0.74157953 | -2.7243729 | [10 empty] | 45063.5
[37 empty] | 01/19/2026 12:31:04.8539 | 3.4659033 | 800.03546 | 4676.6704 | 0.74160087 | -2.7243023 | [10 empty] | 45064
[37 empty] | 01/19/2026 12:31:05.3539 | 3.4659362 | 799.98975 | 4677.0708 | 0.74162394 | -2.7243123 | [10 empty] | 45064.5
[37 empty] | 01/19/2026 12:31:05.8539 | 3.4659581 | 799.95929 | 4677.4707 | 0.74164373 | -2.7243145 | [10 empty] | 45065
[37 empty] | 01/19/2026 12:31:06.3539 | 3.4660413 | 800.30963 | 4677.8706 | 0.7416656 | -2.7243757 | [10 empty] | 45065.5
[37 empty] | 01/19/2026 12:31:06.8539 | 3.4660621 | 800.14209 | 4678.271 | 0.74168098 | -2.7243812 | [10 empty] | 45066
[37 empty] | 01/19/2026 12:31:07.3539 | 3.4661343 | 800.17255 | 4678.6709 | 0.74170136 | -2.7244329 | [10 empty] | 45066.5
[37 empty] | 01/19/2026 12:31:07.8539 | 3.4662476 | 800.11163 | 4679.0708 | 0.74172366 | -2.724524 | [10 empty] | 45067
[37 empty] | 01/19/2026 12:31:08.3539 | 3.466131 | 800.23346 | 4679.4707 | 0.74174124 | -2.7243898 | [10 empty] | 45067.5
[37 empty] | 01/19/2026 12:31:08.8539 | 3.4661577 | 800.23346 | 4679.8711 | 0.74176985 | -2.7243879 | [10 empty] | 45068
[37 empty] | 01/19/2026 12:31:09.3539 | 3.4661856 | 799.97449 | 4680.271 | 0.74179494 | -2.7243905 | [10 empty] | 45068.5
[37 empty] | 01/19/2026 12:31:09.8539 | 3.4662333 | 800.06592 | 4680.6709 | 0.7418251 | -2.7244081 | [10 empty] | 45069
[37 empty] | 01/19/2026 12:31:10.3539 | 3.466223 | 800.18781 | 4681.0713 | 0.74184948 | -2.7243736 | [10 empty] | 45069.5
[37 empty] | 01/19/2026 12:31:10.8539 | 3.4661849 | 800.08118 | 4681.4712 | 0.74187428 | -2.7243106 | [10 empty] | 45070
[37 empty] | 01/19/2026 12:31:11.3539 | 3.4661403 | 800.03546 | 4681.8711 | 0.74189246 | -2.7242479 | [10 empty] | 45070.5
[37 empty] | 01/19/2026 12:31:11.8539 | 3.4660354 | 800.17255 | 4682.2715 | 0.74191535 | -2.7241201 | [10 empty] | 45071
[37 empty] | 01/19/2026 12:31:12.3539 | 3.4659839 | 800.02026 | 4682.6714 | 0.74192798 | -2.724056 | [10 empty] | 45071.5
[37 empty] | 01/19/2026 12:31:12.8539 | 3.4660037 | 800.03552 | 4683.0713 | 0.74195629 | -2.7240474 | [10 empty] | 45072
[37 empty] | 01/19/2026 12:31:13.3539 | 3.4660857 | 800.005 | 4683.4717 | 0.74197286 | -2.7241127 | [10 empty] | 45072.5
[37 empty] | 01/19/2026 12:31:13.8539 | 3.4661517 | 799.92883 | 4683.8716 | 0.7419976 | -2.7241542 | [10 empty] | 45073
[37 empty] | 01/19/2026 12:31:14.3539 | 3.4661243 | 800.11157 | 4684.2715 | 0.74203295 | -2.7240913 | [10 empty] | 45073.5
[37 empty] | 01/19/2026 12:31:14.8539 | 3.4661872 | 800.17255 | 4684.6719 | 0.74206084 | -2.7241263 | [10 empty] | 45074
[37 empty] | 01/19/2026 12:31:15.3539 | 3.4661953 | 800.06592 | 4685.0718 | 0.74207979 | -2.7241156 | [10 empty] | 45074.5
[37 empty] | 01/19/2026 12:31:15.8539 | 3.4661875 | 800.26392 | 4685.4717 | 0.74210411 | -2.7240834 | [10 empty] | 45075
[37 empty] | 01/19/2026 12:31:16.3539 | 3.4662182 | 800.06592 | 4685.8721 | 0.74213529 | -2.7240829 | [10 empty] | 45075.5
[37 empty] | 01/19/2026 12:31:16.8539 | 3.4662423 | 800.09637 | 4686.272 | 0.74216628 | -2.724076 | [10 empty] | 45076
[37 empty] | 01/19/2026 12:31:17.3539 | 3.4661808 | 799.98975 | 4686.6719 | 0.7421903 | -2.7239904 | [10 empty] | 45076.5
[37 empty] | 01/19/2026 12:31:17.8539 | 3.4661138 | 800.24872 | 4687.0723 | 0.74221951 | -2.7238944 | [10 empty] | 45077
[37 empty] | 01/19/2026 12:31:18.3539 | 3.4660907 | 800.18781 | 4687.4722 | 0.74224508 | -2.7238455 | [10 empty] | 45077.5
[37 empty] | 01/19/2026 12:31:18.8539 | 3.4661455 | 800.05072 | 4687.8721 | 0.74227732 | -2.7238681 | [10 empty] | 45078
[37 empty] | 01/19/2026 12:31:19.3539 | 3.4661465 | 800.21826 | 4688.2725 | 0.7423113 | -2.7238352 | [10 empty] | 45078.5
[37 empty] | 01/19/2026 12:31:19.8539 | 3.4661655 | 800.11163 | 4688.6724 | 0.74233472 | -2.7238309 | [10 empty] | 45079
[37 empty] | 01/19/2026 12:31:20.3539 | 3.4661791 | 800.27917 | 4689.0723 | 0.74236399 | -2.7238152 | [10 empty] | 45079.5
[37 empty] | 01/19/2026 12:31:20.8539 | 3.4661529 | 800.05066 | 4689.4727 | 0.74239379 | -2.7237592 | [10 empty] | 45080
[37 empty] | 01/19/2026 12:31:21.3539 | 3.4661674 | 800.0202 | 4689.8726 | 0.74242461 | -2.723743 | [10 empty] | 45080.5
[37 empty] | 01/19/2026 12:31:21.8539 | 3.4661887 | 800.18774 | 4690.2725 | 0.74245459 | -2.7237341 | [10 empty] | 45081
[37 empty] | 01/19/2026 12:31:22.3539 | 3.4661527 | 800.12683 | 4690.6729 | 0.7424826 | -2.72367 | [10 empty] | 45081.5
[37 empty] | 01/19/2026 12:31:22.8539 | 3.4661829 | 800.14209 | 4691.0728 | 0.74250793 | -2.723675 | [10 empty] | 45082
[37 empty] | 01/19/2026 12:31:23.3539 | 3.466212 | 800.03552 | 4691.4727 | 0.74254924 | -2.7236629 | [10 empty] | 45082.5
[37 empty] | 01/19/2026 12:31:23.8539 | 3.4662211 | 800.09637 | 4691.873 | 0.74257904 | -2.7236421 | [10 empty] | 45083
[37 empty] | 01/19/2026 12:31:24.3539 | 3.4661477 | 800.17255 | 4692.2729 | 0.74261141 | -2.7235363 | [10 empty] | 45083.5
[37 empty] | 01/19/2026 12:31:24.8539 | 3.4662087 | 800.11163 | 4692.6729 | 0.74264169 | -2.723567 | [10 empty] | 45084
[37 empty] | 01/19/2026 12:31:25.3539 | 3.4662673 | 800.2334 | 4693.0732 | 0.74267524 | -2.723592 | [10 empty] | 45084.5
[37 empty] | 01/19/2026 12:31:25.8539 | 3.4662385 | 800.17255 | 4693.4731 | 0.74270558 | -2.7235329 | [10 empty] | 45085
[37 empty] | 01/19/2026 12:31:26.3539 | 3.4662097 | 800.23346 | 4693.873 | 0.74274254 | -2.7234671 | [10 empty] | 45085.5
[37 empty] | 01/19/2026 12:31:26.8539 | 3.4662032 | 800.17255 | 4694.2734 | 0.74278313 | -2.7234201 | [10 empty] | 45086
[37 empty] | 01/19/2026 12:31:27.3539 | 3.4662256 | 800.12689 | 4694.6733 | 0.74282211 | -2.7234035 | [10 empty] | 45086.5
[37 empty] | 01/19/2026 12:31:27.8539 | 3.4662161 | 799.95935 | 4695.0732 | 0.74287146 | -2.7233446 | [10 empty] | 45087
[37 empty] | 01/19/2026 12:31:28.3539 | 3.4662402 | 800.12689 | 4695.4736 | 0.74290156 | -2.7233386 | [10 empty] | 45087.5
[37 empty] | 01/19/2026 12:31:28.8539 | 3.4662366 | 800.20306 | 4695.8735 | 0.74294108 | -2.7232955 | [10 empty] | 45088
[37 empty] | 01/19/2026 12:31:29.3539 | 3.466167 | 800.15735 | 4696.2734 | 0.74297881 | -2.7231882 | [10 empty] | 45088.5
[37 empty] | 01/19/2026 12:31:29.8539 | 3.4661789 | 800.09637 | 4696.6738 | 0.74302298 | -2.723156 | [10 empty] | 45089
[37 empty] | 01/19/2026 12:31:30.3539 | 3.4662242 | 800.23346 | 4697.0737 | 0.7430737 | -2.7231505 | [10 empty] | 45089.5
[37 empty] | 01/19/2026 12:31:30.8539 | 3.4662595 | 800.15735 | 4697.4736 | 0.74311024 | -2.7231493 | [10 empty] | 45090
[37 empty] | 01/19/2026 12:31:31.3539 | 3.4662406 | 800.11157 | 4697.874 | 0.74314815 | -2.7230926 | [10 empty] | 45090.5
[37 empty] | 01/19/2026 12:31:31.8539 | 3.4663315 | 800.05066 | 4698.2739 | 0.74317962 | -2.7231519 | [10 empty] | 45091
[37 empty] | 01/19/2026 12:31:32.3539 | 3.4662955 | 800.06592 | 4698.6738 | 0.74322224 | -2.7230732 | [10 empty] | 45091.5
[37 empty] | 01/19/2026 12:31:32.8539 | 3.4662669 | 800.15729 | 4699.0742 | 0.74325007 | -2.7230167 | [10 empty] | 45092
[37 empty] | 01/19/2026 12:31:33.3539 | 3.4660866 | 800.18781 | 4699.4741 | 0.7432816 | -2.722805 | [10 empty] | 45092.5
[37 empty] | 01/19/2026 12:31:33.8539 | 3.4659088 | 800.30963 | 4699.874 | 0.74330163 | -2.7226071 | [10 empty] | 45093
[37 empty] | 01/19/2026 12:31:34.3539 | 3.46593 | 800.18774 | 4700.2744 | 0.7433306 | -2.7225993 | [10 empty] | 45093.5
[37 empty] | 01/19/2026 12:31:34.8539 | 3.4658663 | 800.27924 | 4700.6743 | 0.74336976 | -2.7224965 | [10 empty] | 45094
[37 empty] | 01/19/2026 12:31:35.3539 | 3.4660773 | 800.24872 | 4701.0747 | 0.74340928 | -2.7226679 | [10 empty] | 45094.5
[37 empty] | 01/19/2026 12:31:35.8539 | 3.4661267 | 800.23346 | 4701.4746 | 0.74344784 | -2.7226789 | [10 empty] | 45095
[37 empty] | 01/19/2026 12:31:36.3539 | 3.466152 | 800.29443 | 4701.8745 | 0.74347371 | -2.7226782 | [10 empty] | 45095.5
[37 empty] | 01/19/2026 12:31:36.8539 | 3.4661975 | 800.27917 | 4702.2749 | 0.74350178 | -2.7226956 | [10 empty] | 45096
[37 empty] | 01/19/2026 12:31:37.3539 | 3.4662845 | 800.203 | 4702.6748 | 0.74353892 | -2.7227457 | [10 empty] | 45096.5
[37 empty] | 01/19/2026 12:31:37.8539 | 3.4663339 | 800.27924 | 4703.0747 | 0.74357706 | -2.7227569 | [10 empty] | 45097
[37 empty] | 01/19/2026 12:31:38.3539 | 3.4663954 | 800.06592 | 4703.4751 | 0.74362057 | -2.7227747 | [10 empty] | 45097.5
[37 empty] | 01/19/2026 12:31:38.8539 | 3.4663401 | 800.0202 | 4703.875 | 0.74364841 | -2.7226915 | [10 empty] | 45098
[37 empty] | 01/19/2026 12:31:39.3539 | 3.4663253 | 800.11163 | 4704.2749 | 0.74367654 | -2.7226489 | [10 empty] | 45098.5
[37 empty] | 01/19/2026 12:31:39.8539 | 3.4663012 | 800.30957 | 4704.6753 | 0.74369413 | -2.7226071 | [10 empty] | 45099
[37 empty] | 01/19/2026 12:31:40.3539 | 3.4663105 | 800.17255 | 4705.0752 | 0.74370641 | -2.722604 | [10 empty] | 45099.5
[37 empty] | 01/19/2026 12:31:40.8539 | 3.466306 | 800.08118 | 4705.4751 | 0.74372107 | -2.722585 | [10 empty] | 45100
[37 empty] | 01/19/2026 12:31:41.3539 | 3.4663448 | 800.06592 | 4705.8755 | 0.74374259 | -2.7226024 | [10 empty] | 45100.5
[37 empty] | 01/19/2026 12:31:41.8539 | 3.4663515 | 800.11157 | 4706.2754 | 0.7437591 | -2.7225924 | [10 empty] | 45101
[37 empty] | 01/19/2026 12:31:42.3539 | 3.4663177 | 800.05072 | 4706.6758 | 0.7437669 | -2.7225509 | [10 empty] | 45101.5
[37 empty] | 01/19/2026 12:31:42.8539 | 3.4663544 | 800.24872 | 4707.0757 | 0.74376762 | -2.7225869 | [10 empty] | 45102
[37 empty] | 01/19/2026 12:31:43.3539 | 3.4662578 | 800.18774 | 4707.4756 | 0.74378103 | -2.7224767 | [10 empty] | 45102.5
[37 empty] | 01/19/2026 12:31:43.8539 | 3.466357 | 800.11157 | 4707.876 | 0.74379069 | -2.7225664 | [10 empty] | 45103
[37 empty] | 01/19/2026 12:31:44.3539 | 3.4663322 | 800.005 | 4708.2759 | 0.74379182 | -2.7225404 | [10 empty] | 45103.5
[37 empty] | 01/19/2026 12:31:44.8539 | 3.466249 | 800.05072 | 4708.6758 | 0.74379879 | -2.7224503 | [10 empty] | 45104
[37 empty] | 01/19/2026 12:31:45.3539 | 3.466248 | 800.14209 | 4709.0762 | 0.74379611 | -2.7224519 | [10 empty] | 45104.5
[37 empty] | 01/19/2026 12:31:45.8539 | 3.4662018 | 800.09637 | 4709.4761 | 0.74379003 | -2.7224116 | [10 empty] | 45105
[37 empty] | 01/19/2026 12:31:46.3539 | 3.466238 | 800.14209 | 4709.876 | 0.74378562 | -2.7224524 | [10 empty] | 45105.5
[37 empty] | 01/19/2026 12:31:46.8539 | 3.4662981 | 800.12689 | 4710.2764 | 0.74378359 | -2.7225144 | [10 empty] | 45106
[37 empty] | 01/19/2026 12:31:47.3539 | 3.4662936 | 800.15735 | 4710.6763 | 0.74378562 | -2.722508 | [10 empty] | 45106.5
[37 empty] | 01/19/2026 12:31:47.8539 | 3.4663143 | 800.03546 | 4711.0762 | 0.74377745 | -2.7225368 | [10 empty] | 45107
[37 empty] | 01/19/2026 12:31:48.3539 | 3.4662995 | 800.09637 | 4711.4761 | 0.74378467 | -2.7225149 | [10 empty] | 45107.5
[37 empty] | 01/19/2026 12:31:48.8539 | 3.4662895 | 800.11163 | 4711.8765 | 0.74378502 | -2.7225044 | [10 empty] | 45108
[37 empty] | 01/19/2026 12:31:49.3539 | 3.4662061 | 800.0202 | 4712.2764 | 0.74377668 | -2.7224295 | [10 empty] | 45108.5
[37 empty] | 01/19/2026 12:31:49.8539 | 3.4661551 | 800.18774 | 4712.6763 | 0.74377549 | -2.7223794 | [10 empty] | 45109
[37 empty] | 01/19/2026 12:31:50.3539 | 3.4661477 | 800.14209 | 4713.0767 | 0.74377602 | -2.7223716 | [10 empty] | 45109.5
[37 empty] | 01/19/2026 12:31:50.8539 | 3.4661391 | 800.06592 | 4713.4766 | 0.7437672 | -2.7223718 | [10 empty] | 45110
[37 empty] | 01/19/2026 12:31:51.3539 | 3.4660771 | 800.15735 | 4713.8765 | 0.74376321 | -2.7223139 | [10 empty] | 45110.5
[37 empty] | 01/19/2026 12:31:51.8539 | 3.466121 | 800.08118 | 4714.2769 | 0.74376494 | -2.7223561 | [10 empty] | 45111
[37 empty] | 01/19/2026 12:31:52.3539 | 3.4661422 | 800.08118 | 4714.6768 | 0.7437675 | -2.7223747 | [10 empty] | 45111.5
[37 empty] | 01/19/2026 12:31:52.8539 | 3.4660962 | 799.92883 | 4715.0767 | 0.74376112 | -2.7223351 | [10 empty] | 45112
[37 empty] | 01/19/2026 12:31:53.3539 | 3.4660757 | 800.05072 | 4715.4766 | 0.74376136 | -2.7223144 | [10 empty] | 45112.5
[37 empty] | 01/19/2026 12:31:53.8539 | 3.4659991 | 800.24872 | 4715.877 | 0.74376112 | -2.7222381 | [10 empty] | 45113
[37 empty] | 01/19/2026 12:31:54.3539 | 3.4659011 | 800.17255 | 4716.2769 | 0.7437675 | -2.7221336 | [10 empty] | 45113.5
[37 empty] | 01/19/2026 12:31:54.8539 | 3.4659595 | 799.98975 | 4716.6768 | 0.74377763 | -2.722182 | [10 empty] | 45114
[37 empty] | 01/19/2026 12:31:55.3539 | 3.4661422 | 800.21826 | 4717.0771 | 0.74379122 | -2.7223508 | [10 empty] | 45114.5
[37 empty] | 01/19/2026 12:31:55.8539 | 3.4662287 | 800.18774 | 4717.4771 | 0.74380493 | -2.7224238 | [10 empty] | 45115
[37 empty] | 01/19/2026 12:31:56.3539 | 3.4663961 | 800.14209 | 4717.877 | 0.74382728 | -2.7225688 | [10 empty] | 45115.5
[37 empty] | 01/19/2026 12:31:56.8539 | 3.4664557 | 799.95935 | 4718.2773 | 0.74383551 | -2.7226202 | [10 empty] | 45116
[37 empty] | 01/19/2026 12:31:57.3539 | 3.4664984 | 800.00494 | 4718.6772 | 0.74384248 | -2.722656 | [10 empty] | 45116.5
[37 empty] | 01/19/2026 12:31:57.8539 | 3.4665627 | 800.03546 | 4719.0771 | 0.7438643 | -2.7226985 | [10 empty] | 45117
[37 empty] | 01/19/2026 12:31:58.3539 | 3.4666271 | 800.12689 | 4719.4771 | 0.74388397 | -2.722743 | [10 empty] | 45117.5
[37 empty] | 01/19/2026 12:31:58.8539 | 3.4665487 | 800.18774 | 4719.8774 | 0.74389052 | -2.7226582 | [10 empty] | 45118
[37 empty] | 01/19/2026 12:31:59.3539 | 3.466604 | 799.95929 | 4720.2773 | 0.74390274 | -2.7227013 | [10 empty] | 45118.5
[37 empty] | 01/19/2026 12:31:59.8539 | 3.4666352 | 800.11157 | 4720.6772 | 0.74392807 | -2.7227073 | [10 empty] | 45119
[37 empty] | 01/19/2026 12:32:00.3539 | 3.4666679 | 800.20306 | 4721.0776 | 0.74394035 | -2.7227275 | [10 empty] | 45119.5
[37 empty] | 01/19/2026 12:32:00.8539 | 3.4666784 | 800.005 | 4721.4775 | 0.74395877 | -2.7227197 | [10 empty] | 45120
[37 empty] | 01/19/2026 12:32:01.3539 | 3.4667039 | 800.08118 | 4721.8774 | 0.7439729 | -2.7227309 | [10 empty] | 45120.5
[37 empty] | 01/19/2026 12:32:01.8539 | 3.4667497 | 800.20306 | 4722.2778 | 0.74398434 | -2.7227652 | [10 empty] | 45121
[37 empty] | 01/19/2026 12:32:02.3539 | 3.466738 | 800.30963 | 4722.6777 | 0.743999 | -2.722739 | [10 empty] | 45121.5
[37 empty] | 01/19/2026 12:32:02.8539 | 3.4666779 | 800.12683 | 4723.0776 | 0.74401546 | -2.7226624 | [10 empty] | 45122
[37 empty] | 01/19/2026 12:32:03.3539 | 3.4666748 | 800.06592 | 4723.478 | 0.74403644 | -2.7226384 | [10 empty] | 45122.5
[37 empty] | 01/19/2026 12:32:03.8539 | 3.46663 | 800.2182 | 4723.8779 | 0.74404866 | -2.7225814 | [10 empty] | 45123
[37 empty] | 01/19/2026 12:32:04.3539 | 3.4667478 | 800.05072 | 4724.2778 | 0.74407464 | -2.7226732 | [10 empty] | 45123.5
[37 empty] | 01/19/2026 12:32:04.8539 | 3.4667108 | 800.06592 | 4724.6782 | 0.74408931 | -2.7226214 | [10 empty] | 45124
[37 empty] | 01/19/2026 12:32:05.3539 | 3.466702 | 800.0202 | 4725.0781 | 0.74410045 | -2.7226017 | [10 empty] | 45124.5
[37 empty] | 01/19/2026 12:32:05.8539 | 3.4666719 | 800.03552 | 4725.478 | 0.74411535 | -2.7225566 | [10 empty] | 45125
[37 empty] | 01/19/2026 12:32:06.3539 | 3.4665356 | 799.94403 | 4725.8784 | 0.74412394 | -2.7224116 | [10 empty] | 45125.5
[37 empty] | 01/19/2026 12:32:06.8539 | 3.4664865 | 800.08118 | 4726.2783 | 0.74413699 | -2.7223494 | [10 empty] | 45126
[37 empty] | 01/19/2026 12:32:07.3539 | 3.4665096 | 800.12689 | 4726.6782 | 0.74414802 | -2.7223616 | [10 empty] | 45126.5
[37 empty] | 01/19/2026 12:32:07.8539 | 3.4664488 | 800.15735 | 4727.0786 | 0.74416661 | -2.7222822 | [10 empty] | 45127
[37 empty] | 01/19/2026 12:32:08.3539 | 3.4664309 | 800.09637 | 4727.4785 | 0.74418086 | -2.72225 | [10 empty] | 45127.5
[37 empty] | 01/19/2026 12:32:08.8539 | 3.4664307 | 800.11157 | 4727.8784 | 0.74419802 | -2.7222326 | [10 empty] | 45128
[37 empty] | 01/19/2026 12:32:09.3539 | 3.4663353 | 799.94403 | 4728.2783 | 0.74421698 | -2.7221184 | [10 empty] | 45128.5
[37 empty] | 01/19/2026 12:32:09.8539 | 3.4663424 | 800.14209 | 4728.6787 | 0.74424511 | -2.7220974 | [10 empty] | 45129
[37 empty] | 01/19/2026 12:32:10.3539 | 3.4663062 | 800.03546 | 4729.0786 | 0.74426514 | -2.7220411 | [10 empty] | 45129.5
[37 empty] | 01/19/2026 12:32:10.8539 | 3.4663658 | 800.17255 | 4729.4785 | 0.74428773 | -2.7220781 | [10 empty] | 45130
[37 empty] | 01/19/2026 12:32:11.3539 | 3.4663551 | 799.86786 | 4729.8789 | 0.74430794 | -2.7220471 | [10 empty] | 45130.5
[37 empty] | 01/19/2026 12:32:11.8539 | 3.4664443 | 800.06592 | 4730.2788 | 0.74432904 | -2.7221153 | [10 empty] | 45131
[37 empty] | 01/19/2026 12:32:12.3539 | 3.4663889 | 800.05072 | 4730.6787 | 0.74434978 | -2.7220392 | [10 empty] | 45131.5
[37 empty] | 01/19/2026 12:32:12.8539 | 3.4663823 | 800.03546 | 4731.0786 | 0.74437553 | -2.7220068 | [10 empty] | 45132
[37 empty] | 01/19/2026 12:32:13.3539 | 3.4664099 | 800.11157 | 4731.479 | 0.74441242 | -2.7219975 | [10 empty] | 45132.5
[37 empty] | 01/19/2026 12:32:13.8539 | 3.4664721 | 800.14209 | 4731.8789 | 0.74444556 | -2.7220266 | [10 empty] | 45133
[37 empty] | 01/19/2026 12:32:14.3539 | 3.4664488 | 800.05072 | 4732.2788 | 0.74447954 | -2.7219694 | [10 empty] | 45133.5
[37 empty] | 01/19/2026 12:32:14.8539 | 3.4664452 | 800.09644 | 4732.6792 | 0.74451727 | -2.7219279 | [10 empty] | 45134
[37 empty] | 01/19/2026 12:32:15.3539 | 3.4664836 | 800.27917 | 4733.0791 | 0.74455506 | -2.7219286 | [10 empty] | 45134.5
[37 empty] | 01/19/2026 12:32:15.8539 | 3.4665818 | 799.98975 | 4733.479 | 0.74460655 | -2.7219753 | [10 empty] | 45135
[37 empty] | 01/19/2026 12:32:16.3539 | 3.4664996 | 800.15735 | 4733.8794 | 0.74465424 | -2.7218454 | [10 empty] | 45135.5
[37 empty] | 01/19/2026 12:32:16.8539 | 3.4665091 | 800.20306 | 4734.2793 | 0.74469465 | -2.7218144 | [10 empty] | 45136
[37 empty] | 01/19/2026 12:32:17.3539 | 3.4665351 | 800.23346 | 4734.6792 | 0.74472326 | -2.7218118 | [10 empty] | 45136.5
[37 empty] | 01/19/2026 12:32:17.8539 | 3.4665525 | 800.09637 | 4735.0791 | 0.74476784 | -2.7217846 | [10 empty] | 45137
[37 empty] | 01/19/2026 12:32:18.3539 | 3.4664471 | 800.18774 | 4735.4795 | 0.74480772 | -2.7216394 | [10 empty] | 45137.5
[37 empty] | 01/19/2026 12:32:18.8539 | 3.4664373 | 800.06592 | 4735.8794 | 0.74484342 | -2.7215939 | [10 empty] | 45138
[37 empty] | 01/19/2026 12:32:19.3539 | 3.4664061 | 800.12689 | 4736.2793 | 0.74488384 | -2.7215223 | [10 empty] | 45138.5
[37 empty] | 01/19/2026 12:32:19.8539 | 3.4663842 | 800.08118 | 4736.6797 | 0.7449196 | -2.7214646 | [10 empty] | 45139
[37 empty] | 01/19/2026 12:32:20.3539 | 3.4664543 | 800.12689 | 4737.0796 | 0.74496716 | -2.721487 | [10 empty] | 45139.5
[37 empty] | 01/19/2026 12:32:20.8539 | 3.4664578 | 800.17255 | 4737.48 | 0.74499166 | -2.7214661 | [10 empty] | 45140
[37 empty] | 01/19/2026 12:32:21.3539 | 3.4662757 | 800.09637 | 4737.8799 | 0.74502516 | -2.7212505 | [10 empty] | 45140.5
[37 empty] | 01/19/2026 12:32:21.8539 | 3.4662642 | 800.11157 | 4738.2798 | 0.74506509 | -2.7211993 | [10 empty] | 45141
[37 empty] | 01/19/2026 12:32:22.3539 | 3.4661856 | 799.94403 | 4738.6802 | 0.7451095 | -2.721076 | [10 empty] | 45141.5
[37 empty] | 01/19/2026 12:32:22.8539 | 3.4663858 | 800.18774 | 4739.0801 | 0.74515796 | -2.7212279 | [10 empty] | 45142
[37 empty] | 01/19/2026 12:32:23.3539 | 3.4664636 | 800.08118 | 4739.48 | 0.74520099 | -2.7212625 | [10 empty] | 45142.5
[37 empty] | 01/19/2026 12:32:23.8539 | 3.4665475 | 800.08118 | 4739.8804 | 0.74524498 | -2.7213025 | [10 empty] | 45143
[37 empty] | 01/19/2026 12:32:24.3539 | 3.4665847 | 800.08118 | 4740.2803 | 0.74528039 | -2.7213044 | [10 empty] | 45143.5
[37 empty] | 01/19/2026 12:32:24.8539 | 3.4665663 | 800.09644 | 4740.6802 | 0.74532151 | -2.7212448 | [10 empty] | 45144
[37 empty] | 01/19/2026 12:32:25.3539 | 3.4666564 | 800.06592 | 4741.0801 | 0.74536389 | -2.7212925 | [10 empty] | 45144.5
[37 empty] | 01/19/2026 12:32:25.8539 | 3.4666851 | 800.12689 | 4741.4805 | 0.74541503 | -2.7212701 | [10 empty] | 45145
[37 empty] | 01/19/2026 12:32:26.3539 | 3.4667587 | 800.05072 | 4741.8804 | 0.74546301 | -2.7212958 | [10 empty] | 45145.5
[37 empty] | 01/19/2026 12:32:26.8539 | 3.4668143 | 800.15735 | 4742.2803 | 0.74550956 | -2.7213047 | [10 empty] | 45146
[37 empty] | 01/19/2026 12:32:27.3539 | 3.4669003 | 800.14209 | 4742.6807 | 0.74556249 | -2.7213378 | [10 empty] | 45146.5
[37 empty] | 01/19/2026 12:32:27.8539 | 3.4668541 | 800.11157 | 4743.0806 | 0.74559563 | -2.7212584 | [10 empty] | 45147
[37 empty] | 01/19/2026 12:32:28.3539 | 3.4668212 | 800.17255 | 4743.4805 | 0.74562943 | -2.7211916 | [10 empty] | 45147.5
[37 empty] | 01/19/2026 12:32:28.8539 | 3.4668198 | 800.0202 | 4743.8809 | 0.7456696 | -2.7211502 | [10 empty] | 45148
[37 empty] | 01/19/2026 12:32:29.3539 | 3.4667666 | 800.03552 | 4744.2808 | 0.74570566 | -2.721061 | [10 empty] | 45148.5
[37 empty] | 01/19/2026 12:32:29.8539 | 3.4667859 | 800.15735 | 4744.6807 | 0.74573976 | -2.7210462 | [10 empty] | 45149
[37 empty] | 01/19/2026 12:32:30.3539 | 3.4667256 | 800.11157 | 4745.0806 | 0.74577492 | -2.7209506 | [10 empty] | 45149.5
[37 empty] | 01/19/2026 12:32:30.8539 | 3.4667776 | 800.14203 | 4745.481 | 0.74581081 | -2.7209668 | [10 empty] | 45150
[37 empty] | 01/19/2026 12:32:31.3539 | 3.4668257 | 799.91364 | 4745.8809 | 0.74584651 | -2.7209792 | [10 empty] | 45150.5
[37 empty] | 01/19/2026 12:32:31.8539 | 3.4668515 | 800.09637 | 4746.2808 | 0.74588054 | -2.7209709 | [10 empty] | 45151
[37 empty] | 01/19/2026 12:32:32.3539 | 3.4668281 | 800.14209 | 4746.6812 | 0.74591142 | -2.7209167 | [10 empty] | 45151.5
[37 empty] | 01/19/2026 12:32:32.8539 | 3.4668803 | 800.24872 | 4747.0811 | 0.74594373 | -2.7209365 | [10 empty] | 45152
[37 empty] | 01/19/2026 12:32:33.3539 | 3.4668796 | 799.97449 | 4747.481 | 0.7459693 | -2.7209103 | [10 empty] | 45152.5
[37 empty] | 01/19/2026 12:32:33.8539 | 3.4668353 | 800.12689 | 4747.8813 | 0.74599665 | -2.7208385 | [10 empty] | 45153
[37 empty] | 01/19/2026 12:32:34.3539 | 3.4667845 | 800.03546 | 4748.2813 | 0.74601775 | -2.7207668 | [10 empty] | 45153.5
[37 empty] | 01/19/2026 12:32:34.8539 | 3.4668128 | 800.0202 | 4748.6812 | 0.74603802 | -2.7207749 | [10 empty] | 45154
[37 empty] | 01/19/2026 12:32:35.3539 | 3.4668465 | 799.97455 | 4749.0815 | 0.74605781 | -2.7207887 | [10 empty] | 45154.5
[37 empty] | 01/19/2026 12:32:35.8539 | 3.4668109 | 800.27917 | 4749.4814 | 0.74606824 | -2.7207427 | [10 empty] | 45155
[37 empty] | 01/19/2026 12:32:36.3539 | 3.4668288 | 800.0202 | 4749.8813 | 0.74608284 | -2.720746 | [10 empty] | 45155.5
[37 empty] | 01/19/2026 12:32:36.8539 | 3.4668899 | 800.23346 | 4750.2817 | 0.74610126 | -2.7207887 | [10 empty] | 45156
[37 empty] | 01/19/2026 12:32:37.3539 | 3.4668448 | 800.11157 | 4750.6816 | 0.74611497 | -2.7207298 | [10 empty] | 45156.5
[37 empty] | 01/19/2026 12:32:37.8539 | 3.4668515 | 800.18774 | 4751.0815 | 0.74612862 | -2.7207229 | [10 empty] | 45157
[37 empty] | 01/19/2026 12:32:38.3539 | 3.4667811 | 800.26392 | 4751.4819 | 0.74614036 | -2.7206409 | [10 empty] | 45157.5
[37 empty] | 01/19/2026 12:32:38.8539 | 3.4667549 | 800.14209 | 4751.8818 | 0.74615902 | -2.7205958 | [10 empty] | 45158
[37 empty] | 01/19/2026 12:32:39.3539 | 3.4667382 | 799.89838 | 4752.2817 | 0.74617767 | -2.7205606 | [10 empty] | 45158.5
[37 empty] | 01/19/2026 12:32:39.8539 | 3.4667196 | 800.17255 | 4752.6821 | 0.74619108 | -2.7205286 | [10 empty] | 45159
[37 empty] | 01/19/2026 12:32:40.3539 | 3.4666719 | 800.17255 | 4753.082 | 0.74620163 | -2.7204704 | [10 empty] | 45159.5
[37 empty] | 01/19/2026 12:32:40.8539 | 3.4667039 | 799.88318 | 4753.4819 | 0.74621409 | -2.7204897 | [10 empty] | 45160
[37 empty] | 01/19/2026 12:32:41.3539 | 3.4666948 | 800.12683 | 4753.8823 | 0.7462272 | -2.7204676 | [10 empty] | 45160.5
[37 empty] | 01/19/2026 12:32:41.8539 | 3.4666679 | 800.29437 | 4754.2822 | 0.74624461 | -2.7204232 | [10 empty] | 45161
[37 empty] | 01/19/2026 12:32:42.3539 | 3.4666605 | 800.2182 | 4754.6821 | 0.7462585 | -2.720402 | [10 empty] | 45161.5
[37 empty] | 01/19/2026 12:32:42.8539 | 3.466697 | 800.17255 | 4755.0825 | 0.7462697 | -2.7204273 | [10 empty] | 45162
[37 empty] | 01/19/2026 12:32:43.3539 | 3.4666569 | 800.11157 | 4755.4824 | 0.74628687 | -2.7203701 | [10 empty] | 45162.5
[37 empty] | 01/19/2026 12:32:43.8539 | 3.4666781 | 800.27924 | 4755.8823 | 0.74630278 | -2.7203753 | [10 empty] | 45163
[37 empty] | 01/19/2026 12:32:44.3539 | 3.4666145 | 800.09644 | 4756.2827 | 0.74631786 | -2.7202966 | [10 empty] | 45163.5
[37 empty] | 01/19/2026 12:32:44.8539 | 3.4667082 | 800.2182 | 4756.6826 | 0.74633324 | -2.7203748 | [10 empty] | 45164
[37 empty] | 01/19/2026 12:32:45.3539 | 3.4666772 | 800.18774 | 4757.0825 | 0.7463482 | -2.720329 | [10 empty] | 45164.5
[37 empty] | 01/19/2026 12:32:45.8539 | 3.4666893 | 800.0202 | 4757.4829 | 0.74636096 | -2.7203283 | [10 empty] | 45165
[37 empty] | 01/19/2026 12:32:46.3539 | 3.4667194 | 800.14203 | 4757.8828 | 0.74637771 | -2.7203417 | [10 empty] | 45165.5
[37 empty] | 01/19/2026 12:32:46.8539 | 3.4666891 | 800.05072 | 4758.2827 | 0.74638718 | -2.7203019 | [10 empty] | 45166
[37 empty] | 01/19/2026 12:32:47.3539 | 3.4666157 | 800.15729 | 4758.6831 | 0.74639988 | -2.7202158 | [10 empty] | 45166.5
[37 empty] | 01/19/2026 12:32:47.8539 | 3.466584 | 800.18774 | 4759.083 | 0.74640149 | -2.7201824 | [10 empty] | 45167
[37 empty] | 01/19/2026 12:32:48.3539 | 3.4665036 | 800.12689 | 4759.4829 | 0.74639368 | -2.7201099 | [10 empty] | 45167.5
[37 empty] | 01/19/2026 12:32:48.8539 | 3.466464 | 800.11157 | 4759.8833 | 0.74639219 | -2.7200718 | [10 empty] | 45168
[37 empty] | 01/19/2026 12:32:49.3539 | 3.4665396 | 800.2182 | 4760.2832 | 0.74639565 | -2.720144 | [10 empty] | 45168.5
[37 empty] | 01/19/2026 12:32:49.8539 | 3.4665534 | 800.18774 | 4760.6831 | 0.7464118 | -2.7201416 | [10 empty] | 45169
[37 empty] | 01/19/2026 12:32:50.3539 | 3.4666085 | 800.09637 | 4761.0835 | 0.74642527 | -2.7201831 | [10 empty] | 45169.5
[37 empty] | 01/19/2026 12:32:50.8539 | 3.4666252 | 800.15729 | 4761.4834 | 0.74644262 | -2.7201827 | [10 empty] | 45170
[37 empty] | 01/19/2026 12:32:51.3539 | 3.4666946 | 800.12683 | 4761.8833 | 0.74645376 | -2.7202408 | [10 empty] | 45170.5
[37 empty] | 01/19/2026 12:32:51.8539 | 3.4668016 | 800.15735 | 4762.2837 | 0.74646711 | -2.7203345 | [10 empty] | 45171
[37 empty] | 01/19/2026 12:32:52.3539 | 3.466804 | 800.14209 | 4762.6836 | 0.74648029 | -2.7203238 | [10 empty] | 45171.5
[37 empty] | 01/19/2026 12:32:52.8539 | 3.4668918 | 800.18774 | 4763.0835 | 0.74649793 | -2.7203939 | [10 empty] | 45172
[37 empty] | 01/19/2026 12:32:53.3539 | 3.4668291 | 800.18774 | 4763.4839 | 0.74651033 | -2.7203188 | [10 empty] | 45172.5
[37 empty] | 01/19/2026 12:32:53.8539 | 3.4667144 | 800.2334 | 4763.8838 | 0.74652183 | -2.7201927 | [10 empty] | 45173
[37 empty] | 01/19/2026 12:32:54.3539 | 3.4667144 | 800.11163 | 4764.2837 | 0.74653566 | -2.7201788 | [10 empty] | 45173.5
[37 empty] | 01/19/2026 12:32:54.8539 | 3.4666038 | 799.94403 | 4764.6841 | 0.74654967 | -2.7200541 | [10 empty] | 45174
[37 empty] | 01/19/2026 12:32:55.3539 | 3.4665859 | 800.14209 | 4765.084 | 0.74655813 | -2.7200277 | [10 empty] | 45174.5
[37 empty] | 01/19/2026 12:32:55.8539 | 3.4666128 | 799.88312 | 4765.4839 | 0.74657547 | -2.7200372 | [10 empty] | 45175
[37 empty] | 01/19/2026 12:32:56.3539 | 3.4666846 | 800.11157 | 4765.8843 | 0.74660259 | -2.720082 | [10 empty] | 45175.5
[37 empty] | 01/19/2026 12:32:56.8539 | 3.4666908 | 800.12683 | 4766.2842 | 0.74662417 | -2.7200665 | [10 empty] | 45176
[37 empty] | 01/19/2026 12:32:57.3539 | 3.4666979 | 800.11157 | 4766.6841 | 0.7466414 | -2.7200565 | [10 empty] | 45176.5
[37 empty] | 01/19/2026 12:32:57.8539 | 3.4665964 | 800.12683 | 4767.0845 | 0.74666172 | -2.7199347 | [10 empty] | 45177
[37 empty] | 01/19/2026 12:32:58.3539 | 3.4665942 | 800.12683 | 4767.4844 | 0.74667972 | -2.7199144 | [10 empty] | 45177.5
[37 empty] | 01/19/2026 12:32:58.8539 | 3.4666796 | 800.2334 | 4767.8843 | 0.74669361 | -2.719986 | [10 empty] | 45178
[37 empty] | 01/19/2026 12:32:59.3539 | 3.4667163 | 800.18774 | 4768.2847 | 0.74671179 | -2.7200046 | [10 empty] | 45178.5
[37 empty] | 01/19/2026 12:32:59.8539 | 3.4667728 | 800.03546 | 4768.6846 | 0.74673241 | -2.7200403 | [10 empty] | 45179
[37 empty] | 01/19/2026 12:33:00.3539 | 3.4666958 | 800.18774 | 4769.0845 | 0.74675286 | -2.7199428 | [10 empty] | 45179.5
[37 empty] | 01/19/2026 12:33:00.8539 | 3.4667368 | 800.18774 | 4769.4849 | 0.74676847 | -2.7199683 | [10 empty] | 45180
[37 empty] | 01/19/2026 12:33:01.3539 | 3.4667306 | 800.21826 | 4769.8848 | 0.74678916 | -2.7199414 | [10 empty] | 45180.5
[37 empty] | 01/19/2026 12:33:01.8539 | 3.4667118 | 800.09644 | 4770.2847 | 0.74681598 | -2.7198958 | [10 empty] | 45181
[37 empty] | 01/19/2026 12:33:02.3539 | 3.4666791 | 800.27924 | 4770.6851 | 0.74683648 | -2.7198427 | [10 empty] | 45181.5
[37 empty] | 01/19/2026 12:33:02.8539 | 3.4666476 | 800.06592 | 4771.085 | 0.74685872 | -2.7197888 | [10 empty] | 45182
[37 empty] | 01/19/2026 12:33:03.3539 | 3.4667432 | 800.06592 | 4771.4849 | 0.74687952 | -2.7198637 | [10 empty] | 45182.5
[37 empty] | 01/19/2026 12:33:03.8539 | 3.4668169 | 800.2334 | 4771.8853 | 0.74690282 | -2.7199142 | [10 empty] | 45183
[37 empty] | 01/19/2026 12:33:04.3539 | 3.4668589 | 800.203 | 4772.2852 | 0.74693304 | -2.7199259 | [10 empty] | 45183.5
[37 empty] | 01/19/2026 12:33:04.8539 | 3.466857 | 800.12689 | 4772.6851 | 0.746961 | -2.7198958 | [10 empty] | 45184
[37 empty] | 01/19/2026 12:33:05.3539 | 3.4668946 | 800.32489 | 4773.0854 | 0.74698675 | -2.719908 | [10 empty] | 45184.5
[37 empty] | 01/19/2026 12:33:05.8539 | 3.4668865 | 800.23346 | 4773.4854 | 0.74701345 | -2.7198732 | [10 empty] | 45185
[37 empty] | 01/19/2026 12:33:06.3539 | 3.4668274 | 800.14209 | 4773.8853 | 0.74704254 | -2.7197847 | [10 empty] | 45185.5
[37 empty] | 01/19/2026 12:33:06.8539 | 3.4667757 | 800.08118 | 4774.2856 | 0.74706221 | -2.7197134 | [10 empty] | 45186
[37 empty] | 01/19/2026 12:33:07.3539 | 3.4667132 | 800.08118 | 4774.6855 | 0.74707979 | -2.7196333 | [10 empty] | 45186.5
[37 empty] | 01/19/2026 12:33:07.8539 | 3.4667895 | 800.08118 | 4775.0859 | 0.74709773 | -2.7196918 | [10 empty] | 45187
[37 empty] | 01/19/2026 12:33:08.3539 | 3.4667826 | 799.97455 | 4775.4858 | 0.7471236 | -2.7196591 | [10 empty] | 45187.5
[37 empty] | 01/19/2026 12:33:08.8539 | 3.4668388 | 800.15735 | 4775.8857 | 0.7471531 | -2.7196858 | [10 empty] | 45188
[37 empty] | 01/19/2026 12:33:09.3539 | 3.4669416 | 800.09637 | 4776.2861 | 0.74718279 | -2.7197587 | [10 empty] | 45188.5
[37 empty] | 01/19/2026 12:33:09.8539 | 3.4668343 | 800.2182 | 4776.686 | 0.74720222 | -2.7196321 | [10 empty] | 45189
[37 empty] | 01/19/2026 12:33:10.3539 | 3.4668584 | 799.98975 | 4777.0859 | 0.74722797 | -2.7196305 | [10 empty] | 45189.5
[37 empty] | 01/19/2026 12:33:10.8539 | 3.4668775 | 800.12683 | 4777.4863 | 0.74725282 | -2.7196248 | [10 empty] | 45190
[37 empty] | 01/19/2026 12:33:11.3539 | 3.4668875 | 800.0202 | 4777.8862 | 0.74726272 | -2.7196248 | [10 empty] | 45190.5
[37 empty] | 01/19/2026 12:33:11.8539 | 3.466964 | 800.03546 | 4778.2861 | 0.74727184 | -2.7196922 | [10 empty] | 45191
[37 empty] | 01/19/2026 12:33:12.3539 | 3.4669325 | 800.09637 | 4778.6865 | 0.74728584 | -2.7196467 | [10 empty] | 45191.5
[37 empty] | 01/19/2026 12:33:12.8539 | 3.4670091 | 800.0202 | 4779.0864 | 0.74729919 | -2.7197099 | [10 empty] | 45192
[37 empty] | 01/19/2026 12:33:13.3539 | 3.4670434 | 800.05072 | 4779.4863 | 0.74731338 | -2.7197299 | [10 empty] | 45192.5
[37 empty] | 01/19/2026 12:33:13.8539 | 3.46698 | 800.09637 | 4779.8867 | 0.74733245 | -2.7196474 | [10 empty] | 45193
[37 empty] | 01/19/2026 12:33:14.3539 | 3.4668794 | 800.05066 | 4780.2866 | 0.74735045 | -2.7195289 | [10 empty] | 45193.5
[37 empty] | 01/19/2026 12:33:14.8539 | 3.4668641 | 800.27917 | 4780.6865 | 0.74736112 | -2.7195029 | [10 empty] | 45194
[37 empty] | 01/19/2026 12:33:15.3539 | 3.4668741 | 800.02026 | 4781.0869 | 0.74737513 | -2.7194991 | [10 empty] | 45194.5
[37 empty] | 01/19/2026 12:33:15.8539 | 3.4668386 | 800.03552 | 4781.4868 | 0.7473895 | -2.719449 | [10 empty] | 45195
[37 empty] | 01/19/2026 12:33:16.3539 | 3.4667284 | 800.06592 | 4781.8867 | 0.74741155 | -2.719317 | [10 empty] | 45195.5
[37 empty] | 01/19/2026 12:33:16.8539 | 3.4666867 | 800.32489 | 4782.2871 | 0.74743044 | -2.7192562 | [10 empty] | 45196
[37 empty] | 01/19/2026 12:33:17.3539 | 3.4666896 | 800.12683 | 4782.687 | 0.74744153 | -2.7192481 | [10 empty] | 45196.5
[37 empty] | 01/19/2026 12:33:17.8539 | 3.4666336 | 800.23346 | 4783.0869 | 0.74744773 | -2.7191858 | [10 empty] | 45197
[37 empty] | 01/19/2026 12:33:18.3539 | 3.4666114 | 800.23346 | 4783.4873 | 0.74746406 | -2.7191472 | [10 empty] | 45197.5
[37 empty] | 01/19/2026 12:33:18.8539 | 3.4665866 | 800.203 | 4783.8872 | 0.74748093 | -2.7191057 | [10 empty] | 45198
[37 empty] | 01/19/2026 12:33:19.3539 | 3.4664414 | 800.15735 | 4784.2871 | 0.74749392 | -2.7189474 | [10 empty] | 45198.5
[37 empty] | 01/19/2026 12:33:19.8539 | 3.4662921 | 800.203 | 4784.6875 | 0.74752301 | -2.7187691 | [10 empty] | 45199
[37 empty] | 01/19/2026 12:33:20.3539 | 3.4663875 | 800.09644 | 4785.0874 | 0.74754041 | -2.718847 | [10 empty] | 45199.5
[37 empty] | 01/19/2026 12:33:20.8539 | 3.4665866 | 800.14203 | 4785.4873 | 0.74756008 | -2.7190266 | [10 empty] | 45200
[37 empty] | 01/19/2026 12:33:21.3539 | 3.4667397 | 800.12683 | 4785.8877 | 0.74758887 | -2.7191508 | [10 empty] | 45200.5
[37 empty] | 01/19/2026 12:33:21.8539 | 3.466773 | 800.005 | 4786.2876 | 0.74761546 | -2.7191575 | [10 empty] | 45201
[37 empty] | 01/19/2026 12:33:22.3539 | 3.4668274 | 800.06592 | 4786.6875 | 0.7476595 | -2.7191679 | [10 empty] | 45201.5
[37 empty] | 01/19/2026 12:33:22.8539 | 3.466835 | 800.08118 | 4787.0879 | 0.74768615 | -2.7191489 | [10 empty] | 45202
[37 empty] | 01/19/2026 12:33:23.3539 | 3.466912 | 800.12683 | 4787.4878 | 0.74771637 | -2.7191956 | [10 empty] | 45202.5
[37 empty] | 01/19/2026 12:33:23.8539 | 3.4669523 | 799.97455 | 4787.8877 | 0.74774778 | -2.7192044 | [10 empty] | 45203
[37 empty] | 01/19/2026 12:33:24.3539 | 3.4669623 | 799.95929 | 4788.2881 | 0.74778932 | -2.719173 | [10 empty] | 45203.5
[37 empty] | 01/19/2026 12:33:24.8539 | 3.4669871 | 800.0202 | 4788.688 | 0.74782163 | -2.7191656 | [10 empty] | 45204
[37 empty] | 01/19/2026 12:33:25.3539 | 3.4671497 | 800.14209 | 4789.0879 | 0.74785256 | -2.7192972 | [10 empty] | 45204.5
[37 empty] | 01/19/2026 12:33:25.8539 | 3.4671996 | 800.32489 | 4789.4883 | 0.74789149 | -2.7193081 | [10 empty] | 45205
[37 empty] | 01/19/2026 12:33:26.3539 | 3.4671292 | 800.11157 | 4789.8882 | 0.74793118 | -2.719198 | [10 empty] | 45205.5
[37 empty] | 01/19/2026 12:33:26.8539 | 3.467145 | 800.0202 | 4790.2881 | 0.74797046 | -2.7191744 | [10 empty] | 45206
[37 empty] | 01/19/2026 12:33:27.3539 | 3.4671907 | 800.02026 | 4790.6885 | 0.74801821 | -2.7191725 | [10 empty] | 45206.5
[37 empty] | 01/19/2026 12:33:27.8539 | 3.4672172 | 800.05066 | 4791.0884 | 0.74806356 | -2.7191536 | [10 empty] | 45207
[37 empty] | 01/19/2026 12:33:28.3539 | 3.4673622 | 800.18774 | 4791.4888 | 0.74811131 | -2.7192509 | [10 empty] | 45207.5
[37 empty] | 01/19/2026 12:33:28.8539 | 3.4673738 | 800.18774 | 4791.8887 | 0.74815047 | -2.7192235 | [10 empty] | 45208
[37 empty] | 01/19/2026 12:33:29.3539 | 3.4673562 | 800.21826 | 4792.2886 | 0.74818861 | -2.7191677 | [10 empty] | 45208.5
[37 empty] | 01/19/2026 12:33:29.8539 | 3.4674196 | 800.18781 | 4792.689 | 0.74823123 | -2.7191885 | [10 empty] | 45209
[37 empty] | 01/19/2026 12:33:30.3539 | 3.467473 | 800.09637 | 4793.0889 | 0.74828458 | -2.7191885 | [10 empty] | 45209.5
[37 empty] | 01/19/2026 12:33:30.8539 | 3.4674091 | 800.09637 | 4793.4888 | 0.74832845 | -2.7190807 | [10 empty] | 45210
[37 empty] | 01/19/2026 12:33:31.3539 | 3.467433 | 800.203 | 4793.8887 | 0.7483775 | -2.7190554 | [10 empty] | 45210.5
[37 empty] | 01/19/2026 12:33:31.8539 | 3.4674013 | 800.21826 | 4794.2891 | 0.74841291 | -2.7189884 | [10 empty] | 45211
[37 empty] | 01/19/2026 12:33:32.3539 | 3.4674096 | 800.005 | 4794.689 | 0.74845225 | -2.7189574 | [10 empty] | 45211.5
[37 empty] | 01/19/2026 12:33:32.8539 | 3.4674635 | 799.98975 | 4795.0894 | 0.74849337 | -2.7189701 | [10 empty] | 45212
[37 empty] | 01/19/2026 12:33:33.3539 | 3.4674025 | 800.06592 | 4795.4893 | 0.748528 | -2.7188745 | [10 empty] | 45212.5
[37 empty] | 01/19/2026 12:33:33.8539 | 3.4674206 | 800.0202 | 4795.8892 | 0.7485612 | -2.7188594 | [10 empty] | 45213
[37 empty] | 01/19/2026 12:33:34.3539 | 3.4673996 | 800.03546 | 4796.2891 | 0.74859226 | -2.7188075 | [10 empty] | 45213.5
[37 empty] | 01/19/2026 12:33:34.8539 | 3.4673843 | 800.14203 | 4796.6895 | 0.74863112 | -2.7187533 | [10 empty] | 45214
[37 empty] | 01/19/2026 12:33:35.3539 | 3.4674358 | 800.03546 | 4797.0894 | 0.74866331 | -2.7187724 | [10 empty] | 45214.5
[37 empty] | 01/19/2026 12:33:35.8539 | 3.4674919 | 800.12689 | 4797.4893 | 0.7487157 | -2.7187762 | [10 empty] | 45215
[37 empty] | 01/19/2026 12:33:36.3539 | 3.4675336 | 800.12683 | 4797.8896 | 0.74875945 | -2.7187741 | [10 empty] | 45215.5
[37 empty] | 01/19/2026 12:33:36.8539 | 3.4675405 | 800.08118 | 4798.2896 | 0.74880713 | -2.7187333 | [10 empty] | 45216
[37 empty] | 01/19/2026 12:33:37.3539 | 3.4675975 | 800.203 | 4798.6895 | 0.74884075 | -2.7187567 | [10 empty] | 45216.5
[37 empty] | 01/19/2026 12:33:37.8539 | 3.4674883 | 800.29443 | 4799.0898 | 0.74887437 | -2.7186139 | [10 empty] | 45217
[37 empty] | 01/19/2026 12:33:38.3539 | 3.4674082 | 800.203 | 4799.4897 | 0.74891114 | -2.718497 | [10 empty] | 45217.5
[37 empty] | 01/19/2026 12:33:38.8539 | 3.4674184 | 800.06592 | 4799.8896 | 0.74893814 | -2.7184803 | [10 empty] | 45218
[37 empty] | 01/19/2026 12:33:39.3539 | 3.4673338 | 800.06592 | 4800.29 | 0.74898088 | -2.7183528 | [10 empty] | 45218.5
[37 empty] | 01/19/2026 12:33:39.8539 | 3.4673049 | 800.2334 | 4800.6899 | 0.74901748 | -2.7182875 | [10 empty] | 45219
[37 empty] | 01/19/2026 12:33:40.3539 | 3.4673157 | 800.203 | 4801.0903 | 0.74906182 | -2.7182539 | [10 empty] | 45219.5
[37 empty] | 01/19/2026 12:33:40.8539 | 3.4672792 | 800.15735 | 4801.4902 | 0.7491014 | -2.7181778 | [10 empty] | 45220
[37 empty] | 01/19/2026 12:33:41.3539 | 3.4672577 | 799.98975 | 4801.8901 | 0.74914122 | -2.7181165 | [10 empty] | 45220.5
[37 empty] | 01/19/2026 12:33:41.8539 | 3.4672868 | 800.17255 | 4802.2905 | 0.74918288 | -2.7181039 | [10 empty] | 45221
[37 empty] | 01/19/2026 12:33:42.3539 | 3.4673307 | 800.11157 | 4802.6904 | 0.74921656 | -2.7181141 | [10 empty] | 45221.5
[37 empty] | 01/19/2026 12:33:42.8539 | 3.4672894 | 800.03552 | 4803.0903 | 0.7492553 | -2.7180343 | [10 empty] | 45222
[37 empty] | 01/19/2026 12:33:43.3539 | 3.4672871 | 800.12683 | 4803.4907 | 0.74929416 | -2.7179928 | [10 empty] | 45222.5
[37 empty] | 01/19/2026 12:33:43.8539 | 3.4672863 | 800.15735 | 4803.8906 | 0.74932313 | -2.7179632 | [10 empty] | 45223
[37 empty] | 01/19/2026 12:33:44.3539 | 3.4672651 | 800.02026 | 4804.2905 | 0.74935305 | -2.7179122 | [10 empty] | 45223.5
[37 empty] | 01/19/2026 12:33:44.8539 | 3.4672368 | 800.12683 | 4804.6909 | 0.74939221 | -2.7178445 | [10 empty] | 45224
[37 empty] | 01/19/2026 12:33:45.3539 | 3.4673002 | 800.12683 | 4805.0908 | 0.74943012 | -2.71787 | [10 empty] | 45224.5
[37 empty] | 01/19/2026 12:33:45.8539 | 3.4671919 | 800.14209 | 4805.4907 | 0.74946404 | -2.7177279 | [10 empty] | 45225
[37 empty] | 01/19/2026 12:33:46.3539 | 3.467113 | 800.05066 | 4805.8911 | 0.74949658 | -2.7176163 | [10 empty] | 45225.5
[37 empty] | 01/19/2026 12:33:46.8539 | 3.4670811 | 799.89838 | 4806.291 | 0.74952281 | -2.7175581 | [10 empty] | 45226
[37 empty] | 01/19/2026 12:33:47.3539 | 3.4671216 | 800.15735 | 4806.6909 | 0.74955142 | -2.7175703 | [10 empty] | 45226.5
[37 empty] | 01/19/2026 12:33:47.8539 | 3.4671464 | 800.26392 | 4807.0913 | 0.74959266 | -2.7175536 | [10 empty] | 45227
[37 empty] | 01/19/2026 12:33:48.3539 | 3.467145 | 800.18774 | 4807.4912 | 0.74962461 | -2.7175205 | [10 empty] | 45227.5
[37 empty] | 01/19/2026 12:33:48.8539 | 3.467145 | 800.12689 | 4807.8911 | 0.7496472 | -2.7174978 | [10 empty] | 45228
[37 empty] | 01/19/2026 12:33:49.3539 | 3.4671757 | 800.11163 | 4808.2915 | 0.74967957 | -2.7174962 | [10 empty] | 45228.5
[37 empty] | 01/19/2026 12:33:49.8539 | 3.4672081 | 800.24872 | 4808.6914 | 0.7497161 | -2.7174921 | [10 empty] | 45229
[37 empty] | 01/19/2026 12:33:50.3539 | 3.4672291 | 800.21826 | 4809.0918 | 0.74974436 | -2.7174847 | [10 empty] | 45229.5
[37 empty] | 01/19/2026 12:33:50.8539 | 3.4672489 | 800.26392 | 4809.4917 | 0.74977297 | -2.7174759 | [10 empty] | 45230
[37 empty] | 01/19/2026 12:33:51.3539 | 3.4671898 | 800.08118 | 4809.8916 | 0.74980241 | -2.7173874 | [10 empty] | 45230.5
[37 empty] | 01/19/2026 12:33:51.8539 | 3.4671693 | 800.203 | 4810.292 | 0.74982828 | -2.7173409 | [10 empty] | 45231
[37 empty] | 01/19/2026 12:33:52.3539 | 3.467159 | 800.23346 | 4810.6919 | 0.74984717 | -2.7173119 | [10 empty] | 45231.5
[37 empty] | 01/19/2026 12:33:52.8539 | 3.4672165 | 800.17255 | 4811.0923 | 0.74987799 | -2.7173386 | [10 empty] | 45232
[37 empty] | 01/19/2026 12:33:53.3539 | 3.4672387 | 800.005 | 4811.4922 | 0.74990344 | -2.7173352 | [10 empty] | 45232.5
[37 empty] | 01/19/2026 12:33:53.8539 | 3.4672375 | 800.203 | 4811.8921 | 0.74992883 | -2.7173088 | [10 empty] | 45233
[37 empty] | 01/19/2026 12:33:54.3539 | 3.4672005 | 800.34009 | 4812.2925 | 0.74994898 | -2.7172515 | [10 empty] | 45233.5
[37 empty] | 01/19/2026 12:33:54.8539 | 3.4671152 | 800.21826 | 4812.6924 | 0.74996114 | -2.717154 | [10 empty] | 45234
[37 empty] | 01/19/2026 12:33:55.3539 | 3.4671209 | 800.18774 | 4813.0923 | 0.7499854 | -2.7171354 | [10 empty] | 45234.5
[37 empty] | 01/19/2026 12:33:55.8539 | 3.4671578 | 800.26392 | 4813.4927 | 0.75000632 | -2.7171514 | [10 empty] | 45235
[37 empty] | 01/19/2026 12:33:56.3539 | 3.4671175 | 800.08118 | 4813.8926 | 0.75001615 | -2.7171013 | [10 empty] | 45235.5
[37 empty] | 01/19/2026 12:33:56.8539 | 3.4670994 | 800.06592 | 4814.2925 | 0.75002843 | -2.7170711 | [10 empty] | 45236
[37 empty] | 01/19/2026 12:33:57.3539 | 3.4671299 | 800.09637 | 4814.6929 | 0.75004047 | -2.7170894 | [10 empty] | 45236.5
[37 empty] | 01/19/2026 12:33:57.8539 | 3.4671793 | 800.26392 | 4815.0928 | 0.75005376 | -2.7171254 | [10 empty] | 45237
[37 empty] | 01/19/2026 12:33:58.3539 | 3.4672072 | 800.05072 | 4815.4932 | 0.75007486 | -2.7171323 | [10 empty] | 45237.5
[37 empty] | 01/19/2026 12:33:58.8539 | 3.4671805 | 800.05066 | 4815.8931 | 0.75010484 | -2.7170756 | [10 empty] | 45238
[37 empty] | 01/19/2026 12:33:59.3539 | 3.4671912 | 800.08118 | 4816.293 | 0.75012088 | -2.7170703 | [10 empty] | 45238.5
[37 empty] | 01/19/2026 12:33:59.8539 | 3.46714 | 800.15735 | 4816.6934 | 0.75014025 | -2.7169998 | [10 empty] | 45239
[37 empty] | 01/19/2026 12:34:00.3539 | 3.4671257 | 800.17255 | 4817.0933 | 0.75015211 | -2.7169735 | [10 empty] | 45239.5
[37 empty] | 01/19/2026 12:34:00.8539 | 3.4671626 | 800.03546 | 4817.4932 | 0.75017273 | -2.71699 | [10 empty] | 45240
[37 empty] | 01/19/2026 12:34:01.3539 | 3.4671264 | 800.11157 | 4817.8936 | 0.75018722 | -2.7169392 | [10 empty] | 45240.5
[37 empty] | 01/19/2026 12:34:01.8539 | 3.4670525 | 800.11163 | 4818.2935 | 0.75020158 | -2.7168508 | [10 empty] | 45241
[37 empty] | 01/19/2026 12:34:02.3539 | 3.4670014 | 800.24872 | 4818.6938 | 0.75022131 | -2.7167802 | [10 empty] | 45241.5
[37 empty] | 01/19/2026 12:34:02.8539 | 3.46698 | 800.203 | 4819.0938 | 0.75023037 | -2.7167497 | [10 empty] | 45242
[37 empty] | 01/19/2026 12:34:03.3539 | 3.4669752 | 800.12683 | 4819.4937 | 0.75024128 | -2.7167339 | [10 empty] | 45242.5
[37 empty] | 01/19/2026 12:34:03.8539 | 3.4670565 | 800.20306 | 4819.894 | 0.75026107 | -2.7167954 | [10 empty] | 45243
[37 empty] | 01/19/2026 12:34:04.3539 | 3.4670439 | 800.06592 | 4820.2939 | 0.75027573 | -2.7167683 | [10 empty] | 45243.5
[37 empty] | 01/19/2026 12:34:04.8539 | 3.4671395 | 800.09637 | 4820.6938 | 0.75029749 | -2.7168419 | [10 empty] | 45244
[37 empty] | 01/19/2026 12:34:05.3539 | 3.4671192 | 800.03552 | 4821.0942 | 0.75031722 | -2.7168021 | [10 empty] | 45244.5
[37 empty] | 01/19/2026 12:34:05.8539 | 3.4671464 | 800.09637 | 4821.4941 | 0.75033772 | -2.7168086 | [10 empty] | 45245
[37 empty] | 01/19/2026 12:34:06.3539 | 3.4671903 | 800.03552 | 4821.894 | 0.75035542 | -2.7168348 | [10 empty] | 45245.5
[37 empty] | 01/19/2026 12:34:06.8539 | 3.4672647 | 800.15735 | 4822.2944 | 0.75036854 | -2.7168961 | [10 empty] | 45246
[37 empty] | 01/19/2026 12:34:07.3539 | 3.4672868 | 800.14209 | 4822.6943 | 0.75038117 | -2.7169056 | [10 empty] | 45246.5
[37 empty] | 01/19/2026 12:34:07.8539 | 3.4673285 | 800.12683 | 4823.0942 | 0.75040251 | -2.7169261 | [10 empty] | 45247
[37 empty] | 01/19/2026 12:34:08.3539 | 3.4673367 | 800.12689 | 4823.4946 | 0.7504195 | -2.716917 | [10 empty] | 45247.5
[37 empty] | 01/19/2026 12:34:08.8539 | 3.4674046 | 800.24872 | 4823.8945 | 0.7504434 | -2.7169611 | [10 empty] | 45248
[37 empty] | 01/19/2026 12:34:09.3539 | 3.4674633 | 800.12683 | 4824.2944 | 0.75046277 | -2.7170005 | [10 empty] | 45248.5
[37 empty] | 01/19/2026 12:34:09.8539 | 3.4674165 | 800.26392 | 4824.6948 | 0.75048631 | -2.7169302 | [10 empty] | 45249
[37 empty] | 01/19/2026 12:34:10.3539 | 3.4673982 | 800.0202 | 4825.0947 | 0.75050652 | -2.7168918 | [10 empty] | 45249.5
[37 empty] | 01/19/2026 12:34:10.8539 | 3.4674969 | 799.94409 | 4825.4946 | 0.75053596 | -2.7169609 | [10 empty] | 45250
[37 empty] | 01/19/2026 12:34:11.3539 | 3.4675076 | 800.14209 | 4825.895 | 0.75056094 | -2.7169466 | [10 empty] | 45250.5
[37 empty] | 01/19/2026 12:34:11.8539 | 3.4675097 | 800.15735 | 4826.2949 | 0.75058454 | -2.7169251 | [10 empty] | 45251
[37 empty] | 01/19/2026 12:34:12.3539 | 3.4676254 | 800.09637 | 4826.6948 | 0.75061589 | -2.7170095 | [10 empty] | 45251.5
[37 empty] | 01/19/2026 12:34:12.8539 | 3.467669 | 800.05072 | 4827.0952 | 0.75064069 | -2.7170284 | [10 empty] | 45252
[37 empty] | 01/19/2026 12:34:13.3539 | 3.4676743 | 800.03552 | 4827.4951 | 0.75066829 | -2.717006 | [10 empty] | 45252.5
[37 empty] | 01/19/2026 12:34:13.8539 | 3.4677069 | 800.005 | 4827.895 | 0.75070167 | -2.7170053 | [10 empty] | 45253
[37 empty] | 01/19/2026 12:34:14.3539 | 3.4676743 | 800.0202 | 4828.2954 | 0.75072527 | -2.716949 | [10 empty] | 45253.5
[37 empty] | 01/19/2026 12:34:14.8539 | 3.4676676 | 800.18774 | 4828.6953 | 0.75075316 | -2.7169144 | [10 empty] | 45254
[37 empty] | 01/19/2026 12:34:15.3539 | 3.4676313 | 800.34009 | 4829.0952 | 0.7507785 | -2.7168529 | [10 empty] | 45254.5
[37 empty] | 01/19/2026 12:34:15.8539 | 3.4676149 | 800.0202 | 4829.4956 | 0.75080162 | -2.7168133 | [10 empty] | 45255
[37 empty] | 01/19/2026 12:34:16.3539 | 3.4676132 | 800.20306 | 4829.8955 | 0.7508291 | -2.7167842 | [10 empty] | 45255.5
[37 empty] | 01/19/2026 12:34:16.8539 | 3.4675641 | 800.18774 | 4830.2954 | 0.75084841 | -2.7167156 | [10 empty] | 45256
[37 empty] | 01/19/2026 12:34:17.3539 | 3.4676161 | 800.11163 | 4830.6958 | 0.75086641 | -2.7167497 | [10 empty] | 45256.5
[37 empty] | 01/19/2026 12:34:17.8539 | 3.4676592 | 800.15735 | 4831.0957 | 0.75089216 | -2.7167671 | [10 empty] | 45257
[37 empty] | 01/19/2026 12:34:18.3539 | 3.4676807 | 800.2334 | 4831.4961 | 0.75091201 | -2.7167687 | [10 empty] | 45257.5
[37 empty] | 01/19/2026 12:34:18.8539 | 3.4676762 | 800.17255 | 4831.896 | 0.7509293 | -2.7167468 | [10 empty] | 45258
[37 empty] | 01/19/2026 12:34:19.3539 | 3.467669 | 800.09637 | 4832.2959 | 0.75094968 | -2.7167194 | [10 empty] | 45258.5
[37 empty] | 01/19/2026 12:34:19.8539 | 3.4676838 | 800.14209 | 4832.6963 | 0.75096959 | -2.7167141 | [10 empty] | 45259
[37 empty] | 01/19/2026 12:34:20.3539 | 3.4676335 | 800.32495 | 4833.0962 | 0.75098968 | -2.7166438 | [10 empty] | 45259.5
[37 empty] | 01/19/2026 12:34:20.8539 | 3.4675567 | 800.18774 | 4833.4961 | 0.75100535 | -2.7165513 | [10 empty] | 45260
[37 empty] | 01/19/2026 12:34:21.3539 | 3.4675677 | 800.24872 | 4833.8965 | 0.75102949 | -2.7165382 | [10 empty] | 45260.5
[37 empty] | 01/19/2026 12:34:21.8539 | 3.4675646 | 800.09637 | 4834.2964 | 0.75104582 | -2.7165189 | [10 empty] | 45261
[37 empty] | 01/19/2026 12:34:22.3539 | 3.4675746 | 800.14209 | 4834.6963 | 0.7510646 | -2.7165101 | [10 empty] | 45261.5
[37 empty] | 01/19/2026 12:34:22.8539 | 3.4676175 | 800.21826 | 4835.0967 | 0.75109041 | -2.7165272 | [10 empty] | 45262
[37 empty] | 01/19/2026 12:34:23.3539 | 3.4676569 | 800.11163 | 4835.4966 | 0.75111657 | -2.7165403 | [10 empty] | 45262.5
[37 empty] | 01/19/2026 12:34:23.8539 | 3.4675803 | 800.18774 | 4835.8965 | 0.75113595 | -2.7164445 | [10 empty] | 45263
[37 empty] | 01/19/2026 12:34:24.3539 | 3.4675384 | 800.203 | 4836.2969 | 0.75116009 | -2.7163782 | [10 empty] | 45263.5
[37 empty] | 01/19/2026 12:34:24.8539 | 3.4675598 | 800.17255 | 4836.6968 | 0.75118423 | -2.7163756 | [10 empty] | 45264
[37 empty] | 01/19/2026 12:34:25.3539 | 3.4675126 | 800.14209 | 4837.0967 | 0.75121164 | -2.716301 | [10 empty] | 45264.5
[37 empty] | 01/19/2026 12:34:25.8539 | 3.4674132 | 799.88318 | 4837.4971 | 0.75122505 | -2.7161882 | [10 empty] | 45265
[37 empty] | 01/19/2026 12:34:26.3539 | 3.4673808 | 800.14209 | 4837.897 | 0.75124031 | -2.7161405 | [10 empty] | 45265.5
[37 empty] | 01/19/2026 12:34:26.8539 | 3.467391 | 800.17261 | 4838.2969 | 0.75125325 | -2.7161376 | [10 empty] | 45266
[37 empty] | 01/19/2026 12:34:27.3539 | 3.4673862 | 800.08118 | 4838.6973 | 0.75125897 | -2.7161274 | [10 empty] | 45266.5
[37 empty] | 01/19/2026 12:34:27.8539 | 3.4673109 | 800.17255 | 4839.0972 | 0.75126916 | -2.7160418 | [10 empty] | 45267
[37 empty] | 01/19/2026 12:34:28.3539 | 3.4671154 | 800.05066 | 4839.4971 | 0.7512809 | -2.7158344 | [10 empty] | 45267.5
[37 empty] | 01/19/2026 12:34:28.8539 | 3.4671113 | 800.20306 | 4839.8975 | 0.75129646 | -2.7158148 | [10 empty] | 45268
[37 empty] | 01/19/2026 12:34:29.3539 | 3.4672058 | 800.14209 | 4840.2974 | 0.75131017 | -2.7158957 | [10 empty] | 45268.5
[37 empty] | 01/19/2026 12:34:29.8539 | 3.467289 | 800.14209 | 4840.6973 | 0.75132662 | -2.7159624 | [10 empty] | 45269
[37 empty] | 01/19/2026 12:34:30.3539 | 3.4672883 | 800.18774 | 4841.0977 | 0.75134021 | -2.7159481 | [10 empty] | 45269.5
[37 empty] | 01/19/2026 12:34:30.8539 | 3.4672992 | 800.09637 | 4841.4976 | 0.75136918 | -2.71593 | [10 empty] | 45270
[37 empty] | 01/19/2026 12:34:31.3539 | 3.4673071 | 799.97449 | 4841.8975 | 0.75138891 | -2.7159183 | [10 empty] | 45270.5
[37 empty] | 01/19/2026 12:34:31.8539 | 3.4673123 | 800.14203 | 4842.2979 | 0.75140804 | -2.7159042 | [10 empty] | 45271
[37 empty] | 01/19/2026 12:34:32.3539 | 3.4673905 | 800.05066 | 4842.6978 | 0.75143343 | -2.7159572 | [10 empty] | 45271.5
[37 empty] | 01/19/2026 12:34:32.8539 | 3.4672937 | 800.0202 | 4843.0977 | 0.75145596 | -2.7158377 | [10 empty] | 45272
[37 empty] | 01/19/2026 12:34:33.3539 | 3.4673715 | 800.15735 | 4843.4976 | 0.75147116 | -2.7159002 | [10 empty] | 45272.5
[37 empty] | 01/19/2026 12:34:33.8539 | 3.4674432 | 800.09637 | 4843.8979 | 0.75149632 | -2.7159469 | [10 empty] | 45273
[37 empty] | 01/19/2026 12:34:34.3539 | 3.4674809 | 800.12683 | 4844.2979 | 0.75151545 | -2.7159655 | [10 empty] | 45273.5
[37 empty] | 01/19/2026 12:34:34.8539 | 3.4674978 | 800.09637 | 4844.6978 | 0.7515282 | -2.7159696 | [10 empty] | 45274
[37 empty] | 01/19/2026 12:34:35.3539 | 3.4674735 | 800.14209 | 4845.0981 | 0.75153768 | -2.7159359 | [10 empty] | 45274.5
[37 empty] | 01/19/2026 12:34:35.8539 | 3.4675038 | 800.24878 | 4845.498 | 0.75155717 | -2.7159467 | [10 empty] | 45275
[37 empty] | 01/19/2026 12:34:36.3539 | 3.4675531 | 800.11157 | 4845.8979 | 0.75157535 | -2.7159777 | [10 empty] | 45275.5
[37 empty] | 01/19/2026 12:34:36.8539 | 3.4675641 | 800.12683 | 4846.2983 | 0.7515887 | -2.7159753 | [10 empty] | 45276
[37 empty] | 01/19/2026 12:34:37.3539 | 3.4674957 | 800.06592 | 4846.6982 | 0.75159353 | -2.7159021 | [10 empty] | 45276.5
[37 empty] | 01/19/2026 12:34:37.8539 | 3.46752 | 800.17255 | 4847.0981 | 0.75160074 | -2.7159193 | [10 empty] | 45277
[37 empty] | 01/19/2026 12:34:38.3539 | 3.4675574 | 799.88312 | 4847.4985 | 0.7516076 | -2.7159498 | [10 empty] | 45277.5
[37 empty] | 01/19/2026 12:34:38.8539 | 3.4675686 | 799.80701 | 4847.8984 | 0.7516169 | -2.7159517 | [10 empty] | 45278
[37 empty] | 01/19/2026 12:34:39.3539 | 3.4676232 | 800.06592 | 4848.2983 | 0.75162441 | -2.7159989 | [10 empty] | 45278.5
[37 empty] | 01/19/2026 12:34:39.8539 | 3.467685 | 800.12683 | 4848.6987 | 0.75163698 | -2.716048 | [10 empty] | 45279
[37 empty] | 01/19/2026 12:34:40.3539 | 3.4676216 | 799.98975 | 4849.0986 | 0.75164837 | -2.7159731 | [10 empty] | 45279.5
[37 empty] | 01/19/2026 12:34:40.8539 | 3.4676688 | 800.15735 | 4849.4985 | 0.7516554 | -2.7160134 | [10 empty] | 45280
[37 empty] | 01/19/2026 12:34:41.3539 | 3.4676633 | 800.23346 | 4849.8984 | 0.75166178 | -2.7160015 | [10 empty] | 45280.5
[37 empty] | 01/19/2026 12:34:41.8539 | 3.467706 | 800.14203 | 4850.2988 | 0.75167745 | -2.7160285 | [10 empty] | 45281
[37 empty] | 01/19/2026 12:34:42.3539 | 3.467659 | 800.11157 | 4850.6987 | 0.75169295 | -2.715966 | [10 empty] | 45281.5
[37 empty] | 01/19/2026 12:34:42.8539 | 3.4675817 | 800.08118 | 4851.0986 | 0.75169939 | -2.7158823 | [10 empty] | 45282
[37 empty] | 01/19/2026 12:34:43.3539 | 3.4675493 | 800.09644 | 4851.499 | 0.75170583 | -2.7158434 | [10 empty] | 45282.5
[37 empty] | 01/19/2026 12:34:43.8539 | 3.4675882 | 800.05066 | 4851.8989 | 0.7517156 | -2.7158725 | [10 empty] | 45283
[37 empty] | 01/19/2026 12:34:44.3539 | 3.467582 | 800.27917 | 4852.2988 | 0.75172156 | -2.7158604 | [10 empty] | 45283.5
[37 empty] | 01/19/2026 12:34:44.8539 | 3.4675565 | 800.005 | 4852.6992 | 0.7517308 | -2.7158258 | [10 empty] | 45284
[37 empty] | 01/19/2026 12:34:45.3539 | 3.4675529 | 800.26392 | 4853.0991 | 0.75174338 | -2.7158096 | [10 empty] | 45284.5
[37 empty] | 01/19/2026 12:34:45.8539 | 3.4675424 | 800.005 | 4853.499 | 0.75175762 | -2.7157848 | [10 empty] | 45285
[37 empty] | 01/19/2026 12:34:46.3539 | 3.4675779 | 800.15729 | 4853.8989 | 0.75177288 | -2.7158051 | [10 empty] | 45285.5
[37 empty] | 01/19/2026 12:34:46.8539 | 3.4676509 | 800.15729 | 4854.2993 | 0.75178188 | -2.7158689 | [10 empty] | 45286
[37 empty] | 01/19/2026 12:34:47.3539 | 3.4677122 | 800.23346 | 4854.6992 | 0.75178522 | -2.7159269 | [10 empty] | 45286.5
[37 empty] | 01/19/2026 12:34:47.8539 | 3.4677062 | 800.26392 | 4855.0991 | 0.75179368 | -2.7159126 | [10 empty] | 45287
[37 empty] | 01/19/2026 12:34:48.3539 | 3.4677305 | 799.95935 | 4855.4995 | 0.75181031 | -2.7159202 | [10 empty] | 45287.5
[37 empty] | 01/19/2026 12:34:48.8539 | 3.4677906 | 800.05066 | 4855.8994 | 0.75183505 | -2.7159555 | [10 empty] | 45288
[37 empty] | 01/19/2026 12:34:49.3539 | 3.4677434 | 800.14209 | 4856.2993 | 0.75185716 | -2.7158864 | [10 empty] | 45288.5
[37 empty] | 01/19/2026 12:34:49.8539 | 3.4677243 | 800.18774 | 4856.6997 | 0.75188363 | -2.7158406 | [10 empty] | 45289
[37 empty] | 01/19/2026 12:34:50.3539 | 3.4676549 | 800.09637 | 4857.0996 | 0.75189978 | -2.7157552 | [10 empty] | 45289.5
[37 empty] | 01/19/2026 12:34:50.8539 | 3.4676967 | 800.0202 | 4857.4995 | 0.75190759 | -2.7157891 | [10 empty] | 45290
[37 empty] | 01/19/2026 12:34:51.3539 | 3.4676251 | 800.11157 | 4857.8999 | 0.75193065 | -2.7156944 | [10 empty] | 45290.5
[37 empty] | 01/19/2026 12:34:51.8539 | 3.4675565 | 800.05072 | 4858.2998 | 0.75194407 | -2.7156124 | [10 empty] | 45291
[37 empty] | 01/19/2026 12:34:52.3539 | 3.4675102 | 800.12683 | 4858.6997 | 0.75196254 | -2.7155478 | [10 empty] | 45291.5
[37 empty] | 01/19/2026 12:34:52.8539 | 3.4674737 | 800.09637 | 4859.1001 | 0.75198156 | -2.7154922 | [10 empty] | 45292
[37 empty] | 01/19/2026 12:34:53.3539 | 3.4675574 | 800.26392 | 4859.5 | 0.75200534 | -2.7155521 | [10 empty] | 45292.5
[37 empty] | 01/19/2026 12:34:53.8539 | 3.4675035 | 800.09637 | 4859.8999 | 0.75202996 | -2.7154737 | [10 empty] | 45293
[37 empty] | 01/19/2026 12:34:54.3539 | 3.4674394 | 800.12689 | 4860.2998 | 0.75205451 | -2.715385 | [10 empty] | 45293.5
[37 empty] | 01/19/2026 12:34:54.8539 | 3.4674428 | 800.11157 | 4860.7002 | 0.75208426 | -2.7153585 | [10 empty] | 45294
[37 empty] | 01/19/2026 12:34:55.3539 | 3.4674835 | 800.2182 | 4861.1001 | 0.75211287 | -2.7153707 | [10 empty] | 45294.5
[37 empty] | 01/19/2026 12:34:55.8539 | 3.4674726 | 800.11163 | 4861.5 | 0.75213867 | -2.7153339 | [10 empty] | 45295
[37 empty] | 01/19/2026 12:34:56.3539 | 3.4673855 | 800.09637 | 4861.9004 | 0.75217062 | -2.715215 | [10 empty] | 45295.5
[37 empty] | 01/19/2026 12:34:56.8539 | 3.4674449 | 800.11163 | 4862.3003 | 0.75219965 | -2.7152452 | [10 empty] | 45296
[37 empty] | 01/19/2026 12:34:57.3539 | 3.4673848 | 800.23346 | 4862.7002 | 0.7522245 | -2.7151604 | [10 empty] | 45296.5
[37 empty] | 01/19/2026 12:34:57.8539 | 3.4674191 | 800.18774 | 4863.1006 | 0.75225246 | -2.7151666 | [10 empty] | 45297
[37 empty] | 01/19/2026 12:34:58.3539 | 3.4673493 | 800.09637 | 4863.5005 | 0.75228721 | -2.7150621 | [10 empty] | 45297.5
[37 empty] | 01/19/2026 12:34:58.8539 | 3.4673243 | 800.11157 | 4863.9009 | 0.75231779 | -2.7150066 | [10 empty] | 45298
[37 empty] | 01/19/2026 12:34:59.3539 | 3.4673517 | 800.05072 | 4864.3008 | 0.75234944 | -2.7150023 | [10 empty] | 45298.5
[37 empty] | 01/19/2026 12:34:59.8539 | 3.4672804 | 799.95935 | 4864.7007 | 0.75237852 | -2.7149019 | [10 empty] | 45299
[37 empty] | 01/19/2026 12:35:00.3539 | 3.4673324 | 800.0202 | 4865.1011 | 0.75240809 | -2.7149243 | [10 empty] | 45299.5
[37 empty] | 01/19/2026 12:35:00.8539 | 3.4673433 | 800.203 | 4865.501 | 0.75243318 | -2.7149103 | [10 empty] | 45300
[37 empty] | 01/19/2026 12:35:01.3539 | 3.4672549 | 800.203 | 4865.9009 | 0.75247115 | -2.7147837 | [10 empty] | 45300.5
[37 empty] | 01/19/2026 12:35:01.8539 | 3.4672878 | 800.11163 | 4866.3013 | 0.7525146 | -2.7147732 | [10 empty] | 45301
[37 empty] | 01/19/2026 12:35:02.3539 | 3.4672966 | 800.05066 | 4866.7012 | 0.75255466 | -2.7147419 | [10 empty] | 45301.5
[37 empty] | 01/19/2026 12:35:02.8539 | 3.4672244 | 800.24872 | 4867.1011 | 0.75259167 | -2.7146327 | [10 empty] | 45302
[37 empty] | 01/19/2026 12:35:03.3539 | 3.467171 | 800.11157 | 4867.5015 | 0.75262243 | -2.7145486 | [10 empty] | 45302.5
[37 empty] | 01/19/2026 12:35:03.8539 | 3.4672055 | 800.12683 | 4867.9014 | 0.7526654 | -2.71454 | [10 empty] | 45303
[37 empty] | 01/19/2026 12:35:04.3539 | 3.467206 | 800.14209 | 4868.3013 | 0.75269949 | -2.7145064 | [10 empty] | 45303.5
[37 empty] | 01/19/2026 12:35:04.8539 | 3.4672506 | 800.30963 | 4868.7017 | 0.7527321 | -2.7145185 | [10 empty] | 45304
[37 empty] | 01/19/2026 12:35:05.3539 | 3.4672542 | 800.11157 | 4869.1016 | 0.75275773 | -2.7144964 | [10 empty] | 45304.5
[37 empty] | 01/19/2026 12:35:05.8539 | 3.4673429 | 800.08118 | 4869.5015 | 0.75279343 | -2.7145495 | [10 empty] | 45305
[37 empty] | 01/19/2026 12:35:06.3539 | 3.467432 | 800.15735 | 4869.9019 | 0.75282848 | -2.7146037 | [10 empty] | 45305.5
[37 empty] | 01/19/2026 12:35:06.8539 | 3.4673901 | 800.26392 | 4870.3018 | 0.75285715 | -2.7145329 | [10 empty] | 45306
[37 empty] | 01/19/2026 12:35:07.3539 | 3.4674013 | 800.24872 | 4870.7021 | 0.75289446 | -2.7145069 | [10 empty] | 45306.5
[37 empty] | 01/19/2026 12:35:07.8539 | 3.4674006 | 800.23346 | 4871.1021 | 0.75292856 | -2.7144721 | [10 empty] | 45307
[37 empty] | 01/19/2026 12:35:08.3539 | 3.4673386 | 800.12689 | 4871.502 | 0.75296533 | -2.7143734 | [10 empty] | 45307.5
[37 empty] | 01/19/2026 12:35:08.8539 | 3.4673898 | 799.91364 | 4871.9023 | 0.7530089 | -2.714381 | [10 empty] | 45308
[37 empty] | 01/19/2026 12:35:09.3539 | 3.4673696 | 800.03552 | 4872.3022 | 0.7530452 | -2.7143245 | [10 empty] | 45308.5
[37 empty] | 01/19/2026 12:35:09.8539 | 3.4673629 | 800.15735 | 4872.7021 | 0.75308013 | -2.7142828 | [10 empty] | 45309
[37 empty] | 01/19/2026 12:35:10.3539 | 3.4673285 | 800.12683 | 4873.1025 | 0.75312078 | -2.7142076 | [10 empty] | 45309.5
[37 empty] | 01/19/2026 12:35:10.8539 | 3.4673142 | 800.41626 | 4873.5024 | 0.75315678 | -2.7141576 | [10 empty] | 45310
[37 empty] | 01/19/2026 12:35:11.3539 | 3.4672699 | 799.98975 | 4873.9023 | 0.75319266 | -2.7140772 | [10 empty] | 45310.5
[37 empty] | 01/19/2026 12:35:11.8539 | 3.4672298 | 800.23346 | 4874.3027 | 0.75322682 | -2.7140031 | [10 empty] | 45311
[37 empty] | 01/19/2026 12:35:12.3539 | 3.4672408 | 800.2334 | 4874.7026 | 0.75326377 | -2.7139771 | [10 empty] | 45311.5
[37 empty] | 01/19/2026 12:35:12.8539 | 3.4672055 | 800.12689 | 4875.1025 | 0.75330228 | -2.7139032 | [10 empty] | 45312
[37 empty] | 01/19/2026 12:35:13.3539 | 3.4670899 | 800.23346 | 4875.5029 | 0.75332779 | -2.713762 | [10 empty] | 45312.5
[37 empty] | 01/19/2026 12:35:13.8539 | 3.4670444 | 800.18774 | 4875.9028 | 0.75335795 | -2.7136865 | [10 empty] | 45313
[37 empty] | 01/19/2026 12:35:14.3539 | 3.4670115 | 800.20306 | 4876.3027 | 0.75339419 | -2.7136173 | [10 empty] | 45313.5
[37 empty] | 01/19/2026 12:35:14.8539 | 3.4669583 | 799.95935 | 4876.7031 | 0.75342566 | -2.7135327 | [10 empty] | 45314
[37 empty] | 01/19/2026 12:35:15.3539 | 3.466969 | 800.14209 | 4877.103 | 0.75345886 | -2.71351 | [10 empty] | 45314.5
[37 empty] | 01/19/2026 12:35:15.8539 | 3.46696 | 800.03552 | 4877.5029 | 0.75348771 | -2.7134721 | [10 empty] | 45315
[37 empty] | 01/19/2026 12:35:16.3539 | 3.4669893 | 800.15735 | 4877.9033 | 0.75351948 | -2.7134697 | [10 empty] | 45315.5
[37 empty] | 01/19/2026 12:35:16.8539 | 3.4670043 | 800.14209 | 4878.3032 | 0.75354826 | -2.7134559 | [10 empty] | 45316
[37 empty] | 01/19/2026 12:35:17.3539 | 3.46703 | 800.08118 | 4878.7031 | 0.75358438 | -2.7134457 | [10 empty] | 45316.5
[37 empty] | 01/19/2026 12:35:17.8539 | 3.4670196 | 800.03546 | 4879.1035 | 0.75361705 | -2.7134025 | [10 empty] | 45317
[37 empty] | 01/19/2026 12:35:18.3539 | 3.4669778 | 800.0202 | 4879.5034 | 0.75365454 | -2.7133234 | [10 empty] | 45317.5
[37 empty] | 01/19/2026 12:35:18.8539 | 3.4670169 | 800.03552 | 4879.9033 | 0.75367928 | -2.7133377 | [10 empty] | 45318
[37 empty] | 01/19/2026 12:35:19.3539 | 3.4669762 | 800.06592 | 4880.3037 | 0.75370872 | -2.7132676 | [10 empty] | 45318.5
[37 empty] | 01/19/2026 12:35:19.8539 | 3.4670949 | 800.09644 | 4880.7036 | 0.75374436 | -2.7133505 | [10 empty] | 45319
[37 empty] | 01/19/2026 12:35:20.3539 | 3.4671168 | 800.11157 | 4881.1035 | 0.75378048 | -2.7133362 | [10 empty] | 45319.5
[37 empty] | 01/19/2026 12:35:20.8539 | 3.4670529 | 800.2182 | 4881.5039 | 0.7538107 | -2.7132423 | [10 empty] | 45320
[37 empty] | 01/19/2026 12:35:21.3539 | 3.4670022 | 800.2182 | 4881.9038 | 0.75384599 | -2.7131562 | [10 empty] | 45320.5
[37 empty] | 01/19/2026 12:35:21.8539 | 3.4670846 | 800.08118 | 4882.3037 | 0.75388288 | -2.7132018 | [10 empty] | 45321
[37 empty] | 01/19/2026 12:35:22.3539 | 3.4671769 | 800.23346 | 4882.7041 | 0.75392491 | -2.7132521 | [10 empty] | 45321.5
[37 empty] | 01/19/2026 12:35:22.8539 | 3.4671755 | 800.203 | 4883.104 | 0.75395876 | -2.7132168 | [10 empty] | 45322
[37 empty] | 01/19/2026 12:35:23.3539 | 3.467036 | 800.0202 | 4883.5039 | 0.75398278 | -2.7130532 | [10 empty] | 45322.5
[37 empty] | 01/19/2026 12:35:23.8539 | 3.4670408 | 800.09637 | 4883.9043 | 0.75400376 | -2.713037 | [10 empty] | 45323
[37 empty] | 01/19/2026 12:35:24.3539 | 3.4672058 | 800.14209 | 4884.3042 | 0.75404382 | -2.7131619 | [10 empty] | 45323.5
[37 empty] | 01/19/2026 12:35:24.8539 | 3.4672399 | 800.203 | 4884.7041 | 0.75408697 | -2.7131529 | [10 empty] | 45324
[37 empty] | 01/19/2026 12:35:25.3539 | 3.4672651 | 800.18774 | 4885.1045 | 0.75413585 | -2.7131293 | [10 empty] | 45324.5
[37 empty] | 01/19/2026 12:35:25.8539 | 3.4673381 | 800.12683 | 4885.5044 | 0.75417525 | -2.7131629 | [10 empty] | 45325
[37 empty] | 01/19/2026 12:35:26.3539 | 3.4673743 | 800.15735 | 4885.9043 | 0.75421345 | -2.7131608 | [10 empty] | 45325.5
[37 empty] | 01/19/2026 12:35:26.8539 | 3.4674871 | 800.08118 | 4886.3047 | 0.7542581 | -2.7132289 | [10 empty] | 45326
[37 empty] | 01/19/2026 12:35:27.3539 | 3.4674892 | 800.09637 | 4886.7046 | 0.75429475 | -2.7131946 | [10 empty] | 45326.5
[37 empty] | 01/19/2026 12:35:27.8539 | 3.4675081 | 800.23346 | 4887.1045 | 0.754327 | -2.713181 | [10 empty] | 45327
[37 empty] | 01/19/2026 12:35:28.3539 | 3.4674559 | 800.06592 | 4887.5049 | 0.75435853 | -2.7130973 | [10 empty] | 45327.5
[37 empty] | 01/19/2026 12:35:28.8539 | 3.4674618 | 800.26392 | 4887.9048 | 0.75438708 | -2.7130747 | [10 empty] | 45328
[37 empty] | 01/19/2026 12:35:29.3539 | 3.4675279 | 800.11157 | 4888.3047 | 0.75441313 | -2.7131147 | [10 empty] | 45328.5
[37 empty] | 01/19/2026 12:35:29.8539 | 3.4674957 | 800.24872 | 4888.7051 | 0.75444645 | -2.7130492 | [10 empty] | 45329
[37 empty] | 01/19/2026 12:35:30.3539 | 3.4674659 | 799.89832 | 4889.105 | 0.7544803 | -2.7129855 | [10 empty] | 45329.5
[37 empty] | 01/19/2026 12:35:30.8539 | 3.4674597 | 800.24872 | 4889.5049 | 0.7545175 | -2.7129421 | [10 empty] | 45330
[37 empty] | 01/19/2026 12:35:31.3539 | 3.4673753 | 800.20306 | 4889.9053 | 0.754547 | -2.7128282 | [10 empty] | 45330.5
[37 empty] | 01/19/2026 12:35:31.8539 | 3.4674473 | 800.21826 | 4890.3052 | 0.75457323 | -2.7128742 | [10 empty] | 45331
[37 empty] | 01/19/2026 12:35:32.3539 | 3.4673541 | 800.14209 | 4890.7051 | 0.75460106 | -2.7127531 | [10 empty] | 45331.5
[37 empty] | 01/19/2026 12:35:32.8539 | 3.4674482 | 799.92883 | 4891.105 | 0.75462705 | -2.7128212 | [10 empty] | 45332
[37 empty] | 01/19/2026 12:35:33.3539 | 3.4674373 | 800.08118 | 4891.5054 | 0.75465399 | -2.7127833 | [10 empty] | 45332.5
[37 empty] | 01/19/2026 12:35:33.8539 | 3.467577 | 800.14209 | 4891.9053 | 0.75470126 | -2.7128756 | [10 empty] | 45333
[37 empty] | 01/19/2026 12:35:34.3539 | 3.4675531 | 800.15735 | 4892.3052 | 0.75473845 | -2.7128148 | [10 empty] | 45333.5
[37 empty] | 01/19/2026 12:35:34.8539 | 3.46755 | 800.14209 | 4892.7056 | 0.75477195 | -2.7127781 | [10 empty] | 45334
[37 empty] | 01/19/2026 12:35:35.3539 | 3.4676058 | 800.15735 | 4893.1055 | 0.75480825 | -2.7127976 | [10 empty] | 45334.5
[37 empty] | 01/19/2026 12:35:35.8539 | 3.4676142 | 800.06592 | 4893.5054 | 0.75485003 | -2.7127643 | [10 empty] | 45335
[37 empty] | 01/19/2026 12:35:36.3539 | 3.4676578 | 800.03552 | 4893.9058 | 0.75488549 | -2.7127724 | [10 empty] | 45335.5
[37 empty] | 01/19/2026 12:35:36.8539 | 3.4676259 | 800.23346 | 4894.3057 | 0.75491554 | -2.7127104 | [10 empty] | 45336
[37 empty] | 01/19/2026 12:35:37.3539 | 3.4675364 | 799.95935 | 4894.7056 | 0.75494963 | -2.7125869 | [10 empty] | 45336.5
[37 empty] | 01/19/2026 12:35:37.8539 | 3.4675415 | 800.09637 | 4895.106 | 0.75497741 | -2.712564 | [10 empty] | 45337
[37 empty] | 01/19/2026 12:35:38.3539 | 3.467499 | 800.15735 | 4895.5059 | 0.75500464 | -2.7124944 | [10 empty] | 45337.5
[37 empty] | 01/19/2026 12:35:38.8539 | 3.4675596 | 800.11157 | 4895.9058 | 0.75504178 | -2.7125177 | [10 empty] | 45338
[37 empty] | 01/19/2026 12:35:39.3539 | 3.467551 | 800.26392 | 4896.3057 | 0.75507742 | -2.7124736 | [10 empty] | 45338.5
[37 empty] | 01/19/2026 12:35:39.8539 | 3.4676478 | 800.23346 | 4896.7061 | 0.75511307 | -2.7125347 | [10 empty] | 45339
[37 empty] | 01/19/2026 12:35:40.3539 | 3.4676678 | 800.18774 | 4897.106 | 0.75514889 | -2.7125189 | [10 empty] | 45339.5
[37 empty] | 01/19/2026 12:35:40.8539 | 3.4676883 | 800.14209 | 4897.5059 | 0.75518399 | -2.7125044 | [10 empty] | 45340
[37 empty] | 01/19/2026 12:35:41.3539 | 3.4676089 | 800.03546 | 4897.9063 | 0.75521654 | -2.7123923 | [10 empty] | 45340.5
[37 empty] | 01/19/2026 12:35:41.8539 | 3.4676206 | 800.03552 | 4898.3062 | 0.75525409 | -2.7123666 | [10 empty] | 45341
[37 empty] | 01/19/2026 12:35:42.3539 | 3.4675512 | 799.91364 | 4898.7061 | 0.75528562 | -2.7122657 | [10 empty] | 45341.5
[37 empty] | 01/19/2026 12:35:42.8539 | 3.4676139 | 800.06592 | 4899.1064 | 0.75533181 | -2.7122822 | [10 empty] | 45342
[37 empty] | 01/19/2026 12:35:43.3539 | 3.4675765 | 800.11157 | 4899.5063 | 0.75536418 | -2.7122123 | [10 empty] | 45342.5
[37 empty] | 01/19/2026 12:35:43.8539 | 3.4675097 | 800.05072 | 4899.9063 | 0.75539452 | -2.7121153 | [10 empty] | 45343
[37 empty] | 01/19/2026 12:35:44.3539 | 3.4675772 | 800.05066 | 4900.3062 | 0.75542897 | -2.7121482 | [10 empty] | 45343.5
[37 empty] | 01/19/2026 12:35:44.8539 | 3.4675829 | 800.14209 | 4900.7065 | 0.75546598 | -2.712117 | [10 empty] | 45344
[37 empty] | 01/19/2026 12:35:45.3539 | 3.4676473 | 800.12683 | 4901.1064 | 0.75550437 | -2.7121429 | [10 empty] | 45344.5
[37 empty] | 01/19/2026 12:35:45.8539 | 3.4676533 | 800.21826 | 4901.5063 | 0.75554162 | -2.7121117 | [10 empty] | 45345
[37 empty] | 01/19/2026 12:35:46.3539 | 3.4676659 | 800.17255 | 4901.9067 | 0.7555756 | -2.7120903 | [10 empty] | 45345.5
[37 empty] | 01/19/2026 12:35:46.8539 | 3.4675984 | 800.203 | 4902.3066 | 0.75560433 | -2.7119942 | [10 empty] | 45346
[37 empty] | 01/19/2026 12:35:47.3539 | 3.4675369 | 800.12683 | 4902.7065 | 0.75563812 | -2.7118988 | [10 empty] | 45346.5
[37 empty] | 01/19/2026 12:35:47.8539 | 3.4674716 | 800.06592 | 4903.1069 | 0.75565571 | -2.7118158 | [10 empty] | 45347
[37 empty] | 01/19/2026 12:35:48.3539 | 3.4673223 | 800.005 | 4903.5068 | 0.7556774 | -2.7116449 | [10 empty] | 45347.5
[37 empty] | 01/19/2026 12:35:48.8539 | 3.466989 | 800.21826 | 4903.9067 | 0.75569665 | -2.7112923 | [10 empty] | 45348
[37 empty] | 01/19/2026 12:35:49.3539 | 3.4666996 | 800.005 | 4904.3071 | 0.75570893 | -2.7109907 | [10 empty] | 45348.5
[37 empty] | 01/19/2026 12:35:49.8539 | 3.466671 | 800.203 | 4904.707 | 0.75570846 | -2.7109625 | [10 empty] | 45349
[37 empty] | 01/19/2026 12:35:50.3539 | 3.4667683 | 800.15735 | 4905.1069 | 0.75572312 | -2.711045 | [10 empty] | 45349.5
[37 empty] | 01/19/2026 12:35:50.8539 | 3.4669523 | 800.203 | 4905.5073 | 0.75574607 | -2.7112062 | [10 empty] | 45350
[37 empty] | 01/19/2026 12:35:51.3539 | 3.4670258 | 800.11157 | 4905.9072 | 0.75575614 | -2.7112696 | [10 empty] | 45350.5
[37 empty] | 01/19/2026 12:35:51.8539 | 3.4671063 | 800.03546 | 4906.3071 | 0.75577605 | -2.7113304 | [10 empty] | 45351
[37 empty] | 01/19/2026 12:35:52.3539 | 3.4672294 | 800.09637 | 4906.707 | 0.75579619 | -2.7114332 | [10 empty] | 45351.5
[37 empty] | 01/19/2026 12:35:52.8539 | 3.4673176 | 799.97449 | 4907.1074 | 0.75582176 | -2.7114959 | [10 empty] | 45352
[37 empty] | 01/19/2026 12:35:53.3539 | 3.467299 | 800.09637 | 4907.5073 | 0.75585139 | -2.7114477 | [10 empty] | 45352.5
[37 empty] | 01/19/2026 12:35:53.8539 | 3.4673438 | 800.29443 | 4907.9072 | 0.75588357 | -2.7114601 | [10 empty] | 45353
[37 empty] | 01/19/2026 12:35:54.3539 | 3.4674459 | 800.06592 | 4908.3076 | 0.75592476 | -2.7115211 | [10 empty] | 45353.5
[37 empty] | 01/19/2026 12:35:54.8539 | 3.4675832 | 800.14209 | 4908.7075 | 0.75597727 | -2.7116058 | [10 empty] | 45354
[37 empty] | 01/19/2026 12:35:55.3539 | 3.4676781 | 800.17255 | 4909.1074 | 0.75603396 | -2.7116442 | [10 empty] | 45354.5
[37 empty] | 01/19/2026 12:35:55.8539 | 3.4676776 | 800.11163 | 4909.5078 | 0.75609446 | -2.7115831 | [10 empty] | 45355
[37 empty] | 01/19/2026 12:35:56.3539 | 3.4677057 | 800.14209 | 4909.9077 | 0.75615543 | -2.7115502 | [10 empty] | 45355.5
[37 empty] | 01/19/2026 12:35:56.8539 | 3.4676964 | 800.005 | 4910.3076 | 0.75620174 | -2.7114947 | [10 empty] | 45356
[37 empty] | 01/19/2026 12:35:57.3539 | 3.4677629 | 800.09637 | 4910.7075 | 0.75625098 | -2.7115119 | [10 empty] | 45356.5
[37 empty] | 01/19/2026 12:35:57.8539 | 3.4677334 | 800.0202 | 4911.1079 | 0.75629508 | -2.7114384 | [10 empty] | 45357
[37 empty] | 01/19/2026 12:35:58.3539 | 3.4677489 | 800.18774 | 4911.5078 | 0.75633496 | -2.7114139 | [10 empty] | 45357.5
[37 empty] | 01/19/2026 12:35:58.8539 | 3.4677606 | 800.03546 | 4911.9077 | 0.75637996 | -2.7113805 | [10 empty] | 45358
[37 empty] | 01/19/2026 12:35:59.3539 | 3.4677165 | 800.20306 | 4912.3081 | 0.75642014 | -2.7112963 | [10 empty] | 45358.5
[37 empty] | 01/19/2026 12:35:59.8539 | 3.4677527 | 800.08118 | 4912.708 | 0.75645989 | -2.7112927 | [10 empty] | 45359
[37 empty] | 01/19/2026 12:36:00.3539 | 3.4677572 | 800.203 | 4913.1079 | 0.75649554 | -2.7112617 | [10 empty] | 45359.5
[37 empty] | 01/19/2026 12:36:00.8539 | 3.4677835 | 800.0202 | 4913.5083 | 0.75653327 | -2.7112501 | [10 empty] | 45360
[37 empty] | 01/19/2026 12:36:01.3539 | 3.4677927 | 800.08118 | 4913.9082 | 0.75657314 | -2.7112195 | [10 empty] | 45360.5
[37 empty] | 01/19/2026 12:36:01.8539 | 3.4677682 | 800.18774 | 4914.3081 | 0.75661463 | -2.7111535 | [10 empty] | 45361
[37 empty] | 01/19/2026 12:36:02.3539 | 3.4677463 | 800.24878 | 4914.7085 | 0.75664979 | -2.7110965 | [10 empty] | 45361.5
[37 empty] | 01/19/2026 12:36:02.8539 | 3.4676967 | 800.27917 | 4915.1084 | 0.75668275 | -2.7110138 | [10 empty] | 45362
[37 empty] | 01/19/2026 12:36:03.3539 | 3.4677212 | 800.26392 | 4915.5083 | 0.75671846 | -2.7110028 | [10 empty] | 45362.5
[37 empty] | 01/19/2026 12:36:03.8539 | 3.4676726 | 799.98975 | 4915.9087 | 0.75674391 | -2.7109287 | [10 empty] | 45363
[37 empty] | 01/19/2026 12:36:04.3539 | 3.4676576 | 800.18774 | 4916.3086 | 0.75677228 | -2.7108853 | [10 empty] | 45363.5
[37 empty] | 01/19/2026 12:36:04.8539 | 3.4677453 | 800.26392 | 4916.7085 | 0.75680196 | -2.7109435 | [10 empty] | 45364
[37 empty] | 01/19/2026 12:36:05.3539 | 3.4677114 | 800.23346 | 4917.1089 | 0.75682241 | -2.7108891 | [10 empty] | 45364.5
[37 empty] | 01/19/2026 12:36:05.8539 | 3.4677153 | 800.26392 | 4917.5088 | 0.75684381 | -2.7108715 | [10 empty] | 45365
[37 empty] | 01/19/2026 12:36:06.3539 | 3.4677243 | 800.26392 | 4917.9087 | 0.75687361 | -2.7108507 | [10 empty] | 45365.5
[37 empty] | 01/19/2026 12:36:06.8539 | 3.4676995 | 800.05072 | 4918.3091 | 0.75689429 | -2.7108052 | [10 empty] | 45366
[37 empty] | 01/19/2026 12:36:07.3539 | 3.467648 | 800.14209 | 4918.709 | 0.75691891 | -2.7107291 | [10 empty] | 45366.5
[37 empty] | 01/19/2026 12:36:07.8539 | 3.467731 | 799.91364 | 4919.1089 | 0.7569465 | -2.7107844 | [10 empty] | 45367
[37 empty] | 01/19/2026 12:36:08.3539 | 3.4677145 | 800.14203 | 4919.5093 | 0.75697547 | -2.7107391 | [10 empty] | 45367.5
[37 empty] | 01/19/2026 12:36:08.8539 | 3.4677014 | 800.11157 | 4919.9092 | 0.75699353 | -2.7107079 | [10 empty] | 45368
[37 empty] | 01/19/2026 12:36:09.3539 | 3.4677594 | 800.05066 | 4920.3091 | 0.75701672 | -2.7107427 | [10 empty] | 45368.5
[37 empty] | 01/19/2026 12:36:09.8539 | 3.4677746 | 800.09644 | 4920.7095 | 0.75704294 | -2.7107317 | [10 empty] | 45369
[37 empty] | 01/19/2026 12:36:10.3539 | 3.4678035 | 800.15729 | 4921.1094 | 0.75705969 | -2.7107437 | [10 empty] | 45369.5
[37 empty] | 01/19/2026 12:36:10.8539 | 3.467814 | 800.14209 | 4921.5093 | 0.75708973 | -2.7107241 | [10 empty] | 45370
[37 empty] | 01/19/2026 12:36:11.3539 | 3.4677639 | 800.18774 | 4921.9097 | 0.75711703 | -2.7106469 | [10 empty] | 45370.5
[37 empty] | 01/19/2026 12:36:11.8539 | 3.467773 | 800.08118 | 4922.3096 | 0.75713891 | -2.710634 | [10 empty] | 45371
[37 empty] | 01/19/2026 12:36:12.3539 | 3.4678125 | 800.0202 | 4922.7095 | 0.75715828 | -2.7106543 | [10 empty] | 45371.5
[37 empty] | 01/19/2026 12:36:12.8539 | 3.467761 | 800.17255 | 4923.1099 | 0.75717974 | -2.7105813 | [10 empty] | 45372
[37 empty] | 01/19/2026 12:36:13.3539 | 3.4678192 | 799.97455 | 4923.5098 | 0.75719994 | -2.7106192 | [10 empty] | 45372.5
[37 empty] | 01/19/2026 12:36:13.8539 | 3.4677169 | 799.91364 | 4923.9097 | 0.75721622 | -2.7105007 | [10 empty] | 45373
[37 empty] | 01/19/2026 12:36:14.3539 | 3.4676869 | 800.17255 | 4924.3101 | 0.7572369 | -2.7104499 | [10 empty] | 45373.5
[37 empty] | 01/19/2026 12:36:14.8539 | 3.4675806 | 799.91364 | 4924.71 | 0.75726527 | -2.7103152 | [10 empty] | 45374
[37 empty] | 01/19/2026 12:36:15.3539 | 3.4675035 | 799.89838 | 4925.1099 | 0.75727499 | -2.7102287 | [10 empty] | 45374.5
[37 empty] | 01/19/2026 12:36:15.8539 | 3.4674773 | 800.18774 | 4925.5103 | 0.75730163 | -2.7101758 | [10 empty] | 45375
[37 empty] | 01/19/2026 12:36:16.3539 | 3.4676981 | 800.06592 | 4925.9102 | 0.75733054 | -2.7103674 | [10 empty] | 45375.5
[37 empty] | 01/19/2026 12:36:16.8539 | 3.467664 | 800.11157 | 4926.3101 | 0.75735378 | -2.7103102 | [10 empty] | 45376
[37 empty] | 01/19/2026 12:36:17.3539 | 3.4677155 | 800.06592 | 4926.7104 | 0.75737339 | -2.7103422 | [10 empty] | 45376.5
[37 empty] | 01/19/2026 12:36:17.8539 | 3.4676814 | 800.17255 | 4927.1104 | 0.75739002 | -2.7102914 | [10 empty] | 45377
[37 empty] | 01/19/2026 12:36:18.3539 | 3.4677033 | 800.20306 | 4927.5103 | 0.75741225 | -2.7102911 | [10 empty] | 45377.5
[37 empty] | 01/19/2026 12:36:18.8539 | 3.4677861 | 800.14203 | 4927.9106 | 0.75744468 | -2.7103415 | [10 empty] | 45378
[37 empty] | 01/19/2026 12:36:19.3539 | 3.4678519 | 800.06592 | 4928.3105 | 0.75747949 | -2.7103724 | [10 empty] | 45378.5
[37 empty] | 01/19/2026 12:36:19.8539 | 3.4677737 | 800.12689 | 4928.7109 | 0.75750405 | -2.7102697 | [10 empty] | 45379
[37 empty] | 01/19/2026 12:36:20.3539 | 3.4677348 | 800.11157 | 4929.1108 | 0.7575224 | -2.7102125 | [10 empty] | 45379.5
[37 empty] | 01/19/2026 12:36:20.8539 | 3.4677114 | 800.23346 | 4929.5107 | 0.7575466 | -2.7101648 | [10 empty] | 45380
[37 empty] | 01/19/2026 12:36:21.3539 | 3.4676254 | 800.26392 | 4929.9111 | 0.75757003 | -2.7100554 | [10 empty] | 45380.5
[37 empty] | 01/19/2026 12:36:21.8539 | 3.467581 | 800.23346 | 4930.311 | 0.75758791 | -2.7099931 | [10 empty] | 45381
[37 empty] | 01/19/2026 12:36:22.3539 | 3.4675679 | 800.06592 | 4930.7109 | 0.75759995 | -2.7099681 | [10 empty] | 45381.5
[37 empty] | 01/19/2026 12:36:22.8539 | 3.4675519 | 800.14209 | 4931.1113 | 0.7576263 | -2.7099257 | [10 empty] | 45382
[37 empty] | 01/19/2026 12:36:23.3539 | 3.4676878 | 800.21826 | 4931.5112 | 0.75765747 | -2.7100303 | [10 empty] | 45382.5
[37 empty] | 01/19/2026 12:36:23.8539 | 3.4677222 | 800.17255 | 4931.9111 | 0.75768799 | -2.7100341 | [10 empty] | 45383
[37 empty] | 01/19/2026 12:36:24.3539 | 3.4677048 | 800.14209 | 4932.3115 | 0.7577098 | -2.709995 | [10 empty] | 45383.5
[37 empty] | 01/19/2026 12:36:24.8539 | 3.4677129 | 799.98975 | 4932.7114 | 0.75774133 | -2.7099714 | [10 empty] | 45384
[37 empty] | 01/19/2026 12:36:25.3539 | 3.4677343 | 800.14203 | 4933.1113 | 0.75776756 | -2.7099669 | [10 empty] | 45384.5
[37 empty] | 01/19/2026 12:36:25.8539 | 3.4677172 | 800.06592 | 4933.5117 | 0.75779301 | -2.7099242 | [10 empty] | 45385
[37 empty] | 01/19/2026 12:36:26.3539 | 3.4676726 | 800.14209 | 4933.9116 | 0.75782228 | -2.7098503 | [10 empty] | 45385.5
[37 empty] | 01/19/2026 12:36:26.8539 | 3.4676805 | 800.08118 | 4934.3115 | 0.75784659 | -2.7098339 | [10 empty] | 45386
[37 empty] | 01/19/2026 12:36:27.3539 | 3.4676929 | 800.21826 | 4934.7119 | 0.75788134 | -2.7098114 | [10 empty] | 45386.5
[37 empty] | 01/19/2026 12:36:27.8539 | 3.46772 | 800.18774 | 4935.1118 | 0.75791383 | -2.7098062 | [10 empty] | 45387
[37 empty] | 01/19/2026 12:36:28.3539 | 3.4677689 | 800.20306 | 4935.5117 | 0.75794417 | -2.7098248 | [10 empty] | 45387.5
[37 empty] | 01/19/2026 12:36:28.8539 | 3.4678118 | 800.12683 | 4935.9121 | 0.75797439 | -2.7098374 | [10 empty] | 45388
[37 empty] | 01/19/2026 12:36:29.3539 | 3.4678414 | 800.11157 | 4936.312 | 0.75801033 | -2.709831 | [10 empty] | 45388.5
[37 empty] | 01/19/2026 12:36:29.8539 | 3.467854 | 800.15735 | 4936.7119 | 0.75804508 | -2.7098088 | [10 empty] | 45389
[37 empty] | 01/19/2026 12:36:30.3539 | 3.4678881 | 799.97449 | 4937.1123 | 0.75808549 | -2.7098026 | [10 empty] | 45389.5
[37 empty] | 01/19/2026 12:36:30.8539 | 3.4679074 | 800.12683 | 4937.5122 | 0.75811183 | -2.7097957 | [10 empty] | 45390
[37 empty] | 01/19/2026 12:36:31.3539 | 3.4678793 | 800.11163 | 4937.9121 | 0.75813252 | -2.7097468 | [10 empty] | 45390.5
[37 empty] | 01/19/2026 12:36:31.8539 | 3.4678574 | 800.14209 | 4938.3125 | 0.75815988 | -2.7096975 | [10 empty] | 45391
[37 empty] | 01/19/2026 12:36:32.3539 | 3.4678328 | 800.17261 | 4938.7124 | 0.75817776 | -2.709655 | [10 empty] | 45391.5
[37 empty] | 01/19/2026 12:36:32.8539 | 3.4677315 | 799.97455 | 4939.1128 | 0.75818884 | -2.7095428 | [10 empty] | 45392
[37 empty] | 01/19/2026 12:36:33.3539 | 3.467766 | 800.12689 | 4939.5127 | 0.75819939 | -2.7095666 | [10 empty] | 45392.5
[37 empty] | 01/19/2026 12:36:33.8539 | 3.4678319 | 800.06592 | 4939.9126 | 0.75821656 | -2.7096152 | [10 empty] | 45393
[37 empty] | 01/19/2026 12:36:34.3539 | 3.4677649 | 800.24872 | 4940.313 | 0.75823581 | -2.7095292 | [10 empty] | 45393.5
[37 empty] | 01/19/2026 12:36:34.8539 | 3.4677892 | 800.2334 | 4940.7129 | 0.75825578 | -2.7095335 | [10 empty] | 45394
[37 empty] | 01/19/2026 12:36:35.3539 | 3.4678302 | 799.91364 | 4941.1128 | 0.75828671 | -2.7095435 | [10 empty] | 45394.5
[37 empty] | 01/19/2026 12:36:35.8539 | 3.4679136 | 800.09637 | 4941.5132 | 0.75831223 | -2.7096014 | [10 empty] | 45395
[37 empty] | 01/19/2026 12:36:36.3539 | 3.4678845 | 800.12683 | 4941.9131 | 0.75833738 | -2.7095473 | [10 empty] | 45395.5
[37 empty] | 01/19/2026 12:36:36.8539 | 3.4678557 | 800.18774 | 4942.313 | 0.75836736 | -2.7094884 | [10 empty] | 45396
[37 empty] | 01/19/2026 12:36:37.3539 | 3.4677298 | 800.05072 | 4942.7129 | 0.75840241 | -2.7093275 | [10 empty] | 45396.5
[37 empty] | 01/19/2026 12:36:37.8539 | 3.4676168 | 800.05072 | 4943.1133 | 0.75841624 | -2.7092006 | [10 empty] | 45397
[37 empty] | 01/19/2026 12:36:38.3539 | 3.4675417 | 800.18774 | 4943.5132 | 0.75844014 | -2.7091014 | [10 empty] | 45397.5
[37 empty] | 01/19/2026 12:36:38.8539 | 3.4675047 | 800.20306 | 4943.9131 | 0.7584734 | -2.7090313 | [10 empty] | 45398
[37 empty] | 01/19/2026 12:36:39.3539 | 3.4675884 | 800.0202 | 4944.3135 | 0.7584995 | -2.709089 | [10 empty] | 45398.5
[37 empty] | 01/19/2026 12:36:39.8539 | 3.4677131 | 800.08118 | 4944.7134 | 0.75851852 | -2.7091947 | [10 empty] | 45399
[37 empty] | 01/19/2026 12:36:40.3539 | 3.4678023 | 800.24872 | 4945.1138 | 0.75854588 | -2.7092564 | [10 empty] | 45399.5
[37 empty] | 01/19/2026 12:36:40.8539 | 3.4679313 | 800.03552 | 4945.5137 | 0.75858635 | -2.7093449 | [10 empty] | 45400
[37 empty] | 01/19/2026 12:36:41.3539 | 3.4680748 | 800.11157 | 4945.9136 | 0.75862396 | -2.7094507 | [10 empty] | 45400.5
[37 empty] | 01/19/2026 12:36:41.8539 | 3.4682336 | 800.26392 | 4946.314 | 0.75866741 | -2.7095661 | [10 empty] | 45401
[37 empty] | 01/19/2026 12:36:42.3539 | 3.4682381 | 800.203 | 4946.7139 | 0.75869936 | -2.7095387 | [10 empty] | 45401.5
[37 empty] | 01/19/2026 12:36:42.8539 | 3.4682813 | 800.12689 | 4947.1138 | 0.75872993 | -2.7095513 | [10 empty] | 45402
[37 empty] | 01/19/2026 12:36:43.3539 | 3.4682341 | 800.15729 | 4947.5142 | 0.75875509 | -2.7094789 | [10 empty] | 45402.5
[37 empty] | 01/19/2026 12:36:43.8539 | 3.468261 | 800.20306 | 4947.9141 | 0.7587921 | -2.7094688 | [10 empty] | 45403
[37 empty] | 01/19/2026 12:36:44.3539 | 3.4682937 | 800.08112 | 4948.314 | 0.75882351 | -2.70947 | [10 empty] | 45403.5
[37 empty] | 01/19/2026 12:36:44.8539 | 3.4682457 | 800.27917 | 4948.7144 | 0.7588467 | -2.709399 | [10 empty] | 45404
[37 empty] | 01/19/2026 12:36:45.3539 | 3.4682488 | 800.17255 | 4949.1143 | 0.75888032 | -2.7093685 | [10 empty] | 45404.5
[37 empty] | 01/19/2026 12:36:45.8539 | 3.4681253 | 799.98975 | 4949.5142 | 0.75891525 | -2.7092102 | [10 empty] | 45405
[37 empty] | 01/19/2026 12:36:46.3539 | 3.4680755 | 800.12689 | 4949.9146 | 0.75895101 | -2.7091246 | [10 empty] | 45405.5
[37 empty] | 01/19/2026 12:36:46.8539 | 3.468164 | 800.203 | 4950.3145 | 0.75898737 | -2.7091765 | [10 empty] | 45406
[37 empty] | 01/19/2026 12:36:47.3539 | 3.4681745 | 800.005 | 4950.7144 | 0.75902712 | -2.7091472 | [10 empty] | 45406.5
[37 empty] | 01/19/2026 12:36:47.8539 | 3.4681528 | 800.24872 | 4951.1147 | 0.7590704 | -2.7090824 | [10 empty] | 45407
[37 empty] | 01/19/2026 12:36:48.3539 | 3.4682751 | 800.26392 | 4951.5146 | 0.75910842 | -2.7091668 | [10 empty] | 45407.5
[37 empty] | 01/19/2026 12:36:48.8539 | 3.4683003 | 800.18774 | 4951.9146 | 0.75914788 | -2.7091525 | [10 empty] | 45408
[37 empty] | 01/19/2026 12:36:49.3539 | 3.4683402 | 800.09637 | 4952.3149 | 0.75918221 | -2.7091579 | [10 empty] | 45408.5
[37 empty] | 01/19/2026 12:36:49.8539 | 3.4683328 | 800.08118 | 4952.7148 | 0.75921619 | -2.7091167 | [10 empty] | 45409
[37 empty] | 01/19/2026 12:36:50.3539 | 3.4684043 | 800.17255 | 4953.1152 | 0.75925207 | -2.7091522 | [10 empty] | 45409.5
[37 empty] | 01/19/2026 12:36:50.8539 | 3.4684532 | 800.24872 | 4953.5151 | 0.75928706 | -2.709166 | [10 empty] | 45410
[37 empty] | 01/19/2026 12:36:51.3539 | 3.4684451 | 800.08118 | 4953.915 | 0.75932509 | -2.70912 | [10 empty] | 45410.5
[37 empty] | 01/19/2026 12:36:51.8539 | 3.4683824 | 800.30963 | 4954.3154 | 0.75935817 | -2.7090242 | [10 empty] | 45411
[37 empty] | 01/19/2026 12:36:52.3539 | 3.4684794 | 800.17255 | 4954.7153 | 0.75939471 | -2.7090847 | [10 empty] | 45411.5
[37 empty] | 01/19/2026 12:36:52.8539 | 3.4685216 | 800.18774 | 4955.1152 | 0.75942582 | -2.7090957 | [10 empty] | 45412
[37 empty] | 01/19/2026 12:36:53.3539 | 3.4685466 | 800.26398 | 4955.5156 | 0.75945735 | -2.7090893 | [10 empty] | 45412.5
[37 empty] | 01/19/2026 12:36:53.8539 | 3.4685721 | 800.12683 | 4955.9155 | 0.75948924 | -2.7090828 | [10 empty] | 45413
[37 empty] | 01/19/2026 12:36:54.3539 | 3.4685247 | 800.15735 | 4956.3154 | 0.75952244 | -2.7090023 | [10 empty] | 45413.5
[37 empty] | 01/19/2026 12:36:54.8539 | 3.4683661 | 800.18774 | 4956.7158 | 0.759534 | -2.708832 | [10 empty] | 45414
[37 empty] | 01/19/2026 12:36:55.3539 | 3.4683444 | 800.20306 | 4957.1157 | 0.75954056 | -2.7088039 | [10 empty] | 45414.5
[37 empty] | 01/19/2026 12:36:55.8539 | 3.4683344 | 800.26392 | 4957.5161 | 0.75955421 | -2.7087803 | [10 empty] | 45415
[37 empty] | 01/19/2026 12:36:56.3539 | 3.4682956 | 800.24872 | 4957.916 | 0.75958157 | -2.708714 | [10 empty] | 45415.5
[37 empty] | 01/19/2026 12:36:56.8539 | 3.4684193 | 800.18781 | 4958.3159 | 0.75962639 | -2.7087929 | [10 empty] | 45416
[37 empty] | 01/19/2026 12:36:57.3539 | 3.4684989 | 799.95935 | 4958.7163 | 0.75966948 | -2.7088294 | [10 empty] | 45416.5
[37 empty] | 01/19/2026 12:36:57.8539 | 3.468544 | 800.26392 | 4959.1162 | 0.75971562 | -2.7088284 | [10 empty] | 45417
[37 empty] | 01/19/2026 12:36:58.3539 | 3.4685285 | 800.14209 | 4959.5166 | 0.75976461 | -2.7087638 | [10 empty] | 45417.5
[37 empty] | 01/19/2026 12:36:58.8539 | 3.4686151 | 800.11157 | 4959.9165 | 0.75981814 | -2.708797 | [10 empty] | 45418
[37 empty] | 01/19/2026 12:36:59.3539 | 3.4685597 | 800.30957 | 4960.3164 | 0.75986207 | -2.7086978 | [10 empty] | 45418.5
[37 empty] | 01/19/2026 12:36:59.8539 | 3.4685364 | 800.52295 | 4960.7168 | 0.75989681 | -2.7086396 | [10 empty] | 45419
[37 empty] | 01/19/2026 12:37:00.3539 | 3.4686222 | 800.35529 | 4961.1167 | 0.75994223 | -2.7086799 | [10 empty] | 45419.5
[37 empty] | 01/19/2026 12:37:00.8539 | 3.468626 | 800.14209 | 4961.5171 | 0.75998801 | -2.708638 | [10 empty] | 45420
[37 empty] | 01/19/2026 12:37:01.3539 | 3.4685516 | 800.12689 | 4961.917 | 0.76003486 | -2.7085168 | [10 empty] | 45420.5
[37 empty] | 01/19/2026 12:37:01.8539 | 3.4684834 | 800.18774 | 4962.3169 | 0.76007712 | -2.7084062 | [10 empty] | 45421
[37 empty] | 01/19/2026 12:37:02.3539 | 3.4685264 | 800.12683 | 4962.7173 | 0.76012111 | -2.7084053 | [10 empty] | 45421.5
[37 empty] | 01/19/2026 12:37:02.8539 | 3.4685028 | 800.15729 | 4963.1172 | 0.76015216 | -2.7083507 | [10 empty] | 45422
[37 empty] | 01/19/2026 12:37:03.3539 | 3.4684281 | 800.17255 | 4963.5171 | 0.76017863 | -2.7082496 | [10 empty] | 45422.5
[37 empty] | 01/19/2026 12:37:03.8539 | 3.4683785 | 800.14209 | 4963.9175 | 0.76021439 | -2.7081642 | [10 empty] | 45423
[37 empty] | 01/19/2026 12:37:04.3539 | 3.4683189 | 800.0202 | 4964.3174 | 0.76024491 | -2.7080741 | [10 empty] | 45423.5
[37 empty] | 01/19/2026 12:37:04.8539 | 3.4682822 | 800.26392 | 4964.7178 | 0.76028061 | -2.7080016 | [10 empty] | 45424
[37 empty] | 01/19/2026 12:37:05.3539 | 3.4683447 | 800.14209 | 4965.1177 | 0.76031315 | -2.7080314 | [10 empty] | 45424.5
[37 empty] | 01/19/2026 12:37:05.8539 | 3.4683461 | 800.005 | 4965.5176 | 0.76034194 | -2.7080042 | [10 empty] | 45425
[37 empty] | 01/19/2026 12:37:06.3539 | 3.4683223 | 800.08118 | 4965.918 | 0.76036847 | -2.7079537 | [10 empty] | 45425.5
[37 empty] | 01/19/2026 12:37:06.8539 | 3.4683347 | 800.11157 | 4966.3179 | 0.76039374 | -2.7079411 | [10 empty] | 45426
[37 empty] | 01/19/2026 12:37:07.3539 | 3.4682896 | 800.18774 | 4966.7178 | 0.76041228 | -2.7078774 | [10 empty] | 45426.5
[37 empty] | 01/19/2026 12:37:07.8539 | 3.4681673 | 800.2182 | 4967.1182 | 0.76043206 | -2.7077353 | [10 empty] | 45427
[37 empty] | 01/19/2026 12:37:08.3539 | 3.4681516 | 800.11163 | 4967.5181 | 0.76045334 | -2.7076983 | [10 empty] | 45427.5
[37 empty] | 01/19/2026 12:37:08.8539 | 3.4682004 | 800.03552 | 4967.918 | 0.76047927 | -2.7077212 | [10 empty] | 45428
[37 empty] | 01/19/2026 12:37:09.3539 | 3.4681146 | 799.97455 | 4968.3184 | 0.76050609 | -2.7076085 | [10 empty] | 45428.5
[37 empty] | 01/19/2026 12:37:09.8539 | 3.4681697 | 799.98975 | 4968.7183 | 0.76052809 | -2.7076416 | [10 empty] | 45429
[37 empty] | 01/19/2026 12:37:10.3539 | 3.4682009 | 800.14209 | 4969.1182 | 0.76054645 | -2.7076545 | [10 empty] | 45429.5
[37 empty] | 01/19/2026 12:37:10.8539 | 3.4681783 | 800.05066 | 4969.5186 | 0.76056874 | -2.7076094 | [10 empty] | 45430
[37 empty] | 01/19/2026 12:37:11.3539 | 3.4681411 | 800.08118 | 4969.9185 | 0.76058924 | -2.7075517 | [10 empty] | 45430.5
[37 empty] | 01/19/2026 12:37:11.8539 | 3.468034 | 800.0202 | 4970.3188 | 0.76061893 | -2.7074151 | [10 empty] | 45431
[37 empty] | 01/19/2026 12:37:12.3539 | 3.4680829 | 800.23346 | 4970.7188 | 0.76064241 | -2.7074404 | [10 empty] | 45431.5
[37 empty] | 01/19/2026 12:37:12.8539 | 3.4680991 | 800.20306 | 4971.1187 | 0.76065916 | -2.7074399 | [10 empty] | 45432
[37 empty] | 01/19/2026 12:37:13.3539 | 3.4681377 | 799.98975 | 4971.519 | 0.76067793 | -2.7074599 | [10 empty] | 45432.5
[37 empty] | 01/19/2026 12:37:13.8539 | 3.4682183 | 800.12689 | 4971.9189 | 0.76070613 | -2.7075121 | [10 empty] | 45433
[37 empty] | 01/19/2026 12:37:14.3539 | 3.4681537 | 800.03552 | 4972.3188 | 0.76074046 | -2.7074132 | [10 empty] | 45433.5
[37 empty] | 01/19/2026 12:37:14.8539 | 3.4681828 | 800.21826 | 4972.7192 | 0.76077223 | -2.7074106 | [10 empty] | 45434
[37 empty] | 01/19/2026 12:37:15.3539 | 3.4682121 | 800.08112 | 4973.1191 | 0.76079619 | -2.7074158 | [10 empty] | 45434.5
[37 empty] | 01/19/2026 12:37:15.8539 | 3.46819 | 800.08118 | 4973.519 | 0.76081443 | -2.7073755 | [10 empty] | 45435
[37 empty] | 01/19/2026 12:37:16.3539 | 3.4681678 | 799.82214 | 4973.9194 | 0.76084566 | -2.7073221 | [10 empty] | 45435.5
[37 empty] | 01/19/2026 12:37:16.8539 | 3.468153 | 800.05072 | 4974.3193 | 0.76087654 | -2.7072763 | [10 empty] | 45436
[37 empty] | 01/19/2026 12:37:17.3539 | 3.4680977 | 800.09637 | 4974.7192 | 0.76090837 | -2.7071893 | [10 empty] | 45436.5
[37 empty] | 01/19/2026 12:37:17.8539 | 3.4681237 | 800.09637 | 4975.1191 | 0.76094174 | -2.7071819 | [10 empty] | 45437
[37 empty] | 01/19/2026 12:37:18.3539 | 3.4681079 | 800.26392 | 4975.5195 | 0.76097101 | -2.7071369 | [10 empty] | 45437.5
[37 empty] | 01/19/2026 12:37:18.8539 | 3.4679747 | 800.005 | 4975.9194 | 0.76099128 | -2.7069833 | [10 empty] | 45438
[37 empty] | 01/19/2026 12:37:19.3539 | 3.4678156 | 800.08118 | 4976.3193 | 0.76101184 | -2.7068038 | [10 empty] | 45438.5
[37 empty] | 01/19/2026 12:37:19.8539 | 3.4676368 | 799.92883 | 4976.7197 | 0.76103479 | -2.7066021 | [10 empty] | 45439
[37 empty] | 01/19/2026 12:37:20.3539 | 3.4675612 | 799.95929 | 4977.1196 | 0.76105845 | -2.7065027 | [10 empty] | 45439.5
[37 empty] | 01/19/2026 12:37:20.8539 | 3.4675469 | 799.95929 | 4977.5195 | 0.7610755 | -2.7064714 | [10 empty] | 45440
[37 empty] | 01/19/2026 12:37:21.3539 | 3.4675326 | 800.15735 | 4977.9199 | 0.76110357 | -2.706429 | [10 empty] | 45440.5
[37 empty] | 01/19/2026 12:37:21.8539 | 3.4676111 | 800.06592 | 4978.3198 | 0.76113635 | -2.7064748 | [10 empty] | 45441
[37 empty] | 01/19/2026 12:37:22.3539 | 3.4677119 | 800.06592 | 4978.7197 | 0.76116627 | -2.7065456 | [10 empty] | 45441.5
[37 empty] | 01/19/2026 12:37:22.8539 | 3.4678667 | 800.005 | 4979.1201 | 0.76120549 | -2.7066612 | [10 empty] | 45442
[37 empty] | 01/19/2026 12:37:23.3539 | 3.4678671 | 800.30957 | 4979.52 | 0.76124734 | -2.7066197 | [10 empty] | 45442.5
[37 empty] | 01/19/2026 12:37:23.8539 | 3.4679847 | 800.203 | 4979.9199 | 0.76128113 | -2.7067037 | [10 empty] | 45443
[37 empty] | 01/19/2026 12:37:24.3539 | 3.4681098 | 800.05066 | 4980.3203 | 0.76132947 | -2.7067804 | [10 empty] | 45443.5
[37 empty] | 01/19/2026 12:37:24.8539 | 3.4681058 | 800.15735 | 4980.7202 | 0.76136005 | -2.7067459 | [10 empty] | 45444
[37 empty] | 01/19/2026 12:37:25.3539 | 3.4681599 | 800.24872 | 4981.1201 | 0.76139665 | -2.7067633 | [10 empty] | 45444.5
[37 empty] | 01/19/2026 12:37:25.8539 | 3.4681909 | 800.27917 | 4981.5205 | 0.7614398 | -2.7067511 | [10 empty] | 45445
[37 empty] | 01/19/2026 12:37:26.3539 | 3.4682193 | 800.17261 | 4981.9204 | 0.76147884 | -2.7067404 | [10 empty] | 45445.5
[37 empty] | 01/19/2026 12:37:26.8539 | 3.468209 | 800.08118 | 4982.3203 | 0.76152229 | -2.7066867 | [10 empty] | 45446
[37 empty] | 01/19/2026 12:37:27.3539 | 3.468204 | 800.17255 | 4982.7207 | 0.76155448 | -2.7066495 | [10 empty] | 45446.5
[37 empty] | 01/19/2026 12:37:27.8539 | 3.4682136 | 800.2334 | 4983.1206 | 0.76159388 | -2.7066197 | [10 empty] | 45447
[37 empty] | 01/19/2026 12:37:28.3539 | 3.4682457 | 800.005 | 4983.5205 | 0.76162285 | -2.7066228 | [10 empty] | 45447.5
[37 empty] | 01/19/2026 12:37:28.8539 | 3.4682646 | 800.21826 | 4983.9204 | 0.76165497 | -2.7066095 | [10 empty] | 45448
[37 empty] | 01/19/2026 12:37:29.3539 | 3.4682868 | 800.29443 | 4984.3208 | 0.76168424 | -2.7066026 | [10 empty] | 45448.5
[37 empty] | 01/19/2026 12:37:29.8539 | 3.4683282 | 800.08118 | 4984.7207 | 0.76171875 | -2.7066095 | [10 empty] | 45449
[37 empty] | 01/19/2026 12:37:30.3539 | 3.4682932 | 799.92889 | 4985.1206 | 0.76174206 | -2.7065511 | [10 empty] | 45449.5
[37 empty] | 01/19/2026 12:37:30.8539 | 3.4682863 | 799.89838 | 4985.521 | 0.76177001 | -2.7065163 | [10 empty] | 45450
[37 empty] | 01/19/2026 12:37:31.3539 | 3.4683299 | 800.203 | 4985.9209 | 0.76179397 | -2.7065361 | [10 empty] | 45450.5
[37 empty] | 01/19/2026 12:37:31.8539 | 3.4682922 | 799.89832 | 4986.3208 | 0.76181519 | -2.7064769 | [10 empty] | 45451
[37 empty] | 01/19/2026 12:37:32.3539 | 3.4683053 | 800.09637 | 4986.7212 | 0.76184177 | -2.7064636 | [10 empty] | 45451.5
[37 empty] | 01/19/2026 12:37:32.8539 | 3.4682739 | 800.2334 | 4987.1211 | 0.76186877 | -2.7064052 | [10 empty] | 45452
[37 empty] | 01/19/2026 12:37:33.3539 | 3.4682624 | 800.02026 | 4987.521 | 0.7619012 | -2.7063613 | [10 empty] | 45452.5
[37 empty] | 01/19/2026 12:37:33.8539 | 3.4683392 | 800.14209 | 4987.9214 | 0.76192498 | -2.7064142 | [10 empty] | 45453
[37 empty] | 01/19/2026 12:37:34.3539 | 3.4683948 | 800.21826 | 4988.3213 | 0.76195252 | -2.7064424 | [10 empty] | 45453.5
[37 empty] | 01/19/2026 12:37:34.8539 | 3.4683595 | 800.30963 | 4988.7212 | 0.76198572 | -2.7063737 | [10 empty] | 45454
[37 empty] | 01/19/2026 12:37:35.3539 | 3.4684391 | 799.86786 | 4989.1216 | 0.76201713 | -2.7064221 | [10 empty] | 45454.5
[37 empty] | 01/19/2026 12:37:35.8539 | 3.4684625 | 800.005 | 4989.5215 | 0.76204735 | -2.7064152 | [10 empty] | 45455
[37 empty] | 01/19/2026 12:37:36.3539 | 3.4684455 | 800.2334 | 4989.9214 | 0.76207167 | -2.7063739 | [10 empty] | 45455.5
[37 empty] | 01/19/2026 12:37:36.8539 | 3.4683781 | 800.11157 | 4990.3218 | 0.76209831 | -2.7062798 | [10 empty] | 45456
[37 empty] | 01/19/2026 12:37:37.3539 | 3.4683869 | 800.11157 | 4990.7217 | 0.76212364 | -2.7062633 | [10 empty] | 45456.5
[37 empty] | 01/19/2026 12:37:37.8539 | 3.4684207 | 800.27924 | 4991.1216 | 0.7621448 | -2.7062759 | [10 empty] | 45457
[37 empty] | 01/19/2026 12:37:38.3539 | 3.4684169 | 800.06592 | 4991.5215 | 0.76216692 | -2.70625 | [10 empty] | 45457.5
[37 empty] | 01/19/2026 12:37:38.8539 | 3.4684482 | 800.15735 | 4991.9219 | 0.76219755 | -2.7062507 | [10 empty] | 45458
[37 empty] | 01/19/2026 12:37:39.3539 | 3.4685013 | 800.11157 | 4992.3218 | 0.76222688 | -2.7062745 | [10 empty] | 45458.5
[37 empty] | 01/19/2026 12:37:39.8539 | 3.468456 | 800.18774 | 4992.7217 | 0.76225477 | -2.7062013 | [10 empty] | 45459
[37 empty] | 01/19/2026 12:37:40.3539 | 3.4684036 | 799.95929 | 4993.1221 | 0.7622779 | -2.7061257 | [10 empty] | 45459.5
[37 empty] | 01/19/2026 12:37:40.8539 | 3.4683268 | 800.03546 | 4993.522 | 0.76229089 | -2.7060359 | [10 empty] | 45460
[37 empty] | 01/19/2026 12:37:41.3539 | 3.4683423 | 799.94403 | 4993.9219 | 0.76231879 | -2.7060235 | [10 empty] | 45460.5
[37 empty] | 01/19/2026 12:37:41.8539 | 3.4683638 | 800.08118 | 4994.3218 | 0.76234591 | -2.706018 | [10 empty] | 45461
[37 empty] | 01/19/2026 12:37:42.3539 | 3.468277 | 800.11163 | 4994.7222 | 0.76237339 | -2.7059035 | [10 empty] | 45461.5
[37 empty] | 01/19/2026 12:37:42.8539 | 3.4682212 | 800.14203 | 4995.1221 | 0.76240754 | -2.7058136 | [10 empty] | 45462
[37 empty] | 01/19/2026 12:37:43.3539 | 3.4682746 | 800.14209 | 4995.522 | 0.76243412 | -2.7058406 | [10 empty] | 45462.5
[37 empty] | 01/19/2026 12:37:43.8539 | 3.468251 | 800.14209 | 4995.9219 | 0.76245689 | -2.7057941 | [10 empty] | 45463
[37 empty] | 01/19/2026 12:37:44.3539 | 3.4682763 | 800.15735 | 4996.3223 | 0.76247805 | -2.7057981 | [10 empty] | 45463.5
[37 empty] | 01/19/2026 12:37:44.8539 | 3.4682372 | 800.005 | 4996.7222 | 0.76248884 | -2.7057483 | [10 empty] | 45464
[37 empty] | 01/19/2026 12:37:45.3539 | 3.4682403 | 800.005 | 4997.1221 | 0.76250452 | -2.7057357 | [10 empty] | 45464.5
[37 empty] | 01/19/2026 12:37:45.8539 | 3.4681246 | 800.0202 | 4997.522 | 0.76252061 | -2.7056041 | [10 empty] | 45465
[37 empty] | 01/19/2026 12:37:46.3539 | 3.468137 | 800.11163 | 4997.9224 | 0.76254696 | -2.70559 | [10 empty] | 45465.5
[37 empty] | 01/19/2026 12:37:46.8539 | 3.468081 | 799.95935 | 4998.3223 | 0.76256442 | -2.7055166 | [10 empty] | 45466
[37 empty] | 01/19/2026 12:37:47.3539 | 3.4681458 | 799.95935 | 4998.7222 | 0.76257741 | -2.7055683 | [10 empty] | 45466.5
[37 empty] | 01/19/2026 12:37:47.8539 | 3.4680877 | 800.08118 | 4999.1221 | 0.76258886 | -2.7054989 | [10 empty] | 45467
[37 empty] | 01/19/2026 12:37:48.3539 | 3.4680276 | 800.0202 | 4999.5225 | 0.76259631 | -2.7054312 | [10 empty] | 45467.5
[37 empty] | 01/19/2026 12:37:48.8539 | 3.4679036 | 800.005 | 4999.9224 | 0.76259446 | -2.7053092 | [10 empty] | 45468
[37 empty] | 01/19/2026 12:37:49.3539 | 3.4678674 | 800.32489 | 5000.3223 | 0.76260024 | -2.7052672 | [10 empty] | 45468.5
[37 empty] | 01/19/2026 12:37:49.8539 | 3.4679165 | 800.17255 | 5000.7227 | 0.76261383 | -2.7053027 | [10 empty] | 45469
[37 empty] | 01/19/2026 12:37:50.3539 | 3.4680009 | 800.26392 | 5001.1226 | 0.76263821 | -2.7053626 | [10 empty] | 45469.5
[37 empty] | 01/19/2026 12:37:50.8539 | 3.467912 | 800.26392 | 5001.5225 | 0.76266557 | -2.7052464 | [10 empty] | 45470
[37 empty] | 01/19/2026 12:37:51.3539 | 3.4678302 | 800.11163 | 5001.9229 | 0.76267129 | -2.7051589 | [10 empty] | 45470.5
[37 empty] | 01/19/2026 12:37:51.8539 | 3.4678288 | 800.11157 | 5002.3228 | 0.76268566 | -2.705143 | [10 empty] | 45471
[37 empty] | 01/19/2026 12:37:52.3539 | 3.4679117 | 800.03546 | 5002.7227 | 0.76269895 | -2.7052128 | [10 empty] | 45471.5
[37 empty] | 01/19/2026 12:37:52.8539 | 3.4679425 | 800.27924 | 5003.123 | 0.76271987 | -2.7052226 | [10 empty] | 45472
[37 empty] | 01/19/2026 12:37:53.3539 | 3.4680007 | 800.03546 | 5003.5229 | 0.7627489 | -2.7052517 | [10 empty] | 45472.5
[37 empty] | 01/19/2026 12:37:53.8539 | 3.4681304 | 800.02026 | 5003.9229 | 0.76278353 | -2.7053468 | [10 empty] | 45473
[37 empty] | 01/19/2026 12:37:54.3539 | 3.468226 | 800.03552 | 5004.3228 | 0.7628175 | -2.7054083 | [10 empty] | 45473.5
[37 empty] | 01/19/2026 12:37:54.8539 | 3.4680879 | 799.98975 | 5004.7231 | 0.76284623 | -2.7052417 | [10 empty] | 45474
[37 empty] | 01/19/2026 12:37:55.3539 | 3.4680917 | 799.98975 | 5005.123 | 0.76287168 | -2.70522 | [10 empty] | 45474.5
[37 empty] | 01/19/2026 12:37:55.8539 | 3.4680905 | 800.17255 | 5005.5229 | 0.76289523 | -2.7051952 | [10 empty] | 45475
[37 empty] | 01/19/2026 12:37:56.3539 | 3.4680996 | 800.23346 | 5005.9233 | 0.76292652 | -2.705173 | [10 empty] | 45475.5
[37 empty] | 01/19/2026 12:37:56.8539 | 3.468116 | 800.17255 | 5006.3232 | 0.76295918 | -2.7051568 | [10 empty] | 45476
[37 empty] | 01/19/2026 12:37:57.3539 | 3.4680784 | 800.03546 | 5006.7231 | 0.76299709 | -2.7050812 | [10 empty] | 45476.5
[37 empty] | 01/19/2026 12:37:57.8539 | 3.468112 | 800.03552 | 5007.1235 | 0.76302731 | -2.7050846 | [10 empty] | 45477
[37 empty] | 01/19/2026 12:37:58.3539 | 3.468122 | 800.08118 | 5007.5234 | 0.76306057 | -2.7050614 | [10 empty] | 45477.5
[37 empty] | 01/19/2026 12:37:58.8539 | 3.4682434 | 800.08118 | 5007.9233 | 0.7630921 | -2.7051513 | [10 empty] | 45478
[37 empty] | 01/19/2026 12:37:59.3539 | 3.4682813 | 800.18774 | 5008.3237 | 0.76311946 | -2.7051618 | [10 empty] | 45478.5
[37 empty] | 01/19/2026 12:37:59.8539 | 3.468308 | 800.21826 | 5008.7236 | 0.76314634 | -2.7051616 | [10 empty] | 45479
[37 empty] | 01/19/2026 12:38:00.3539 | 3.468344 | 800.14209 | 5009.1235 | 0.76316971 | -2.7051742 | [10 empty] | 45479.5
[37 empty] | 01/19/2026 12:38:00.8539 | 3.4683595 | 800.11157 | 5009.5239 | 0.76319867 | -2.7051609 | [10 empty] | 45480
[37 empty] | 01/19/2026 12:38:01.3539 | 3.4682746 | 799.98975 | 5009.9238 | 0.76321501 | -2.7050595 | [10 empty] | 45480.5
[37 empty] | 01/19/2026 12:38:01.8539 | 3.4683311 | 800.24878 | 5010.3237 | 0.7632398 | -2.7050912 | [10 empty] | 45481
[37 empty] | 01/19/2026 12:38:02.3539 | 3.4684217 | 800.11157 | 5010.7241 | 0.76326251 | -2.7051592 | [10 empty] | 45481.5
[37 empty] | 01/19/2026 12:38:02.8539 | 3.4683995 | 800.17261 | 5011.124 | 0.76329088 | -2.7051086 | [10 empty] | 45482
[37 empty] | 01/19/2026 12:38:03.3539 | 3.468375 | 799.98975 | 5011.5239 | 0.76331878 | -2.7050562 | [10 empty] | 45482.5
[37 empty] | 01/19/2026 12:38:03.8539 | 3.4682708 | 800.23346 | 5011.9238 | 0.76333928 | -2.7049315 | [10 empty] | 45483
[37 empty] | 01/19/2026 12:38:04.3539 | 3.4683223 | 800.17255 | 5012.3242 | 0.7633667 | -2.7049556 | [10 empty] | 45483.5
[37 empty] | 01/19/2026 12:38:04.8539 | 3.4682689 | 800.12683 | 5012.7241 | 0.76338863 | -2.7048802 | [10 empty] | 45484
[37 empty] | 01/19/2026 12:38:05.3539 | 3.4682212 | 800.18781 | 5013.124 | 0.76341283 | -2.7048085 | [10 empty] | 45484.5
[37 empty] | 01/19/2026 12:38:05.8539 | 3.4682646 | 800.17255 | 5013.5244 | 0.76344115 | -2.7048235 | [10 empty] | 45485
[37 empty] | 01/19/2026 12:38:06.3539 | 3.4682274 | 800.17255 | 5013.9243 | 0.7634542 | -2.7047732 | [10 empty] | 45485.5
[37 empty] | 01/19/2026 12:38:06.8539 | 3.46807 | 800.08118 | 5014.3247 | 0.76346636 | -2.7046037 | [10 empty] | 45486
[37 empty] | 01/19/2026 12:38:07.3539 | 3.4679892 | 800.17261 | 5014.7246 | 0.7634849 | -2.7045043 | [10 empty] | 45486.5
[37 empty] | 01/19/2026 12:38:07.8539 | 3.4680204 | 800.15735 | 5015.1245 | 0.763502 | -2.7045183 | [10 empty] | 45487
[37 empty] | 01/19/2026 12:38:08.3539 | 3.4680953 | 800.11163 | 5015.5244 | 0.76352751 | -2.7045679 | [10 empty] | 45487.5
[37 empty] | 01/19/2026 12:38:08.8539 | 3.4680758 | 800.08118 | 5015.9248 | 0.76355344 | -2.7045224 | [10 empty] | 45488
[37 empty] | 01/19/2026 12:38:09.3539 | 3.4680698 | 800.15729 | 5016.3247 | 0.76356959 | -2.7045002 | [10 empty] | 45488.5
[37 empty] | 01/19/2026 12:38:09.8539 | 3.4680941 | 800.15729 | 5016.7246 | 0.76359719 | -2.7044969 | [10 empty] | 45489
[37 empty] | 01/19/2026 12:38:10.3539 | 3.4680288 | 800.03546 | 5017.125 | 0.7636165 | -2.7044122 | [10 empty] | 45489.5
[37 empty] | 01/19/2026 12:38:10.8539 | 3.4680588 | 800.0202 | 5017.5249 | 0.7636354 | -2.7044234 | [10 empty] | 45490
[37 empty] | 01/19/2026 12:38:11.3539 | 3.4680767 | 800.14203 | 5017.9248 | 0.76365352 | -2.7044232 | [10 empty] | 45490.5
[37 empty] | 01/19/2026 12:38:11.8539 | 3.4680629 | 800.03552 | 5018.3252 | 0.76366019 | -2.7044027 | [10 empty] | 45491
[37 empty] | 01/19/2026 12:38:12.3539 | 3.4681051 | 800.0202 | 5018.7251 | 0.76367348 | -2.7044315 | [10 empty] | 45491.5
[37 empty] | 01/19/2026 12:38:12.8539 | 3.468101 | 800.09637 | 5019.125 | 0.76368201 | -2.7044189 | [10 empty] | 45492
[37 empty] | 01/19/2026 12:38:13.3539 | 3.4678757 | 800.14209 | 5019.5249 | 0.76369739 | -2.7041783 | [10 empty] | 45492.5
[37 empty] | 01/19/2026 12:38:13.8539 | 3.4678774 | 800.02026 | 5019.9253 | 0.76370442 | -2.7041731 | [10 empty] | 45493
[37 empty] | 01/19/2026 12:38:14.3539 | 3.4679799 | 800.06592 | 5020.3252 | 0.76371717 | -2.7042627 | [10 empty] | 45493.5
[37 empty] | 01/19/2026 12:38:14.8539 | 3.4681072 | 800.17261 | 5020.7251 | 0.76373345 | -2.7043738 | [10 empty] | 45494
[37 empty] | 01/19/2026 12:38:15.3539 | 3.4681799 | 800.08118 | 5021.1255 | 0.76375222 | -2.7044277 | [10 empty] | 45494.5
[37 empty] | 01/19/2026 12:38:15.8539 | 3.4682622 | 800.08118 | 5021.5254 | 0.76377088 | -2.7044914 | [10 empty] | 45495
[37 empty] | 01/19/2026 12:38:16.3539 | 3.4683132 | 800.09637 | 5021.9253 | 0.76378113 | -2.7045321 | [10 empty] | 45495.5
[37 empty] | 01/19/2026 12:38:16.8539 | 3.4682984 | 800.11163 | 5022.3257 | 0.76380181 | -2.7044966 | [10 empty] | 45496
[37 empty] | 01/19/2026 12:38:17.3539 | 3.4682403 | 799.97449 | 5022.7256 | 0.76381755 | -2.7044227 | [10 empty] | 45496.5
[37 empty] | 01/19/2026 12:38:17.8539 | 3.4682095 | 800.23346 | 5023.1255 | 0.76383215 | -2.7043774 | [10 empty] | 45497
[37 empty] | 01/19/2026 12:38:18.3539 | 3.468214 | 800.09637 | 5023.5254 | 0.76383889 | -2.7043753 | [10 empty] | 45497.5
[37 empty] | 01/19/2026 12:38:18.8539 | 3.4682875 | 800.21826 | 5023.9258 | 0.76385701 | -2.7044306 | [10 empty] | 45498
[37 empty] | 01/19/2026 12:38:19.3539 | 3.468456 | 799.88318 | 5024.3257 | 0.76387483 | -2.7045813 | [10 empty] | 45498.5
[37 empty] | 01/19/2026 12:38:19.8539 | 3.4684479 | 799.98975 | 5024.7256 | 0.7638852 | -2.7045627 | [10 empty] | 45499
[37 empty] | 01/19/2026 12:38:20.3539 | 3.4684598 | 800.12689 | 5025.126 | 0.76389295 | -2.704567 | [10 empty] | 45499.5
[37 empty] | 01/19/2026 12:38:20.8539 | 3.4684377 | 800.14209 | 5025.5259 | 0.76390249 | -2.7045352 | [10 empty] | 45500
[37 empty] | 01/19/2026 12:38:21.3539 | 3.4684772 | 799.97449 | 5025.9258 | 0.76390231 | -2.7045751 | [10 empty] | 45500.5
[37 empty] | 01/19/2026 12:38:21.8539 | 3.468488 | 800.21826 | 5026.3262 | 0.76391047 | -2.7045774 | [10 empty] | 45501
[37 empty] | 01/19/2026 12:38:22.3539 | 3.4684761 | 800.11157 | 5026.7261 | 0.76392531 | -2.7045507 | [10 empty] | 45501.5
[37 empty] | 01/19/2026 12:38:22.8539 | 3.4684711 | 800.03552 | 5027.126 | 0.76393539 | -2.7045357 | [10 empty] | 45502
[37 empty] | 01/19/2026 12:38:23.3539 | 3.4684761 | 800.14203 | 5027.5259 | 0.7639429 | -2.7045331 | [10 empty] | 45502.5
[37 empty] | 01/19/2026 12:38:23.8539 | 3.4684353 | 800.26392 | 5027.9263 | 0.76395375 | -2.7044816 | [10 empty] | 45503
[37 empty] | 01/19/2026 12:38:24.3539 | 3.4684076 | 800.005 | 5028.3262 | 0.76395285 | -2.7044549 | [10 empty] | 45503.5
[37 empty] | 01/19/2026 12:38:24.8539 | 3.4684727 | 800.18774 | 5028.7261 | 0.76395339 | -2.7045193 | [10 empty] | 45504
[37 empty] | 01/19/2026 12:38:25.3539 | 3.4684262 | 799.80695 | 5029.126 | 0.76395595 | -2.7044702 | [10 empty] | 45504.5
[37 empty] | 01/19/2026 12:38:25.8539 | 3.4683619 | 800.06592 | 5029.5264 | 0.76395237 | -2.7044094 | [10 empty] | 45505
[37 empty] | 01/19/2026 12:38:26.3539 | 3.4684196 | 800.08118 | 5029.9263 | 0.76395333 | -2.7044663 | [10 empty] | 45505.5
[37 empty] | 01/19/2026 12:38:26.8539 | 3.4684591 | 800.0202 | 5030.3262 | 0.76395649 | -2.7045026 | [10 empty] | 45506
[37 empty] | 01/19/2026 12:38:27.3539 | 3.4685571 | 799.89832 | 5030.7266 | 0.76397341 | -2.7045836 | [10 empty] | 45506.5
[37 empty] | 01/19/2026 12:38:27.8539 | 3.4686298 | 800.12683 | 5031.1265 | 0.76397693 | -2.7046528 | [10 empty] | 45507
[37 empty] | 01/19/2026 12:38:28.3539 | 3.4686184 | 799.98975 | 5031.5264 | 0.76398069 | -2.7046378 | [10 empty] | 45507.5
[37 empty] | 01/19/2026 12:38:28.8539 | 3.4687085 | 799.98975 | 5031.9263 | 0.76399201 | -2.7047164 | [10 empty] | 45508
[37 empty] | 01/19/2026 12:38:29.3539 | 3.4687304 | 800.14209 | 5032.3267 | 0.7640003 | -2.70473 | [10 empty] | 45508.5
[37 empty] | 01/19/2026 12:38:29.8539 | 3.4687057 | 799.95935 | 5032.7266 | 0.76400673 | -2.7046988 | [10 empty] | 45509
[37 empty] | 01/19/2026 12:38:30.3539 | 3.4686561 | 799.94403 | 5033.1265 | 0.76401132 | -2.7046447 | [10 empty] | 45509.5
[37 empty] | 01/19/2026 12:38:30.8539 | 3.4686799 | 799.89838 | 5033.5264 | 0.76401001 | -2.70467 | [10 empty] | 45510
[37 empty] | 01/19/2026 12:38:31.3539 | 3.4686472 | 799.97449 | 5033.9268 | 0.76401043 | -2.7046368 | [10 empty] | 45510.5
[37 empty] | 01/19/2026 12:38:31.8539 | 3.4686823 | 800.15729 | 5034.3267 | 0.76401782 | -2.7046645 | [10 empty] | 45511
[37 empty] | 01/19/2026 12:38:32.3539 | 3.4686589 | 800.06592 | 5034.7266 | 0.76402432 | -2.7046347 | [10 empty] | 45511.5
[37 empty] | 01/19/2026 12:38:32.8539 | 3.4686708 | 800.18774 | 5035.127 | 0.76403683 | -2.704634 | [10 empty] | 45512
[37 empty] | 01/19/2026 12:38:33.3539 | 3.4686971 | 800.09637 | 5035.5269 | 0.76404369 | -2.7046535 | [10 empty] | 45512.5
[37 empty] | 01/19/2026 12:38:33.8539 | 3.4686136 | 800.03552 | 5035.9268 | 0.76405036 | -2.7045631 | [10 empty] | 45513
[37 empty] | 01/19/2026 12:38:34.3539 | 3.4686677 | 800.18774 | 5036.3271 | 0.7640543 | -2.7046134 | [10 empty] | 45513.5
[37 empty] | 01/19/2026 12:38:34.8539 | 3.4686608 | 800.14209 | 5036.7271 | 0.76407009 | -2.7045908 | [10 empty] | 45514
[37 empty] | 01/19/2026 12:38:35.3539 | 3.4686806 | 800.23346 | 5037.127 | 0.76408172 | -2.7045989 | [10 empty] | 45514.5
[37 empty] | 01/19/2026 12:38:35.8539 | 3.4686954 | 800.27917 | 5037.5269 | 0.76409441 | -2.704601 | [10 empty] | 45515
[37 empty] | 01/19/2026 12:38:36.3539 | 3.468632 | 800.12683 | 5037.9272 | 0.76410657 | -2.7045255 | [10 empty] | 45515.5
[37 empty] | 01/19/2026 12:38:36.8539 | 3.4686007 | 800.08118 | 5038.3271 | 0.76410878 | -2.7044921 | [10 empty] | 45516
[37 empty] | 01/19/2026 12:38:37.3539 | 3.4685659 | 800.11157 | 5038.7271 | 0.76411462 | -2.7044513 | [10 empty] | 45516.5
[37 empty] | 01/19/2026 12:38:37.8539 | 3.4686148 | 800.06592 | 5039.1274 | 0.76412034 | -2.7044945 | [10 empty] | 45517
[37 empty] | 01/19/2026 12:38:38.3539 | 3.4685497 | 800.12683 | 5039.5273 | 0.76412922 | -2.7044206 | [10 empty] | 45517.5
[37 empty] | 01/19/2026 12:38:38.8539 | 3.468554 | 800.0202 | 5039.9272 | 0.76414162 | -2.7044125 | [10 empty] | 45518
[37 empty] | 01/19/2026 12:38:39.3539 | 3.4685144 | 800.29443 | 5040.3276 | 0.76415592 | -2.7043586 | [10 empty] | 45518.5
[37 empty] | 01/19/2026 12:38:39.8539 | 3.4685073 | 800.17255 | 5040.7275 | 0.76416504 | -2.7043421 | [10 empty] | 45519
[37 empty] | 01/19/2026 12:38:40.3539 | 3.4685249 | 800.09637 | 5041.1274 | 0.76417303 | -2.7043519 | [10 empty] | 45519.5
[37 empty] | 01/19/2026 12:38:40.8539 | 3.4685783 | 800.23346 | 5041.5278 | 0.76418537 | -2.7043929 | [10 empty] | 45520
[37 empty] | 01/19/2026 12:38:41.3539 | 3.4685783 | 800.40106 | 5041.9277 | 0.76419485 | -2.7043836 | [10 empty] | 45520.5
[37 empty] | 01/19/2026 12:38:41.8539 | 3.4685431 | 800.17255 | 5042.3276 | 0.76421171 | -2.7043314 | [10 empty] | 45521
[37 empty] | 01/19/2026 12:38:42.3539 | 3.4685481 | 800.18781 | 5042.728 | 0.76422697 | -2.7043211 | [10 empty] | 45521.5
[37 empty] | 01/19/2026 12:38:42.8539 | 3.4684319 | 800.15735 | 5043.1279 | 0.76424354 | -2.7041883 | [10 empty] | 45522
[37 empty] | 01/19/2026 12:38:43.3539 | 3.4685073 | 800.03546 | 5043.5278 | 0.76425576 | -2.7042515 | [10 empty] | 45522.5
[37 empty] | 01/19/2026 12:38:43.8539 | 3.4684968 | 800.06592 | 5043.9282 | 0.76426804 | -2.7042286 | [10 empty] | 45523
[37 empty] | 01/19/2026 12:38:44.3539 | 3.4685471 | 800.35529 | 5044.3281 | 0.76428646 | -2.7042606 | [10 empty] | 45523.5
[37 empty] | 01/19/2026 12:38:44.8539 | 3.4685738 | 800.15729 | 5044.728 | 0.76431364 | -2.7042601 | [10 empty] | 45524
[37 empty] | 01/19/2026 12:38:45.3539 | 3.4685242 | 799.98975 | 5045.1284 | 0.76434183 | -2.7041824 | [10 empty] | 45524.5
[37 empty] | 01/19/2026 12:38:45.8539 | 3.4685571 | 800.27917 | 5045.5283 | 0.76436424 | -2.7041929 | [10 empty] | 45525
[37 empty] | 01/19/2026 12:38:46.3539 | 3.4685407 | 800.29443 | 5045.9282 | 0.76437128 | -2.7041693 | [10 empty] | 45525.5
[37 empty] | 01/19/2026 12:38:46.8539 | 3.4685245 | 800.06592 | 5046.3286 | 0.76438344 | -2.7041409 | [10 empty] | 45526
[37 empty] | 01/19/2026 12:38:47.3539 | 3.4686031 | 800.12683 | 5046.7285 | 0.76440871 | -2.7041943 | [10 empty] | 45526.5
[37 empty] | 01/19/2026 12:38:47.8539 | 3.4685836 | 800.12689 | 5047.1284 | 0.76442474 | -2.7041588 | [10 empty] | 45527
[37 empty] | 01/19/2026 12:38:48.3539 | 3.4686646 | 800.08118 | 5047.5288 | 0.76444477 | -2.7042198 | [10 empty] | 45527.5
[37 empty] | 01/19/2026 12:38:48.8539 | 3.4686277 | 800.15735 | 5047.9287 | 0.76446432 | -2.7041633 | [10 empty] | 45528
[37 empty] | 01/19/2026 12:38:49.3539 | 3.4686618 | 800.14209 | 5048.3286 | 0.76447952 | -2.7041821 | [10 empty] | 45528.5
[37 empty] | 01/19/2026 12:38:49.8539 | 3.4685793 | 799.94403 | 5048.729 | 0.76449579 | -2.7040834 | [10 empty] | 45529
[37 empty] | 01/19/2026 12:38:50.3539 | 3.4685659 | 800.09637 | 5049.1289 | 0.76450902 | -2.704057 | [10 empty] | 45529.5
[37 empty] | 01/19/2026 12:38:50.8539 | 3.4685278 | 800.23346 | 5049.5293 | 0.76452655 | -2.7040012 | [10 empty] | 45530
[37 empty] | 01/19/2026 12:38:51.3539 | 3.4685576 | 800.35535 | 5049.9292 | 0.76454687 | -2.7040107 | [10 empty] | 45530.5
[37 empty] | 01/19/2026 12:38:51.8539 | 3.468636 | 800.26392 | 5050.3291 | 0.76456332 | -2.7040727 | [10 empty] | 45531
[37 empty] | 01/19/2026 12:38:52.3539 | 3.4685447 | 800.08118 | 5050.7295 | 0.76458216 | -2.7039626 | [10 empty] | 45531.5
[37 empty] | 01/19/2026 12:38:52.8539 | 3.4685829 | 800.24878 | 5051.1294 | 0.76459938 | -2.7039835 | [10 empty] | 45532
[37 empty] | 01/19/2026 12:38:53.3539 | 3.4685926 | 800.34009 | 5051.5298 | 0.76462424 | -2.7039685 | [10 empty] | 45532.5
[37 empty] | 01/19/2026 12:38:53.8539 | 3.468667 | 800.11157 | 5051.9297 | 0.76464158 | -2.7040255 | [10 empty] | 45533
[37 empty] | 01/19/2026 12:38:54.3539 | 3.4686472 | 800.27917 | 5052.3296 | 0.7646634 | -2.7039838 | [10 empty] | 45533.5
[37 empty] | 01/19/2026 12:38:54.8539 | 3.4686065 | 800.26392 | 5052.73 | 0.76467478 | -2.7039318 | [10 empty] | 45534
[37 empty] | 01/19/2026 12:38:55.3539 | 3.4686413 | 800.12683 | 5053.1299 | 0.76468533 | -2.7039559 | [10 empty] | 45534.5
[37 empty] | 01/19/2026 12:38:55.8539 | 3.4686584 | 800.12683 | 5053.5303 | 0.76470476 | -2.7039537 | [10 empty] | 45535
[37 empty] | 01/19/2026 12:38:56.3539 | 3.4686694 | 800.14209 | 5053.9302 | 0.76471364 | -2.7039559 | [10 empty] | 45535.5
[37 empty] | 01/19/2026 12:38:56.8539 | 3.4685731 | 800.17255 | 5054.3301 | 0.7647258 | -2.7038472 | [10 empty] | 45536
[37 empty] | 01/19/2026 12:38:57.3539 | 3.4685392 | 800.29437 | 5054.7305 | 0.76473904 | -2.7038002 | [10 empty] | 45536.5
[37 empty] | 01/19/2026 12:38:57.8539 | 3.4684248 | 800.14209 | 5055.1304 | 0.76474929 | -2.7036755 | [10 empty] | 45537
[37 empty] | 01/19/2026 12:38:58.3539 | 3.4684436 | 799.98975 | 5055.5308 | 0.76476216 | -2.7036815 | [10 empty] | 45537.5
[37 empty] | 01/19/2026 12:38:58.8539 | 3.4684162 | 800.18774 | 5055.9307 | 0.76478755 | -2.7036288 | [10 empty] | 45538
[37 empty] | 01/19/2026 12:38:59.3539 | 3.4685812 | 800.08118 | 5056.3306 | 0.76480871 | -2.7037725 | [10 empty] | 45538.5
[37 empty] | 01/19/2026 12:38:59.8539 | 3.4687243 | 800.11157 | 5056.731 | 0.76482642 | -2.7038977 | [10 empty] | 45539
[37 empty] | 01/19/2026 12:39:00.3539 | 3.4687898 | 800.05066 | 5057.1309 | 0.76484632 | -2.7039435 | [10 empty] | 45539.5
[37 empty] | 01/19/2026 12:39:00.8539 | 3.4688182 | 800.34009 | 5057.5313 | 0.76487017 | -2.703948 | [10 empty] | 45540
[37 empty] | 01/19/2026 12:39:01.3539 | 3.4687889 | 800.06592 | 5057.9312 | 0.76488417 | -2.7039046 | [10 empty] | 45540.5
[37 empty] | 01/19/2026 12:39:01.8539 | 3.4689798 | 800.27924 | 5058.3311 | 0.76490933 | -2.7040706 | [10 empty] | 45541
[37 empty] | 01/19/2026 12:39:02.3539 | 3.4689848 | 800.23346 | 5058.7314 | 0.76494259 | -2.7040422 | [10 empty] | 45541.5
[37 empty] | 01/19/2026 12:39:02.8539 | 3.4690526 | 800.32489 | 5059.1313 | 0.76496577 | -2.7040868 | [10 empty] | 45542
[37 empty] | 01/19/2026 12:39:03.3539 | 3.4689322 | 800.18774 | 5059.5317 | 0.76498276 | -2.7039495 | [10 empty] | 45542.5
[37 empty] | 01/19/2026 12:39:03.8539 | 3.4690011 | 800.32495 | 5059.9316 | 0.7650013 | -2.7039998 | [10 empty] | 45543
[37 empty] | 01/19/2026 12:39:04.3539 | 3.4689999 | 799.98975 | 5060.3315 | 0.76502049 | -2.7039793 | [10 empty] | 45543.5
[37 empty] | 01/19/2026 12:39:04.8539 | 3.469065 | 800.32489 | 5060.7319 | 0.76503915 | -2.7040257 | [10 empty] | 45544
[37 empty] | 01/19/2026 12:39:05.3539 | 3.469094 | 800.34009 | 5061.1318 | 0.76506472 | -2.7040293 | [10 empty] | 45544.5
[37 empty] | 01/19/2026 12:39:05.8539 | 3.4691424 | 800.18774 | 5061.5322 | 0.76509589 | -2.7040465 | [10 empty] | 45545
[37 empty] | 01/19/2026 12:39:06.3539 | 3.4691753 | 800.2334 | 5061.9321 | 0.76511657 | -2.7040586 | [10 empty] | 45545.5
[37 empty] | 01/19/2026 12:39:06.8539 | 3.4691715 | 800.11163 | 5062.332 | 0.76513803 | -2.7040334 | [10 empty] | 45546
[37 empty] | 01/19/2026 12:39:07.3539 | 3.4692237 | 800.14203 | 5062.7324 | 0.76516777 | -2.704056 | [10 empty] | 45546.5
[37 empty] | 01/19/2026 12:39:07.8539 | 3.4691775 | 800.30957 | 5063.1323 | 0.76519322 | -2.7039843 | [10 empty] | 45547
[37 empty] | 01/19/2026 12:39:08.3539 | 3.469224 | 800.21826 | 5063.5322 | 0.76522017 | -2.7040038 | [10 empty] | 45547.5
[37 empty] | 01/19/2026 12:39:08.8539 | 3.469219 | 800.26392 | 5063.9326 | 0.76524067 | -2.7039783 | [10 empty] | 45548
[37 empty] | 01/19/2026 12:39:09.3539 | 3.4692409 | 800.0202 | 5064.3325 | 0.76526755 | -2.7039733 | [10 empty] | 45548.5
[37 empty] | 01/19/2026 12:39:09.8539 | 3.4692879 | 800.27924 | 5064.7329 | 0.76528811 | -2.7039998 | [10 empty] | 45549
[37 empty] | 01/19/2026 12:39:10.3539 | 3.4693086 | 800.2182 | 5065.1328 | 0.76531643 | -2.7039921 | [10 empty] | 45549.5
[37 empty] | 01/19/2026 12:39:10.8539 | 3.4692326 | 800.18774 | 5065.5327 | 0.76534528 | -2.7038872 | [10 empty] | 45550
[37 empty] | 01/19/2026 12:39:11.3539 | 3.4691286 | 800.18774 | 5065.9331 | 0.7653603 | -2.7037683 | [10 empty] | 45550.5
[37 empty] | 01/19/2026 12:39:11.8539 | 3.4689932 | 800.12683 | 5066.333 | 0.76537693 | -2.7036164 | [10 empty] | 45551
[37 empty] | 01/19/2026 12:39:12.3539 | 3.4689364 | 800.18774 | 5066.7334 | 0.76538384 | -2.7035525 | [10 empty] | 45551.5
[37 empty] | 01/19/2026 12:39:12.8539 | 3.4688716 | 800.11157 | 5067.1333 | 0.76538855 | -2.7034831 | [10 empty] | 45552
[37 empty] | 01/19/2026 12:39:13.3539 | 3.4688668 | 800.18774 | 5067.5332 | 0.76540017 | -2.7034667 | [10 empty] | 45552.5
[37 empty] | 01/19/2026 12:39:13.8539 | 3.4688911 | 800.23346 | 5067.9336 | 0.76542437 | -2.7034669 | [10 empty] | 45553
[37 empty] | 01/19/2026 12:39:14.3539 | 3.4689751 | 800.11157 | 5068.3335 | 0.76545799 | -2.703517 | [10 empty] | 45553.5
[37 empty] | 01/19/2026 12:39:14.8539 | 3.4690325 | 800.14209 | 5068.7334 | 0.76549715 | -2.7035353 | [10 empty] | 45554
[37 empty] | 01/19/2026 12:39:15.3539 | 3.4690635 | 800.06592 | 5069.1338 | 0.76554012 | -2.7035234 | [10 empty] | 45554.5
[37 empty] | 01/19/2026 12:39:15.8539 | 3.4690566 | 800.17255 | 5069.5337 | 0.7655766 | -2.70348 | [10 empty] | 45555
[37 empty] | 01/19/2026 12:39:16.3539 | 3.469039 | 800.03546 | 5069.9341 | 0.76562065 | -2.7034183 | [10 empty] | 45555.5
[37 empty] | 01/19/2026 12:39:16.8539 | 3.4690218 | 800.17255 | 5070.334 | 0.76565063 | -2.7033713 | [10 empty] | 45556
[37 empty] | 01/19/2026 12:39:17.3539 | 3.46896 | 800.34009 | 5070.7339 | 0.76568508 | -2.703275 | [10 empty] | 45556.5
[37 empty] | 01/19/2026 12:39:17.8539 | 3.4688978 | 800.37061 | 5071.1343 | 0.76571488 | -2.7031829 | [10 empty] | 45557
[37 empty] | 01/19/2026 12:39:18.3539 | 3.4687977 | 800.12683 | 5071.5342 | 0.76573944 | -2.7030582 | [10 empty] | 45557.5
[37 empty] | 01/19/2026 12:39:18.8539 | 3.4688261 | 800.26392 | 5071.9341 | 0.76576853 | -2.7030575 | [10 empty] | 45558
[37 empty] | 01/19/2026 12:39:19.3539 | 3.468725 | 800.14209 | 5072.3345 | 0.76579338 | -2.7029316 | [10 empty] | 45558.5
[37 empty] | 01/19/2026 12:39:19.8539 | 3.4687247 | 800.06592 | 5072.7344 | 0.76582849 | -2.7028964 | [10 empty] | 45559
[37 empty] | 01/19/2026 12:39:20.3539 | 3.4687359 | 800.17255 | 5073.1348 | 0.76586175 | -2.7028742 | [10 empty] | 45559.5
[37 empty] | 01/19/2026 12:39:20.8539 | 3.4687502 | 800.27924 | 5073.5347 | 0.76589251 | -2.7028577 | [10 empty] | 45560
[37 empty] | 01/19/2026 12:39:21.3539 | 3.468709 | 800.15729 | 5073.9346 | 0.76592457 | -2.7027845 | [10 empty] | 45560.5
[37 empty] | 01/19/2026 12:39:21.8539 | 3.4686766 | 800.14203 | 5074.335 | 0.76595545 | -2.7027211 | [10 empty] | 45561
[37 empty] | 01/19/2026 12:39:22.3539 | 3.4686279 | 800.32489 | 5074.7349 | 0.76597983 | -2.7026482 | [10 empty] | 45561.5
[37 empty] | 01/19/2026 12:39:22.8539 | 3.4684949 | 800.11157 | 5075.1348 | 0.76600945 | -2.7024853 | [10 empty] | 45562
[37 empty] | 01/19/2026 12:39:23.3539 | 3.468504 | 800.30963 | 5075.5352 | 0.76602733 | -2.7024765 | [10 empty] | 45562.5
[37 empty] | 01/19/2026 12:39:23.8539 | 3.468477 | 800.26392 | 5075.9351 | 0.76604396 | -2.7024331 | [10 empty] | 45563
[37 empty] | 01/19/2026 12:39:24.3539 | 3.4685893 | 800.17255 | 5076.335 | 0.76606613 | -2.7025232 | [10 empty] | 45563.5
[37 empty] | 01/19/2026 12:39:24.8539 | 3.4685748 | 800.15729 | 5076.7354 | 0.7660861 | -2.7024887 | [10 empty] | 45564
[37 empty] | 01/19/2026 12:39:25.3539 | 3.4685893 | 800.11157 | 5077.1353 | 0.7661097 | -2.7024796 | [10 empty] | 45564.5
[37 empty] | 01/19/2026 12:39:25.8539 | 3.4686661 | 800.12683 | 5077.5352 | 0.76613241 | -2.7025337 | [10 empty] | 45565
[37 empty] | 01/19/2026 12:39:26.3539 | 3.4686816 | 800.17261 | 5077.9355 | 0.76615959 | -2.702522 | [10 empty] | 45565.5
[37 empty] | 01/19/2026 12:39:26.8539 | 3.46875 | 800.17255 | 5078.3354 | 0.76619112 | -2.7025588 | [10 empty] | 45566
[37 empty] | 01/19/2026 12:39:27.3539 | 3.4687657 | 800.14209 | 5078.7358 | 0.76621687 | -2.7025487 | [10 empty] | 45566.5
[37 empty] | 01/19/2026 12:39:27.8539 | 3.4687715 | 800.26392 | 5079.1357 | 0.76624626 | -2.7025251 | [10 empty] | 45567
[37 empty] | 01/19/2026 12:39:28.3539 | 3.4687746 | 800.12689 | 5079.5356 | 0.76626754 | -2.702507 | [10 empty] | 45567.5
[37 empty] | 01/19/2026 12:39:28.8539 | 3.4687297 | 800.32495 | 5079.936 | 0.76628894 | -2.7024407 | [10 empty] | 45568
[37 empty] | 01/19/2026 12:39:29.3539 | 3.4687247 | 800.06592 | 5080.3359 | 0.76631731 | -2.7024074 | [10 empty] | 45568.5
[37 empty] | 01/19/2026 12:39:29.8539 | 3.4688232 | 800.21826 | 5080.7363 | 0.76634455 | -2.7024786 | [10 empty] | 45569
[37 empty] | 01/19/2026 12:39:30.3539 | 3.4687932 | 800.35535 | 5081.1362 | 0.76635724 | -2.702436 | [10 empty] | 45569.5
[37 empty] | 01/19/2026 12:39:30.8539 | 3.4687202 | 800.203 | 5081.5361 | 0.76637942 | -2.7023408 | [10 empty] | 45570
[37 empty] | 01/19/2026 12:39:31.3539 | 3.4684741 | 800.06592 | 5081.9365 | 0.76639086 | -2.7020833 | [10 empty] | 45570.5
[37 empty] | 01/19/2026 12:39:31.8539 | 3.4682641 | 800.05072 | 5082.3364 | 0.76639938 | -2.7018647 | [10 empty] | 45571
[37 empty] | 01/19/2026 12:39:32.3539 | 3.4682226 | 800.12683 | 5082.7363 | 0.76641452 | -2.701808 | [10 empty] | 45571.5
[37 empty] | 01/19/2026 12:39:32.8539 | 3.4683363 | 800.18774 | 5083.1367 | 0.76643342 | -2.7019029 | [10 empty] | 45572
[37 empty] | 01/19/2026 12:39:33.3539 | 3.4684601 | 800.18774 | 5083.5366 | 0.76645988 | -2.7020001 | [10 empty] | 45572.5
[37 empty] | 01/19/2026 12:39:33.8539 | 3.4685426 | 800.06592 | 5083.9365 | 0.76648682 | -2.7020557 | [10 empty] | 45573
[37 empty] | 01/19/2026 12:39:34.3539 | 3.4685609 | 800.18774 | 5084.3369 | 0.76650786 | -2.7020531 | [10 empty] | 45573.5
[37 empty] | 01/19/2026 12:39:34.8539 | 3.4686649 | 800.06592 | 5084.7368 | 0.76653928 | -2.7021255 | [10 empty] | 45574
[37 empty] | 01/19/2026 12:39:35.3539 | 3.4686499 | 800.14209 | 5085.1367 | 0.76656783 | -2.7020819 | [10 empty] | 45574.5
[37 empty] | 01/19/2026 12:39:35.8539 | 3.4687178 | 800.18781 | 5085.5371 | 0.76660579 | -2.702112 | [10 empty] | 45575
[37 empty] | 01/19/2026 12:39:36.3539 | 3.4687006 | 800.09637 | 5085.937 | 0.76664215 | -2.7020586 | [10 empty] | 45575.5
[37 empty] | 01/19/2026 12:39:36.8539 | 3.4686568 | 800.30957 | 5086.3369 | 0.7666741 | -2.7019827 | [10 empty] | 45576
[37 empty] | 01/19/2026 12:39:37.3539 | 3.4686072 | 800.21826 | 5086.7373 | 0.76669759 | -2.7019095 | [10 empty] | 45576.5
[37 empty] | 01/19/2026 12:39:37.8539 | 3.4686141 | 800.15729 | 5087.1372 | 0.76672518 | -2.7018888 | [10 empty] | 45577
[37 empty] | 01/19/2026 12:39:38.3539 | 3.4685535 | 800.23346 | 5087.5371 | 0.7667442 | -2.7018094 | [10 empty] | 45577.5
[37 empty] | 01/19/2026 12:39:38.8539 | 3.4686072 | 800.24878 | 5087.9375 | 0.76676464 | -2.7018425 | [10 empty] | 45578
[37 empty] | 01/19/2026 12:39:39.3539 | 3.4687009 | 800.14209 | 5088.3374 | 0.76679546 | -2.7019055 | [10 empty] | 45578.5
[37 empty] | 01/19/2026 12:39:39.8539 | 3.468657 | 800.05066 | 5088.7373 | 0.76682711 | -2.7018299 | [10 empty] | 45579
[37 empty] | 01/19/2026 12:39:40.3539 | 3.4686546 | 800.20306 | 5089.1377 | 0.76685733 | -2.7017972 | [10 empty] | 45579.5
[37 empty] | 01/19/2026 12:39:40.8539 | 3.4686377 | 800.06592 | 5089.5376 | 0.76688313 | -2.7017546 | [10 empty] | 45580
[37 empty] | 01/19/2026 12:39:41.3539 | 3.4686022 | 800.17255 | 5089.9375 | 0.76689798 | -2.7017043 | [10 empty] | 45580.5
[37 empty] | 01/19/2026 12:39:41.8539 | 3.4687192 | 800.08118 | 5090.3374 | 0.76692432 | -2.7017949 | [10 empty] | 45581
[37 empty] | 01/19/2026 12:39:42.3539 | 3.4687691 | 800.03552 | 5090.7378 | 0.76695216 | -2.701817 | [10 empty] | 45581.5
[37 empty] | 01/19/2026 12:39:42.8539 | 3.4686666 | 800.11157 | 5091.1377 | 0.76697809 | -2.7016885 | [10 empty] | 45582
[37 empty] | 01/19/2026 12:39:43.3539 | 3.4687643 | 800.21826 | 5091.5376 | 0.76700181 | -2.7017624 | [10 empty] | 45582.5
[37 empty] | 01/19/2026 12:39:43.8539 | 3.4687533 | 799.97455 | 5091.938 | 0.76702631 | -2.7017269 | [10 empty] | 45583
[37 empty] | 01/19/2026 12:39:44.3539 | 3.4688025 | 799.95935 | 5092.3379 | 0.76705056 | -2.7017519 | [10 empty] | 45583.5
[37 empty] | 01/19/2026 12:39:44.8539 | 3.4688325 | 800.27917 | 5092.7378 | 0.76707399 | -2.7017584 | [10 empty] | 45584
[37 empty] | 01/19/2026 12:39:45.3539 | 3.4687753 | 800.34009 | 5093.1382 | 0.76709723 | -2.701678 | [10 empty] | 45584.5
[37 empty] | 01/19/2026 12:39:45.8539 | 3.4688685 | 800.02026 | 5093.5381 | 0.76712942 | -2.7017391 | [10 empty] | 45585
[37 empty] | 01/19/2026 12:39:46.3539 | 3.4689178 | 800.15735 | 5093.938 | 0.76714742 | -2.7017705 | [10 empty] | 45585.5
[37 empty] | 01/19/2026 12:39:46.8539 | 3.4688649 | 800.03552 | 5094.3379 | 0.76717043 | -2.7016945 | [10 empty] | 45586
[37 empty] | 01/19/2026 12:39:47.3539 | 3.4688578 | 800.17255 | 5094.7383 | 0.76719642 | -2.7016613 | [10 empty] | 45586.5
[37 empty] | 01/19/2026 12:39:47.8539 | 3.4688387 | 800.11163 | 5095.1382 | 0.76721084 | -2.701628 | [10 empty] | 45587
[37 empty] | 01/19/2026 12:39:48.3539 | 3.4688268 | 800.08118 | 5095.5381 | 0.76722741 | -2.7015994 | [10 empty] | 45587.5
[37 empty] | 01/19/2026 12:39:48.8539 | 3.4688785 | 799.97455 | 5095.9385 | 0.76724547 | -2.701633 | [10 empty] | 45588
[37 empty] | 01/19/2026 12:39:49.3539 | 3.4688714 | 800.09637 | 5096.3384 | 0.76726824 | -2.7016032 | [10 empty] | 45588.5
[37 empty] | 01/19/2026 12:39:49.8539 | 3.4689503 | 800.11157 | 5096.7383 | 0.76729208 | -2.7016582 | [10 empty] | 45589
[37 empty] | 01/19/2026 12:39:50.3539 | 3.468996 | 799.95935 | 5097.1387 | 0.76731497 | -2.7016811 | [10 empty] | 45589.5
[37 empty] | 01/19/2026 12:39:50.8539 | 3.4689541 | 800.26392 | 5097.5386 | 0.76733083 | -2.7016232 | [10 empty] | 45590
[37 empty] | 01/19/2026 12:39:51.3539 | 3.4689376 | 799.91364 | 5097.9385 | 0.76734787 | -2.7015898 | [10 empty] | 45590.5
[37 empty] | 01/19/2026 12:39:51.8539 | 3.4689221 | 800.203 | 5098.3384 | 0.76737297 | -2.7015493 | [10 empty] | 45591
[37 empty] | 01/19/2026 12:39:52.3539 | 3.4687779 | 800.21826 | 5098.7388 | 0.76739758 | -2.7013803 | [10 empty] | 45591.5
[37 empty] | 01/19/2026 12:39:52.8539 | 3.4686704 | 800.03546 | 5099.1387 | 0.76741183 | -2.7012584 | [10 empty] | 45592
[37 empty] | 01/19/2026 12:39:53.3539 | 3.4685793 | 799.98975 | 5099.5386 | 0.76742303 | -2.7011561 | [10 empty] | 45592.5
[37 empty] | 01/19/2026 12:39:53.8539 | 3.4686241 | 800.05066 | 5099.939 | 0.76745296 | -2.7011712 | [10 empty] | 45593
[37 empty] | 01/19/2026 12:39:54.3539 | 3.4686768 | 800.0202 | 5100.3389 | 0.76747847 | -2.7011983 | [10 empty] | 45593.5
[37 empty] | 01/19/2026 12:39:54.8539 | 3.4687853 | 800.2334 | 5100.7388 | 0.76749921 | -2.7012861 | [10 empty] | 45594
[37 empty] | 01/19/2026 12:39:55.3539 | 3.4687853 | 800.05072 | 5101.1392 | 0.7675156 | -2.7012696 | [10 empty] | 45594.5
[37 empty] | 01/19/2026 12:39:55.8539 | 3.4689267 | 800.2334 | 5101.5391 | 0.76753503 | -2.7013917 | [10 empty] | 45595
[37 empty] | 01/19/2026 12:39:56.3539 | 3.4689403 | 800.14209 | 5101.939 | 0.76755416 | -2.701386 | [10 empty] | 45595.5
[37 empty] | 01/19/2026 12:39:56.8539 | 3.4688876 | 800.17255 | 5102.3394 | 0.76757199 | -2.7013156 | [10 empty] | 45596
[37 empty] | 01/19/2026 12:39:57.3539 | 3.4687533 | 800.27917 | 5102.7393 | 0.76757729 | -2.7011759 | [10 empty] | 45596.5
[37 empty] | 01/19/2026 12:39:57.8539 | 3.4686894 | 800.05066 | 5103.1392 | 0.76758438 | -2.7011051 | [10 empty] | 45597
[37 empty] | 01/19/2026 12:39:58.3539 | 3.4685998 | 800.06592 | 5103.5396 | 0.76759702 | -2.7010028 | [10 empty] | 45597.5
[37 empty] | 01/19/2026 12:39:58.8539 | 3.4686799 | 800.18774 | 5103.9395 | 0.76760572 | -2.7010741 | [10 empty] | 45598
[37 empty] | 01/19/2026 12:39:59.3539 | 3.4688931 | 799.95935 | 5104.3394 | 0.76762354 | -2.7012696 | [10 empty] | 45598.5
[37 empty] | 01/19/2026 12:39:59.8539 | 3.4690752 | 800.09637 | 5104.7393 | 0.76765198 | -2.7014232 | [10 empty] | 45599
[37 empty] | 01/19/2026 12:40:00.3539 | 3.4691832 | 800.09644 | 5105.1396 | 0.76767898 | -2.7015042 | [10 empty] | 45599.5
[37 empty] | 01/19/2026 12:40:00.8539 | 3.4693003 | 800.26392 | 5105.5396 | 0.7677092 | -2.701591 | [10 empty] | 45600
[37 empty] | 01/19/2026 12:40:01.3539 | 3.4693854 | 800.203 | 5105.9395 | 0.767735 | -2.7016504 | [10 empty] | 45600.5
[37 empty] | 01/19/2026 12:40:01.8539 | 3.4693797 | 800.15735 | 5106.3398 | 0.76775473 | -2.7016249 | [10 empty] | 45601
[37 empty] | 01/19/2026 12:40:02.3539 | 3.4693685 | 800.15735 | 5106.7397 | 0.76777017 | -2.7015984 | [10 empty] | 45601.5
[37 empty] | 01/19/2026 12:40:02.8539 | 3.4694076 | 800.05072 | 5107.1396 | 0.76778501 | -2.7016225 | [10 empty] | 45602
[37 empty] | 01/19/2026 12:40:03.3539 | 3.4694877 | 800.17255 | 5107.54 | 0.7678116 | -2.7016761 | [10 empty] | 45602.5
[37 empty] | 01/19/2026 12:40:03.8539 | 3.4695082 | 800.23346 | 5107.9399 | 0.76783371 | -2.7016745 | [10 empty] | 45603
[37 empty] | 01/19/2026 12:40:04.3539 | 3.4695711 | 799.98975 | 5108.3403 | 0.76786172 | -2.7017095 | [10 empty] | 45603.5
[37 empty] | 01/19/2026 12:40:04.8539 | 3.4695573 | 800.14203 | 5108.7402 | 0.76788533 | -2.7016718 | [10 empty] | 45604
[37 empty] | 01/19/2026 12:40:05.3539 | 3.4696009 | 800.24872 | 5109.1401 | 0.76790398 | -2.7016969 | [10 empty] | 45604.5
[37 empty] | 01/19/2026 12:40:05.8539 | 3.4696219 | 800.05066 | 5109.5405 | 0.76793426 | -2.7016876 | [10 empty] | 45605
[37 empty] | 01/19/2026 12:40:06.3539 | 3.469662 | 800.12689 | 5109.9404 | 0.7679534 | -2.7017086 | [10 empty] | 45605.5
[37 empty] | 01/19/2026 12:40:06.8539 | 3.4696934 | 800.18774 | 5110.3403 | 0.76796985 | -2.7017236 | [10 empty] | 45606
[37 empty] | 01/19/2026 12:40:07.3539 | 3.4697022 | 800.09637 | 5110.7407 | 0.76798815 | -2.701714 | [10 empty] | 45606.5
[37 empty] | 01/19/2026 12:40:07.8539 | 3.4696822 | 800.06592 | 5111.1406 | 0.76800138 | -2.7016809 | [10 empty] | 45607
[37 empty] | 01/19/2026 12:40:08.3539 | 3.4696138 | 800.08112 | 5111.5405 | 0.76801914 | -2.7015946 | [10 empty] | 45607.5
[37 empty] | 01/19/2026 12:40:08.8539 | 3.4696655 | 799.98975 | 5111.9409 | 0.7680434 | -2.701622 | [10 empty] | 45608
[37 empty] | 01/19/2026 12:40:09.3539 | 3.469671 | 799.97455 | 5112.3408 | 0.76806068 | -2.7016103 | [10 empty] | 45608.5
[37 empty] | 01/19/2026 12:40:09.8539 | 3.4696629 | 800.12683 | 5112.7407 | 0.7680822 | -2.7015808 | [10 empty] | 45609
[37 empty] | 01/19/2026 12:40:10.3539 | 3.4697466 | 800.17261 | 5113.1411 | 0.76810247 | -2.7016442 | [10 empty] | 45609.5
[37 empty] | 01/19/2026 12:40:10.8539 | 3.4698403 | 800.12689 | 5113.541 | 0.76812214 | -2.7017181 | [10 empty] | 45610
[37 empty] | 01/19/2026 12:40:11.3539 | 3.4698517 | 799.98975 | 5113.9409 | 0.76814431 | -2.7017074 | [10 empty] | 45610.5
[37 empty] | 01/19/2026 12:40:11.8539 | 3.469975 | 800.24872 | 5114.3413 | 0.76816595 | -2.7018092 | [10 empty] | 45611
[37 empty] | 01/19/2026 12:40:12.3539 | 3.469892 | 800.09637 | 5114.7412 | 0.76819372 | -2.7016983 | [10 empty] | 45611.5
[37 empty] | 01/19/2026 12:40:12.8539 | 3.4698608 | 800.15729 | 5115.1411 | 0.76821333 | -2.7016475 | [10 empty] | 45612
[37 empty] | 01/19/2026 12:40:13.3539 | 3.4698672 | 800.05072 | 5115.5415 | 0.76823223 | -2.7016349 | [10 empty] | 45612.5
[37 empty] | 01/19/2026 12:40:13.8539 | 3.469856 | 800.0202 | 5115.9414 | 0.7682479 | -2.7016082 | [10 empty] | 45613
[37 empty] | 01/19/2026 12:40:14.3539 | 3.4698007 | 800.09637 | 5116.3413 | 0.76827049 | -2.7015302 | [10 empty] | 45613.5
[37 empty] | 01/19/2026 12:40:14.8539 | 3.469795 | 800.14209 | 5116.7417 | 0.76829767 | -2.7014973 | [10 empty] | 45614
[37 empty] | 01/19/2026 12:40:15.3539 | 3.4697933 | 800.14203 | 5117.1416 | 0.76831806 | -2.7014754 | [10 empty] | 45614.5
[37 empty] | 01/19/2026 12:40:15.8539 | 3.4697027 | 800.12683 | 5117.5415 | 0.7683419 | -2.7013607 | [10 empty] | 45615
[37 empty] | 01/19/2026 12:40:16.3539 | 3.4697168 | 800.24872 | 5117.9419 | 0.76836252 | -2.7013543 | [10 empty] | 45615.5
[37 empty] | 01/19/2026 12:40:16.8539 | 3.4697299 | 800.15735 | 5118.3418 | 0.76840055 | -2.7013292 | [10 empty] | 45616
[37 empty] | 01/19/2026 12:40:17.3539 | 3.4697409 | 800.26392 | 5118.7417 | 0.76843059 | -2.7013102 | [10 empty] | 45616.5
[37 empty] | 01/19/2026 12:40:17.8539 | 3.4697487 | 800.17261 | 5119.1421 | 0.76845449 | -2.7012942 | [10 empty] | 45617
[37 empty] | 01/19/2026 12:40:18.3539 | 3.4697685 | 800.14209 | 5119.542 | 0.7684778 | -2.7012908 | [10 empty] | 45617.5
[37 empty] | 01/19/2026 12:40:18.8539 | 3.4696708 | 800.15735 | 5119.9424 | 0.76850432 | -2.7011664 | [10 empty] | 45618
[37 empty] | 01/19/2026 12:40:19.3539 | 3.4696701 | 800.24872 | 5120.3423 | 0.76853198 | -2.701138 | [10 empty] | 45618.5
[37 empty] | 01/19/2026 12:40:19.8539 | 3.4696877 | 800.03552 | 5120.7422 | 0.76856488 | -2.7011228 | [10 empty] | 45619
[37 empty] | 01/19/2026 12:40:20.3539 | 3.4696403 | 800.08118 | 5121.1421 | 0.76858437 | -2.701056 | [10 empty] | 45619.5
[37 empty] | 01/19/2026 12:40:20.8539 | 3.469533 | 800.20306 | 5121.5425 | 0.76860052 | -2.7009325 | [10 empty] | 45620
[37 empty] | 01/19/2026 12:40:21.3539 | 3.4695454 | 800.08118 | 5121.9424 | 0.76862919 | -2.7009161 | [10 empty] | 45620.5
[37 empty] | 01/19/2026 12:40:21.8539 | 3.4696126 | 800.18774 | 5122.3423 | 0.76865828 | -2.7009544 | [10 empty] | 45621
[37 empty] | 01/19/2026 12:40:22.3539 | 3.4695885 | 800.12683 | 5122.7427 | 0.76867795 | -2.7009106 | [10 empty] | 45621.5
[37 empty] | 01/19/2026 12:40:22.8539 | 3.4696231 | 800.203 | 5123.1426 | 0.76869929 | -2.7009237 | [10 empty] | 45622
[37 empty] | 01/19/2026 12:40:23.3539 | 3.4696784 | 800.03546 | 5123.5425 | 0.76872051 | -2.7009578 | [10 empty] | 45622.5
[37 empty] | 01/19/2026 12:40:23.8539 | 3.4696481 | 800.17255 | 5123.9429 | 0.76873475 | -2.7009134 | [10 empty] | 45623
[37 empty] | 01/19/2026 12:40:24.3539 | 3.4696684 | 799.98975 | 5124.3428 | 0.7687608 | -2.7009075 | [10 empty] | 45623.5
[37 empty] | 01/19/2026 12:40:24.8539 | 3.4697657 | 800.09637 | 5124.7427 | 0.76878524 | -2.7009804 | [10 empty] | 45624
[37 empty] | 01/19/2026 12:40:25.3539 | 3.4697678 | 800.11163 | 5125.1426 | 0.76879948 | -2.7009683 | [10 empty] | 45624.5
[37 empty] | 01/19/2026 12:40:25.8539 | 3.4697275 | 800.0202 | 5125.543 | 0.7688219 | -2.7009056 | [10 empty] | 45625
[37 empty] | 01/19/2026 12:40:26.3539 | 3.4697428 | 800.24872 | 5125.9429 | 0.76883584 | -2.700907 | [10 empty] | 45625.5
[37 empty] | 01/19/2026 12:40:26.8539 | 3.4697661 | 800.03546 | 5126.3428 | 0.76885498 | -2.7009113 | [10 empty] | 45626
[37 empty] | 01/19/2026 12:40:27.3539 | 3.4698167 | 800.0202 | 5126.7427 | 0.76887727 | -2.7009394 | [10 empty] | 45626.5
[37 empty] | 01/19/2026 12:40:27.8539 | 3.4697652 | 800.203 | 5127.1431 | 0.7688936 | -2.7008717 | [10 empty] | 45627
[37 empty] | 01/19/2026 12:40:28.3539 | 3.4698057 | 800.06592 | 5127.543 | 0.76891345 | -2.7008922 | [10 empty] | 45627.5
[37 empty] | 01/19/2026 12:40:28.8539 | 3.46981 | 800.09637 | 5127.9429 | 0.76893461 | -2.7008753 | [10 empty] | 45628
[37 empty] | 01/19/2026 12:40:29.3539 | 3.4697838 | 800.21826 | 5128.3433 | 0.7689513 | -2.7008324 | [10 empty] | 45628.5
[37 empty] | 01/19/2026 12:40:29.8539 | 3.4698331 | 800.29437 | 5128.7432 | 0.76896983 | -2.7008634 | [10 empty] | 45629
[37 empty] | 01/19/2026 12:40:30.3539 | 3.4697618 | 800.203 | 5129.1431 | 0.76898217 | -2.7007797 | [10 empty] | 45629.5
[37 empty] | 01/19/2026 12:40:30.8539 | 3.469727 | 800.24872 | 5129.5435 | 0.76899707 | -2.7007301 | [10 empty] | 45630
[37 empty] | 01/19/2026 12:40:31.3539 | 3.469763 | 800.27924 | 5129.9434 | 0.76900929 | -2.7007537 | [10 empty] | 45630.5
[37 empty] | 01/19/2026 12:40:31.8539 | 3.4697735 | 800.09637 | 5130.3433 | 0.76902014 | -2.7007535 | [10 empty] | 45631
[37 empty] | 01/19/2026 12:40:32.3539 | 3.4696763 | 800.26392 | 5130.7437 | 0.76902533 | -2.7006509 | [10 empty] | 45631.5
[37 empty] | 01/19/2026 12:40:32.8539 | 3.4697165 | 800.11157 | 5131.1436 | 0.7690388 | -2.7006779 | [10 empty] | 45632
[37 empty] | 01/19/2026 12:40:33.3539 | 3.4697363 | 800.23346 | 5131.5435 | 0.76904202 | -2.7006943 | [10 empty] | 45632.5
[37 empty] | 01/19/2026 12:40:33.8539 | 3.4697242 | 800.06592 | 5131.9438 | 0.76903772 | -2.7006865 | [10 empty] | 45633
[37 empty] | 01/19/2026 12:40:34.3539 | 3.4696474 | 800.14209 | 5132.3438 | 0.7690345 | -2.7006128 | [10 empty] | 45633.5
[37 empty] | 01/19/2026 12:40:34.8539 | 3.4696939 | 800.18774 | 5132.7441 | 0.7690382 | -2.7006557 | [10 empty] | 45634
[37 empty] | 01/19/2026 12:40:35.3539 | 3.4697776 | 800.06592 | 5133.144 | 0.76905179 | -2.7007258 | [10 empty] | 45634.5
[37 empty] | 01/19/2026 12:40:35.8539 | 3.469861 | 800.005 | 5133.5439 | 0.76906544 | -2.7007957 | [10 empty] | 45635
[37 empty] | 01/19/2026 12:40:36.3539 | 3.4698367 | 800.005 | 5133.9438 | 0.76908553 | -2.7007513 | [10 empty] | 45635.5
[37 empty] | 01/19/2026 12:40:36.8539 | 3.4697962 | 800.12683 | 5134.3442 | 0.76909286 | -2.7007034 | [10 empty] | 45636
[37 empty] | 01/19/2026 12:40:37.3539 | 3.4697697 | 800.11163 | 5134.7441 | 0.76909894 | -2.7006707 | [10 empty] | 45636.5
[37 empty] | 01/19/2026 12:40:37.8539 | 3.4697096 | 799.98975 | 5135.144 | 0.76911539 | -2.7005942 | [10 empty] | 45637
[37 empty] | 01/19/2026 12:40:38.3539 | 3.4697273 | 800.05066 | 5135.5444 | 0.76912433 | -2.700603 | [10 empty] | 45637.5
[37 empty] | 01/19/2026 12:40:38.8539 | 3.4697013 | 800.05072 | 5135.9443 | 0.76912975 | -2.7005715 | [10 empty] | 45638
[37 empty] | 01/19/2026 12:40:39.3539 | 3.4694996 | 800.12689 | 5136.3442 | 0.7691468 | -2.7003527 | [10 empty] | 45638.5
[37 empty] | 01/19/2026 12:40:39.8539 | 3.4694149 | 800.18774 | 5136.7446 | 0.7691626 | -2.7002523 | [10 empty] | 45639
[37 empty] | 01/19/2026 12:40:40.3539 | 3.46943 | 800.09644 | 5137.1445 | 0.76917541 | -2.7002544 | [10 empty] | 45639.5
[37 empty] | 01/19/2026 12:40:40.8539 | 3.4696031 | 800.06592 | 5137.5444 | 0.76919621 | -2.7004068 | [10 empty] | 45640
[37 empty] | 01/19/2026 12:40:41.3539 | 3.4697428 | 800.15729 | 5137.9448 | 0.76922244 | -2.7005203 | [10 empty] | 45640.5
[37 empty] | 01/19/2026 12:40:41.8539 | 3.4698615 | 800.15735 | 5138.3447 | 0.76924181 | -2.7006197 | [10 empty] | 45641
[37 empty] | 01/19/2026 12:40:42.3539 | 3.4699488 | 800.11163 | 5138.7446 | 0.76925248 | -2.7006962 | [10 empty] | 45641.5
[37 empty] | 01/19/2026 12:40:42.8539 | 3.4700055 | 800.11157 | 5139.145 | 0.769279 | -2.7007265 | [10 empty] | 45642
[37 empty] | 01/19/2026 12:40:43.3539 | 3.4701219 | 799.97455 | 5139.5449 | 0.76930624 | -2.7008157 | [10 empty] | 45642.5
[37 empty] | 01/19/2026 12:40:43.8539 | 3.4702089 | 800.18781 | 5139.9448 | 0.76932186 | -2.700887 | [10 empty] | 45643
[37 empty] | 01/19/2026 12:40:44.3539 | 3.4701939 | 800.12683 | 5140.3452 | 0.76934707 | -2.7008467 | [10 empty] | 45643.5
[37 empty] | 01/19/2026 12:40:44.8539 | 3.4701896 | 800.26392 | 5140.7451 | 0.76937079 | -2.7008188 | [10 empty] | 45644
[37 empty] | 01/19/2026 12:40:45.3539 | 3.4702268 | 800.32489 | 5141.145 | 0.76939231 | -2.7008345 | [10 empty] | 45644.5
[37 empty] | 01/19/2026 12:40:45.8539 | 3.4701602 | 800.12683 | 5141.5454 | 0.76941252 | -2.7007477 | [10 empty] | 45645
[37 empty] | 01/19/2026 12:40:46.3539 | 3.4701552 | 800.17255 | 5141.9453 | 0.76943523 | -2.7007201 | [10 empty] | 45645.5
[37 empty] | 01/19/2026 12:40:46.8539 | 3.4701927 | 800.203 | 5142.3457 | 0.76945496 | -2.7007377 | [10 empty] | 45646
[37 empty] | 01/19/2026 12:40:47.3539 | 3.4701269 | 800.12689 | 5142.7456 | 0.76946813 | -2.7006588 | [10 empty] | 45646.5
[37 empty] | 01/19/2026 12:40:47.8539 | 3.4701357 | 800.203 | 5143.1455 | 0.7694869 | -2.7006488 | [10 empty] | 45647
[37 empty] | 01/19/2026 12:40:48.3539 | 3.4700994 | 800.12689 | 5143.5459 | 0.76950872 | -2.7005906 | [10 empty] | 45647.5
[37 empty] | 01/19/2026 12:40:48.8539 | 3.4700608 | 800.11157 | 5143.9458 | 0.76953185 | -2.7005291 | [10 empty] | 45648
[37 empty] | 01/19/2026 12:40:49.3539 | 3.4700279 | 800.12689 | 5144.3457 | 0.76954561 | -2.7004824 | [10 empty] | 45648.5
[37 empty] | 01/19/2026 12:40:49.8539 | 3.4700892 | 800.21826 | 5144.7461 | 0.76956552 | -2.7005236 | [10 empty] | 45649
[37 empty] | 01/19/2026 12:40:50.3539 | 3.4701338 | 800.14203 | 5145.146 | 0.76958811 | -2.7005458 | [10 empty] | 45649.5
[37 empty] | 01/19/2026 12:40:50.8539 | 3.4701529 | 800.29443 | 5145.5459 | 0.7696203 | -2.7005327 | [10 empty] | 45650
[37 empty] | 01/19/2026 12:40:51.3539 | 3.4701371 | 800.17255 | 5145.9463 | 0.769647 | -2.70049 | [10 empty] | 45650.5
[37 empty] | 01/19/2026 12:40:51.8539 | 3.4700031 | 800.29443 | 5146.3462 | 0.76967156 | -2.7003314 | [10 empty] | 45651
[37 empty] | 01/19/2026 12:40:52.3539 | 3.4698822 | 799.95935 | 5146.7461 | 0.76968783 | -2.7001944 | [10 empty] | 45651.5
[37 empty] | 01/19/2026 12:40:52.8539 | 3.4699209 | 800.15735 | 5147.1465 | 0.76970655 | -2.7002144 | [10 empty] | 45652
[37 empty] | 01/19/2026 12:40:53.3539 | 3.469955 | 800.11157 | 5147.5464 | 0.76972514 | -2.7002299 | [10 empty] | 45652.5
[37 empty] | 01/19/2026 12:40:53.8539 | 3.469995 | 800.12683 | 5147.9463 | 0.76974648 | -2.7002485 | [10 empty] | 45653
[37 empty] | 01/19/2026 12:40:54.3539 | 3.4700294 | 800.17255 | 5148.3467 | 0.76976931 | -2.7002599 | [10 empty] | 45653.5
[37 empty] | 01/19/2026 12:40:54.8539 | 3.4700069 | 800.27924 | 5148.7466 | 0.7697928 | -2.7002141 | [10 empty] | 45654
[37 empty] | 01/19/2026 12:40:55.3539 | 3.470068 | 800.17255 | 5149.1465 | 0.7698167 | -2.7002513 | [10 empty] | 45654.5
[37 empty] | 01/19/2026 12:40:55.8539 | 3.4699702 | 800.203 | 5149.5469 | 0.76983154 | -2.7001388 | [10 empty] | 45655
[37 empty] | 01/19/2026 12:40:56.3539 | 3.4699934 | 800.0202 | 5149.9468 | 0.76985073 | -2.7001426 | [10 empty] | 45655.5
[37 empty] | 01/19/2026 12:40:56.8539 | 3.4699626 | 800.21826 | 5150.3467 | 0.76986653 | -2.7000961 | [10 empty] | 45656
[37 empty] | 01/19/2026 12:40:57.3539 | 3.4700136 | 799.95935 | 5150.7471 | 0.76988679 | -2.7001269 | [10 empty] | 45656.5
[37 empty] | 01/19/2026 12:40:57.8539 | 3.469955 | 800.06592 | 5151.147 | 0.76990491 | -2.7000501 | [10 empty] | 45657
[37 empty] | 01/19/2026 12:40:58.3539 | 3.4699945 | 800.15735 | 5151.5469 | 0.76992571 | -2.700069 | [10 empty] | 45657.5
[37 empty] | 01/19/2026 12:40:58.8539 | 3.4701157 | 800.0202 | 5151.9473 | 0.76994967 | -2.700166 | [10 empty] | 45658
[37 empty] | 01/19/2026 12:40:59.3539 | 3.4701259 | 800.03546 | 5152.3472 | 0.76996279 | -2.7001631 | [10 empty] | 45658.5
[37 empty] | 01/19/2026 12:40:59.8539 | 3.4700813 | 800.08118 | 5152.7471 | 0.76996386 | -2.7001173 | [10 empty] | 45659
[37 empty] | 01/19/2026 12:41:00.3539 | 3.4699669 | 800.09644 | 5153.1475 | 0.76997793 | -2.6999888 | [10 empty] | 45659.5
[37 empty] | 01/19/2026 12:41:00.8539 | 3.4698148 | 799.98975 | 5153.5474 | 0.7699815 | -2.6998332 | [10 empty] | 45660
[37 empty] | 01/19/2026 12:41:01.3539 | 3.4697871 | 800.20306 | 5153.9473 | 0.76999986 | -2.6997874 | [10 empty] | 45660.5
[37 empty] | 01/19/2026 12:41:01.8539 | 3.4698639 | 800.09637 | 5154.3477 | 0.7700206 | -2.6998432 | [10 empty] | 45661
[37 empty] | 01/19/2026 12:41:02.3539 | 3.4700758 | 800.30963 | 5154.7476 | 0.77004385 | -2.700032 | [10 empty] | 45661.5
[37 empty] | 01/19/2026 12:41:02.8539 | 3.4701138 | 800.08112 | 5155.1475 | 0.77005744 | -2.7000563 | [10 empty] | 45662
[37 empty] | 01/19/2026 12:41:03.3539 | 3.4702168 | 800.21826 | 5155.5479 | 0.77007246 | -2.7001443 | [10 empty] | 45662.5
[37 empty] | 01/19/2026 12:41:03.8539 | 3.4703827 | 800.26392 | 5155.9478 | 0.77009147 | -2.7002912 | [10 empty] | 45663
[37 empty] | 01/19/2026 12:41:04.3539 | 3.4705057 | 800.17255 | 5156.3477 | 0.7701112 | -2.7003946 | [10 empty] | 45663.5
[37 empty] | 01/19/2026 12:41:04.8539 | 3.4705834 | 799.85272 | 5156.748 | 0.77013743 | -2.7004461 | [10 empty] | 45664
[37 empty] | 01/19/2026 12:41:05.3539 | 3.4705873 | 799.92883 | 5157.1479 | 0.77015674 | -2.7004304 | [10 empty] | 45664.5
[37 empty] | 01/19/2026 12:41:05.8539 | 3.4705901 | 800.18774 | 5157.5479 | 0.77017808 | -2.700412 | [10 empty] | 45665
[37 empty] | 01/19/2026 12:41:06.3539 | 3.4706533 | 799.95935 | 5157.9482 | 0.77019483 | -2.7004585 | [10 empty] | 45665.5
[37 empty] | 01/19/2026 12:41:06.8539 | 3.4706573 | 800.14209 | 5158.3481 | 0.77022159 | -2.7004359 | [10 empty] | 45666
[37 empty] | 01/19/2026 12:41:07.3539 | 3.4706554 | 800.03552 | 5158.748 | 0.77024031 | -2.7004151 | [10 empty] | 45666.5
[37 empty] | 01/19/2026 12:41:07.8539 | 3.4706855 | 800.18774 | 5159.1484 | 0.77025825 | -2.7004273 | [10 empty] | 45667
[37 empty] | 01/19/2026 12:41:08.3539 | 3.4706805 | 800.005 | 5159.5483 | 0.77028555 | -2.7003949 | [10 empty] | 45667.5
[37 empty] | 01/19/2026 12:41:08.8539 | 3.4707117 | 800.18774 | 5159.9482 | 0.77029878 | -2.700413 | [10 empty] | 45668
[37 empty] | 01/19/2026 12:41:09.3539 | 3.4707847 | 800.12683 | 5160.3481 | 0.77031136 | -2.7004733 | [10 empty] | 45668.5
[37 empty] | 01/19/2026 12:41:09.8539 | 3.4708157 | 800.02026 | 5160.7485 | 0.77032197 | -2.7004936 | [10 empty] | 45669
[37 empty] | 01/19/2026 12:41:10.3539 | 3.4708652 | 800.03546 | 5161.1484 | 0.77034354 | -2.7005217 | [10 empty] | 45669.5
[37 empty] | 01/19/2026 12:41:10.8539 | 3.4709382 | 800.0202 | 5161.5483 | 0.77036178 | -2.7005765 | [10 empty] | 45670
[37 empty] | 01/19/2026 12:41:11.3539 | 3.4709573 | 800.0202 | 5161.9487 | 0.77038801 | -2.7005694 | [10 empty] | 45670.5
[37 empty] | 01/19/2026 12:41:11.8539 | 3.4709005 | 799.97455 | 5162.3486 | 0.77040488 | -2.7004957 | [10 empty] | 45671
[37 empty] | 01/19/2026 12:41:12.3539 | 3.4708867 | 800.11163 | 5162.7485 | 0.77042586 | -2.7004609 | [10 empty] | 45671.5
[37 empty] | 01/19/2026 12:41:12.8539 | 3.4709282 | 800.12689 | 5163.1489 | 0.77044797 | -2.7004802 | [10 empty] | 45672
[37 empty] | 01/19/2026 12:41:13.3539 | 3.4709091 | 799.94403 | 5163.5488 | 0.77046955 | -2.7004395 | [10 empty] | 45672.5
[37 empty] | 01/19/2026 12:41:13.8539 | 3.470928 | 799.91364 | 5163.9487 | 0.7704863 | -2.7004416 | [10 empty] | 45673
[37 empty] | 01/19/2026 12:41:14.3539 | 3.4709334 | 800.005 | 5164.3486 | 0.77051067 | -2.7004228 | [10 empty] | 45673.5
[37 empty] | 01/19/2026 12:41:14.8539 | 3.4708872 | 800.17255 | 5164.749 | 0.7705375 | -2.7003496 | [10 empty] | 45674
[37 empty] | 01/19/2026 12:41:15.3539 | 3.4708655 | 799.89838 | 5165.1489 | 0.77056462 | -2.7003009 | [10 empty] | 45674.5
[37 empty] | 01/19/2026 12:41:15.8539 | 3.4708934 | 800.0202 | 5165.5488 | 0.77058464 | -2.7003088 | [10 empty] | 45675
[37 empty] | 01/19/2026 12:41:16.3539 | 3.4708951 | 800.005 | 5165.9487 | 0.77060723 | -2.7002878 | [10 empty] | 45675.5
[37 empty] | 01/19/2026 12:41:16.8539 | 3.4709222 | 800.18774 | 5166.3491 | 0.77062494 | -2.7002974 | [10 empty] | 45676
[37 empty] | 01/19/2026 12:41:17.3539 | 3.4708433 | 800.14203 | 5166.749 | 0.77064395 | -2.7001994 | [10 empty] | 45676.5
[37 empty] | 01/19/2026 12:41:17.8539 | 3.4708533 | 799.95935 | 5167.1489 | 0.77067059 | -2.7001827 | [10 empty] | 45677
[37 empty] | 01/19/2026 12:41:18.3539 | 3.4708133 | 800.005 | 5167.5493 | 0.77069294 | -2.7001202 | [10 empty] | 45677.5
[37 empty] | 01/19/2026 12:41:18.8539 | 3.4707921 | 800.08118 | 5167.9492 | 0.77070785 | -2.7000842 | [10 empty] | 45678
[37 empty] | 01/19/2026 12:41:19.3539 | 3.4707441 | 800.20306 | 5168.3491 | 0.77072996 | -2.7000141 | [10 empty] | 45678.5
[37 empty] | 01/19/2026 12:41:19.8539 | 3.4706917 | 800.17261 | 5168.749 | 0.77074778 | -2.699944 | [10 empty] | 45679
[37 empty] | 01/19/2026 12:41:20.3539 | 3.4707096 | 800.21826 | 5169.1494 | 0.77077699 | -2.6999326 | [10 empty] | 45679.5
[37 empty] | 01/19/2026 12:41:20.8539 | 3.4706264 | 800.08118 | 5169.5493 | 0.77080721 | -2.6998191 | [10 empty] | 45680
[37 empty] | 01/19/2026 12:41:21.3539 | 3.4706182 | 800.12683 | 5169.9492 | 0.77083081 | -2.6997874 | [10 empty] | 45680.5
[37 empty] | 01/19/2026 12:41:21.8539 | 3.470613 | 800.005 | 5170.3491 | 0.77085203 | -2.6997609 | [10 empty] | 45681
[37 empty] | 01/19/2026 12:41:22.3539 | 3.4706194 | 800.03552 | 5170.7495 | 0.77087039 | -2.699749 | [10 empty] | 45681.5
[37 empty] | 01/19/2026 12:41:22.8539 | 3.4706447 | 799.95935 | 5171.1494 | 0.77088684 | -2.6997578 | [10 empty] | 45682
[37 empty] | 01/19/2026 12:41:23.3539 | 3.4705467 | 800.11157 | 5171.5493 | 0.77090067 | -2.699646 | [10 empty] | 45682.5
[37 empty] | 01/19/2026 12:41:23.8539 | 3.470578 | 800.11157 | 5171.9497 | 0.77091813 | -2.6996598 | [10 empty] | 45683
[37 empty] | 01/19/2026 12:41:24.3539 | 3.4706233 | 800.05072 | 5172.3496 | 0.77093655 | -2.6996868 | [10 empty] | 45683.5
[37 empty] | 01/19/2026 12:41:24.8539 | 3.4705489 | 800.03546 | 5172.7495 | 0.77095312 | -2.6995957 | [10 empty] | 45684
[37 empty] | 01/19/2026 12:41:25.3539 | 3.4705095 | 800.05066 | 5173.1499 | 0.77096832 | -2.6995411 | [10 empty] | 45684.5
[37 empty] | 01/19/2026 12:41:25.8539 | 3.470578 | 800.18774 | 5173.5498 | 0.77098674 | -2.6995912 | [10 empty] | 45685
[37 empty] | 01/19/2026 12:41:26.3539 | 3.4706621 | 800.12683 | 5173.9497 | 0.77099854 | -2.6996636 | [10 empty] | 45685.5
[37 empty] | 01/19/2026 12:41:26.8539 | 3.4706402 | 800.005 | 5174.3496 | 0.77100801 | -2.6996322 | [10 empty] | 45686
[37 empty] | 01/19/2026 12:41:27.3539 | 3.4707711 | 800.005 | 5174.75 | 0.77102298 | -2.699748 | [10 empty] | 45686.5
[37 empty] | 01/19/2026 12:41:27.8539 | 3.4706144 | 800.05066 | 5175.1499 | 0.77103484 | -2.6995797 | [10 empty] | 45687
[37 empty] | 01/19/2026 12:41:28.3539 | 3.4705963 | 800.24872 | 5175.5498 | 0.7710498 | -2.6995466 | [10 empty] | 45687.5
[37 empty] | 01/19/2026 12:41:28.8539 | 3.4707308 | 800.06592 | 5175.9502 | 0.77107269 | -2.6996582 | [10 empty] | 45688
[37 empty] | 01/19/2026 12:41:29.3539 | 3.4708521 | 800.203 | 5176.3501 | 0.77108246 | -2.6997697 | [10 empty] | 45688.5
[37 empty] | 01/19/2026 12:41:29.8539 | 3.4708686 | 800.17255 | 5176.75 | 0.77109748 | -2.6997712 | [10 empty] | 45689
[37 empty] | 01/19/2026 12:41:30.3539 | 3.4709096 | 800.08118 | 5177.1499 | 0.77111423 | -2.6997952 | [10 empty] | 45689.5
[37 empty] | 01/19/2026 12:41:30.8539 | 3.4709661 | 800.23346 | 5177.5503 | 0.77113295 | -2.6998332 | [10 empty] | 45690
[37 empty] | 01/19/2026 12:41:31.3539 | 3.4710054 | 800.06592 | 5177.9502 | 0.7711482 | -2.6998572 | [10 empty] | 45690.5
[37 empty] | 01/19/2026 12:41:31.8539 | 3.470876 | 800.11157 | 5178.3501 | 0.77115852 | -2.6997175 | [10 empty] | 45691
[37 empty] | 01/19/2026 12:41:32.3539 | 3.4708216 | 800.14209 | 5178.7505 | 0.77117425 | -2.6996474 | [10 empty] | 45691.5
[37 empty] | 01/19/2026 12:41:32.8539 | 3.4708884 | 800.005 | 5179.1504 | 0.7711888 | -2.6996996 | [10 empty] | 45692
[37 empty] | 01/19/2026 12:41:33.3539 | 3.4708815 | 800.11157 | 5179.5503 | 0.77120692 | -2.6996746 | [10 empty] | 45692.5
[37 empty] | 01/19/2026 12:41:33.8539 | 3.470901 | 800.18781 | 5179.9507 | 0.77121419 | -2.6996868 | [10 empty] | 45693
[37 empty] | 01/19/2026 12:41:34.3539 | 3.4709396 | 800.03552 | 5180.3506 | 0.77122205 | -2.6997175 | [10 empty] | 45693.5
[37 empty] | 01/19/2026 12:41:34.8539 | 3.4710093 | 800.03552 | 5180.7505 | 0.77123356 | -2.6997757 | [10 empty] | 45694
[37 empty] | 01/19/2026 12:41:35.3539 | 3.471005 | 799.89832 | 5181.1504 | 0.77124631 | -2.6997585 | [10 empty] | 45694.5
[37 empty] | 01/19/2026 12:41:35.8539 | 3.4710472 | 800.0202 | 5181.5508 | 0.77125859 | -2.6997886 | [10 empty] | 45695
[37 empty] | 01/19/2026 12:41:36.3539 | 3.4710279 | 800.005 | 5181.9507 | 0.7712757 | -2.6997521 | [10 empty] | 45695.5
[37 empty] | 01/19/2026 12:41:36.8539 | 3.4711084 | 800.32489 | 5182.3506 | 0.77128196 | -2.6998265 | [10 empty] | 45696
[37 empty] | 01/19/2026 12:41:37.3539 | 3.4711092 | 799.98975 | 5182.7505 | 0.77127886 | -2.6998303 | [10 empty] | 45696.5
[37 empty] | 01/19/2026 12:41:37.8539 | 3.4710937 | 800.005 | 5183.1509 | 0.77129471 | -2.6997988 | [10 empty] | 45697
[37 empty] | 01/19/2026 12:41:38.3539 | 3.4711792 | 799.94403 | 5183.5508 | 0.77130461 | -2.6998746 | [10 empty] | 45697.5
[37 empty] | 01/19/2026 12:41:38.8539 | 3.4711471 | 800.005 | 5183.9507 | 0.7713117 | -2.6998353 | [10 empty] | 45698
[37 empty] | 01/19/2026 12:41:39.3539 | 3.4711938 | 800.0202 | 5184.3511 | 0.77132177 | -2.699872 | [10 empty] | 45698.5
[37 empty] | 01/19/2026 12:41:39.8539 | 3.4712451 | 800.23346 | 5184.751 | 0.77132887 | -2.6999161 | [10 empty] | 45699
[37 empty] | 01/19/2026 12:41:40.3539 | 3.4712381 | 800.18774 | 5185.1509 | 0.77133697 | -2.6999011 | [10 empty] | 45699.5
[37 empty] | 01/19/2026 12:41:40.8539 | 3.4712358 | 800.09637 | 5185.5513 | 0.7713449 | -2.6998909 | [10 empty] | 45700
[37 empty] | 01/19/2026 12:41:41.3539 | 3.4712791 | 800.09637 | 5185.9512 | 0.77135724 | -2.6999218 | [10 empty] | 45700.5
[37 empty] | 01/19/2026 12:41:41.8539 | 3.4712331 | 799.74603 | 5186.3511 | 0.77136105 | -2.699872 | [10 empty] | 45701
[37 empty] | 01/19/2026 12:41:42.3539 | 3.4712539 | 800.30963 | 5186.7515 | 0.77138722 | -2.6998668 | [10 empty] | 45701.5
[37 empty] | 01/19/2026 12:41:42.8539 | 3.4713285 | 799.98975 | 5187.1514 | 0.77140349 | -2.6999249 | [10 empty] | 45702
[37 empty] | 01/19/2026 12:41:43.3539 | 3.4713516 | 799.94403 | 5187.5513 | 0.7714113 | -2.6999404 | [10 empty] | 45702.5
[37 empty] | 01/19/2026 12:41:43.8539 | 3.4713523 | 800.05066 | 5187.9517 | 0.77142161 | -2.6999307 | [10 empty] | 45703
[37 empty] | 01/19/2026 12:41:44.3539 | 3.4713411 | 800.15735 | 5188.3516 | 0.77144325 | -2.699898 | [10 empty] | 45703.5
[37 empty] | 01/19/2026 12:41:44.8539 | 3.4713309 | 800.203 | 5188.7515 | 0.77146882 | -2.699862 | [10 empty] | 45704
[37 empty] | 01/19/2026 12:41:45.3539 | 3.4712248 | 800.15735 | 5189.1519 | 0.77148664 | -2.6997383 | [10 empty] | 45704.5
[37 empty] | 01/19/2026 12:41:45.8539 | 3.4710903 | 800.30957 | 5189.5518 | 0.77148914 | -2.6996012 | [10 empty] | 45705
[37 empty] | 01/19/2026 12:41:46.3539 | 3.4710188 | 800.203 | 5189.9517 | 0.7714783 | -2.6995404 | [10 empty] | 45705.5
[37 empty] | 01/19/2026 12:41:46.8539 | 3.4709449 | 800.23346 | 5190.3521 | 0.77147299 | -2.699472 | [10 empty] | 45706
[37 empty] | 01/19/2026 12:41:47.3539 | 3.470932 | 800.29437 | 5190.752 | 0.77147257 | -2.6994593 | [10 empty] | 45706.5
[37 empty] | 01/19/2026 12:41:47.8539 | 3.470856 | 800.23346 | 5191.1519 | 0.77148086 | -2.6993752 | [10 empty] | 45707
[37 empty] | 01/19/2026 12:41:48.3539 | 3.4709036 | 800.09644 | 5191.5522 | 0.77149087 | -2.6994128 | [10 empty] | 45707.5
[37 empty] | 01/19/2026 12:41:48.8539 | 3.4709535 | 800.08112 | 5191.9521 | 0.77150148 | -2.6994519 | [10 empty] | 45708
[37 empty] | 01/19/2026 12:41:49.3539 | 3.4710076 | 800.15735 | 5192.3521 | 0.77152902 | -2.6994786 | [10 empty] | 45708.5
[37 empty] | 01/19/2026 12:41:49.8539 | 3.4711404 | 800.17255 | 5192.7524 | 0.7715593 | -2.6995811 | [10 empty] | 45709
[37 empty] | 01/19/2026 12:41:50.3539 | 3.4711337 | 800.09637 | 5193.1523 | 0.7715801 | -2.6995535 | [10 empty] | 45709.5
[37 empty] | 01/19/2026 12:41:50.8539 | 3.4711461 | 800.23346 | 5193.5522 | 0.77160269 | -2.6995435 | [10 empty] | 45710
[37 empty] | 01/19/2026 12:41:51.3539 | 3.471138 | 800.12689 | 5193.9526 | 0.7716251 | -2.699513 | [10 empty] | 45710.5
[37 empty] | 01/19/2026 12:41:51.8539 | 3.4710829 | 800.03546 | 5194.3525 | 0.77165085 | -2.6994321 | [10 empty] | 45711
[37 empty] | 01/19/2026 12:41:52.3539 | 3.4711177 | 800.11157 | 5194.7529 | 0.77167869 | -2.699439 | [10 empty] | 45711.5
[37 empty] | 01/19/2026 12:41:52.8539 | 3.4710734 | 800.11157 | 5195.1528 | 0.771703 | -2.6993704 | [10 empty] | 45712
[37 empty] | 01/19/2026 12:41:53.3539 | 3.47106 | 800.203 | 5195.5527 | 0.77172416 | -2.6993358 | [10 empty] | 45712.5
[37 empty] | 01/19/2026 12:41:53.8539 | 3.4709935 | 800.14209 | 5195.9531 | 0.77174073 | -2.6992528 | [10 empty] | 45713
[37 empty] | 01/19/2026 12:41:54.3539 | 3.4708285 | 800.37054 | 5196.353 | 0.7717492 | -2.6990793 | [10 empty] | 45713.5
[37 empty] | 01/19/2026 12:41:54.8539 | 3.4707947 | 800.08118 | 5196.7529 | 0.77175289 | -2.6990418 | [10 empty] | 45714
[37 empty] | 01/19/2026 12:41:55.3539 | 3.4707313 | 800.08118 | 5197.1533 | 0.77175051 | -2.6989808 | [10 empty] | 45714.5
[37 empty] | 01/19/2026 12:41:55.8539 | 3.4706073 | 800.21826 | 5197.5532 | 0.77174461 | -2.6988628 | [10 empty] | 45715
[37 empty] | 01/19/2026 12:41:56.3539 | 3.4705174 | 800.203 | 5197.9531 | 0.77174932 | -2.6987681 | [10 empty] | 45715.5
[37 empty] | 01/19/2026 12:41:56.8539 | 3.4705665 | 800.2334 | 5198.3535 | 0.77175158 | -2.6988149 | [10 empty] | 45716
[37 empty] | 01/19/2026 12:41:57.3539 | 3.4705532 | 800.23346 | 5198.7534 | 0.77175927 | -2.6987939 | [10 empty] | 45716.5
[37 empty] | 01/19/2026 12:41:57.8539 | 3.4706881 | 800.03552 | 5199.1533 | 0.77176505 | -2.6989231 | [10 empty] | 45717
[37 empty] | 01/19/2026 12:41:58.3539 | 3.4707601 | 800.23346 | 5199.5537 | 0.77178234 | -2.6989777 | [10 empty] | 45717.5
[37 empty] | 01/19/2026 12:41:58.8539 | 3.4707823 | 800.37061 | 5199.9536 | 0.77180904 | -2.6989732 | [10 empty] | 45718
[37 empty] | 01/19/2026 12:41:59.3539 | 3.4706335 | 800.12683 | 5200.3535 | 0.77181184 | -2.6988218 | [10 empty] | 45718.5
[37 empty] | 01/19/2026 12:41:59.8539 | 3.4705906 | 800.17255 | 5200.7539 | 0.77180767 | -2.6987829 | [10 empty] | 45719
[37 empty] | 01/19/2026 12:42:00.3539 | 3.4705687 | 800.09637 | 5201.1538 | 0.77181101 | -2.6987576 | [10 empty] | 45719.5
[37 empty] | 01/19/2026 12:42:00.8539 | 3.4706693 | 800.09637 | 5201.5537 | 0.77182788 | -2.6988413 | [10 empty] | 45720
[37 empty] | 01/19/2026 12:42:01.3539 | 3.4707556 | 800.203 | 5201.9541 | 0.77184904 | -2.6989064 | [10 empty] | 45720.5
[37 empty] | 01/19/2026 12:42:01.8539 | 3.4707861 | 799.97455 | 5202.354 | 0.77186692 | -2.6989193 | [10 empty] | 45721
[37 empty] | 01/19/2026 12:42:02.3539 | 3.4708734 | 800.203 | 5202.7539 | 0.7718786 | -2.6989949 | [10 empty] | 45721.5
[37 empty] | 01/19/2026 12:42:02.8539 | 3.4709303 | 800.20306 | 5203.1543 | 0.77189797 | -2.6990323 | [10 empty] | 45722
[37 empty] | 01/19/2026 12:42:03.3539 | 3.4709358 | 800.18774 | 5203.5542 | 0.77191699 | -2.6990187 | [10 empty] | 45722.5
[37 empty] | 01/19/2026 12:42:03.8539 | 3.4709721 | 800.17261 | 5203.9546 | 0.77193242 | -2.6990397 | [10 empty] | 45723
[37 empty] | 01/19/2026 12:42:04.3539 | 3.4710038 | 800.18774 | 5204.3545 | 0.77195305 | -2.6990507 | [10 empty] | 45723.5
[37 empty] | 01/19/2026 12:42:04.8539 | 3.470932 | 800.23346 | 5204.7544 | 0.77197182 | -2.6989603 | [10 empty] | 45724
[37 empty] | 01/19/2026 12:42:05.3539 | 3.4710047 | 800.06592 | 5205.1548 | 0.7719968 | -2.699008 | [10 empty] | 45724.5
[37 empty] | 01/19/2026 12:42:05.8539 | 3.4709606 | 800.18774 | 5205.5547 | 0.77201074 | -2.6989498 | [10 empty] | 45725
[37 empty] | 01/19/2026 12:42:06.3539 | 3.4710016 | 800.11163 | 5205.9546 | 0.77202731 | -2.6989744 | [10 empty] | 45725.5
[37 empty] | 01/19/2026 12:42:06.8539 | 3.4710307 | 799.92883 | 5206.355 | 0.77204627 | -2.6989844 | [10 empty] | 45726
[37 empty] | 01/19/2026 12:42:07.3539 | 3.4709642 | 799.95935 | 5206.7549 | 0.77205825 | -2.6989059 | [10 empty] | 45726.5
[37 empty] | 01/19/2026 12:42:07.8539 | 3.4709153 | 800.12683 | 5207.1548 | 0.77207011 | -2.6988451 | [10 empty] | 45727
[37 empty] | 01/19/2026 12:42:08.3539 | 3.4709125 | 799.94403 | 5207.5552 | 0.77208704 | -2.6988254 | [10 empty] | 45727.5
[37 empty] | 01/19/2026 12:42:08.8539 | 3.4709277 | 800.21826 | 5207.9551 | 0.772111 | -2.6988168 | [10 empty] | 45728
[37 empty] | 01/19/2026 12:42:09.3539 | 3.4708962 | 800.005 | 5208.355 | 0.77213013 | -2.698766 | [10 empty] | 45728.5
[37 empty] | 01/19/2026 12:42:09.8539 | 3.4708214 | 800.005 | 5208.7554 | 0.77213538 | -2.6986859 | [10 empty] | 45729
[37 empty] | 01/19/2026 12:42:10.3539 | 3.4708354 | 800.08118 | 5209.1553 | 0.77215195 | -2.6986835 | [10 empty] | 45729.5
[37 empty] | 01/19/2026 12:42:10.8539 | 3.4709203 | 800.03552 | 5209.5552 | 0.77217752 | -2.6987429 | [10 empty] | 45730
[37 empty] | 01/19/2026 12:42:11.3539 | 3.4708877 | 800.05072 | 5209.9551 | 0.77219737 | -2.6986904 | [10 empty] | 45730.5
[37 empty] | 01/19/2026 12:42:11.8539 | 3.4708767 | 800.15735 | 5210.3555 | 0.77221286 | -2.6986637 | [10 empty] | 45731
[37 empty] | 01/19/2026 12:42:12.3539 | 3.4708381 | 800.14209 | 5210.7554 | 0.77222753 | -2.6986105 | [10 empty] | 45731.5
[37 empty] | 01/19/2026 12:42:12.8539 | 3.4708452 | 800.08118 | 5211.1553 | 0.77224195 | -2.6986032 | [10 empty] | 45732
[37 empty] | 01/19/2026 12:42:13.3539 | 3.4708667 | 800.2182 | 5211.5557 | 0.77225393 | -2.6986127 | [10 empty] | 45732.5
[37 empty] | 01/19/2026 12:42:13.8539 | 3.4708364 | 800.15735 | 5211.9556 | 0.77226609 | -2.6985703 | [10 empty] | 45733
[37 empty] | 01/19/2026 12:42:14.3539 | 3.4708204 | 800.06592 | 5212.3555 | 0.77226889 | -2.6985514 | [10 empty] | 45733.5
[37 empty] | 01/19/2026 12:42:14.8539 | 3.4708652 | 800.08118 | 5212.7554 | 0.77227008 | -2.6985953 | [10 empty] | 45734
[37 empty] | 01/19/2026 12:42:15.3539 | 3.4707534 | 800.06592 | 5213.1558 | 0.77228117 | -2.6984723 | [10 empty] | 45734.5
[37 empty] | 01/19/2026 12:42:15.8539 | 3.4707997 | 800.05066 | 5213.5557 | 0.7722981 | -2.6985016 | [10 empty] | 45735
[37 empty] | 01/19/2026 12:42:16.3539 | 3.4708977 | 800.11157 | 5213.9556 | 0.77231812 | -2.6985795 | [10 empty] | 45735.5
[37 empty] | 01/19/2026 12:42:16.8539 | 3.4709158 | 800.12689 | 5214.356 | 0.7723341 | -2.6985817 | [10 empty] | 45736
[37 empty] | 01/19/2026 12:42:17.3539 | 3.4709506 | 800.05066 | 5214.7559 | 0.77235091 | -2.6985996 | [10 empty] | 45736.5
[37 empty] | 01/19/2026 12:42:17.8539 | 3.4709878 | 800.03552 | 5215.1558 | 0.77237111 | -2.6986167 | [10 empty] | 45737
[37 empty] | 01/19/2026 12:42:18.3539 | 3.4710274 | 800.06592 | 5215.5562 | 0.77239543 | -2.698632 | [10 empty] | 45737.5
[37 empty] | 01/19/2026 12:42:18.8539 | 3.4711156 | 800.26392 | 5215.9561 | 0.77242619 | -2.6986895 | [10 empty] | 45738
[37 empty] | 01/19/2026 12:42:19.3539 | 3.4711294 | 799.97449 | 5216.356 | 0.77245027 | -2.6986792 | [10 empty] | 45738.5
[37 empty] | 01/19/2026 12:42:19.8539 | 3.4711661 | 800.06592 | 5216.7559 | 0.77247036 | -2.6986959 | [10 empty] | 45739
[37 empty] | 01/19/2026 12:42:20.3539 | 3.4711964 | 800.09637 | 5217.1563 | 0.77249557 | -2.6987009 | [10 empty] | 45739.5
[37 empty] | 01/19/2026 12:42:20.8539 | 3.4712119 | 800.08112 | 5217.5562 | 0.77251118 | -2.6987007 | [10 empty] | 45740
[37 empty] | 01/19/2026 12:42:21.3539 | 3.4712207 | 800.18774 | 5217.9561 | 0.77252835 | -2.6986923 | [10 empty] | 45740.5
[37 empty] | 01/19/2026 12:42:21.8539 | 3.4712913 | 800.17255 | 5218.3564 | 0.77253938 | -2.6987519 | [10 empty] | 45741
[37 empty] | 01/19/2026 12:42:22.3539 | 3.4713714 | 800.18774 | 5218.7563 | 0.77256233 | -2.6988091 | [10 empty] | 45741.5
[37 empty] | 01/19/2026 12:42:22.8539 | 3.4713125 | 800.005 | 5219.1563 | 0.7725848 | -2.6987278 | [10 empty] | 45742
[37 empty] | 01/19/2026 12:42:23.3539 | 3.4714465 | 800.0202 | 5219.5562 | 0.77260929 | -2.6988373 | [10 empty] | 45742.5
[37 empty] | 01/19/2026 12:42:23.8539 | 3.4714544 | 800.03546 | 5219.9565 | 0.77262896 | -2.6988254 | [10 empty] | 45743
[37 empty] | 01/19/2026 12:42:24.3539 | 3.4714236 | 800.0202 | 5220.3564 | 0.77264309 | -2.6987805 | [10 empty] | 45743.5
[37 empty] | 01/19/2026 12:42:24.8539 | 3.4714315 | 800.05066 | 5220.7563 | 0.77266246 | -2.6987691 | [10 empty] | 45744
[37 empty] | 01/19/2026 12:42:25.3539 | 3.4714565 | 800.02026 | 5221.1567 | 0.77267766 | -2.6987789 | [10 empty] | 45744.5
[37 empty] | 01/19/2026 12:42:25.8539 | 3.4714851 | 800.203 | 5221.5566 | 0.77269423 | -2.6987908 | [10 empty] | 45745
[37 empty] | 01/19/2026 12:42:26.3539 | 3.4714737 | 800.203 | 5221.9565 | 0.77270681 | -2.6987669 | [10 empty] | 45745.5
[37 empty] | 01/19/2026 12:42:26.8539 | 3.4715414 | 800.18781 | 5222.3569 | 0.77272445 | -2.698817 | [10 empty] | 45746
[37 empty] | 01/19/2026 12:42:27.3539 | 3.4715474 | 800.03552 | 5222.7568 | 0.77273941 | -2.698808 | [10 empty] | 45746.5
[37 empty] | 01/19/2026 12:42:27.8539 | 3.4715133 | 800.2334 | 5223.1567 | 0.77275497 | -2.6987584 | [10 empty] | 45747
[37 empty] | 01/19/2026 12:42:28.3539 | 3.4715648 | 800.14209 | 5223.5571 | 0.77276772 | -2.698797 | [10 empty] | 45747.5
[37 empty] | 01/19/2026 12:42:28.8539 | 3.471591 | 800.15735 | 5223.957 | 0.77278167 | -2.6988094 | [10 empty] | 45748
[37 empty] | 01/19/2026 12:42:29.3539 | 3.4715476 | 800.08112 | 5224.3569 | 0.77279496 | -2.6987526 | [10 empty] | 45748.5
[37 empty] | 01/19/2026 12:42:29.8539 | 3.4715586 | 800.15735 | 5224.7573 | 0.7728104 | -2.6987481 | [10 empty] | 45749
[37 empty] | 01/19/2026 12:42:30.3539 | 3.4716043 | 800.11163 | 5225.1572 | 0.77282763 | -2.6987767 | [10 empty] | 45749.5
[37 empty] | 01/19/2026 12:42:30.8539 | 3.4715896 | 800.02026 | 5225.5571 | 0.77283674 | -2.6987529 | [10 empty] | 45750
[37 empty] | 01/19/2026 12:42:31.3539 | 3.4715097 | 800.0202 | 5225.957 | 0.77285266 | -2.698657 | [10 empty] | 45750.5
[37 empty] | 01/19/2026 12:42:31.8539 | 3.4714601 | 800.005 | 5226.3574 | 0.7728703 | -2.6985898 | [10 empty] | 45751
[37 empty] | 01/19/2026 12:42:32.3539 | 3.4714146 | 800.03552 | 5226.7573 | 0.77287972 | -2.698535 | [10 empty] | 45751.5
[37 empty] | 01/19/2026 12:42:32.8539 | 3.4714937 | 800.03552 | 5227.1572 | 0.77289057 | -2.6986032 | [10 empty] | 45752
[37 empty] | 01/19/2026 12:42:33.3539 | 3.4715042 | 800.12683 | 5227.5576 | 0.77290595 | -2.6985981 | [10 empty] | 45752.5
[37 empty] | 01/19/2026 12:42:33.8539 | 3.4714303 | 800.20306 | 5227.9575 | 0.77291393 | -2.6985164 | [10 empty] | 45753
[37 empty] | 01/19/2026 12:42:34.3539 | 3.4714632 | 800.03546 | 5228.3574 | 0.77291918 | -2.698544 | [10 empty] | 45753.5
[37 empty] | 01/19/2026 12:42:34.8539 | 3.4714577 | 800.06592 | 5228.7573 | 0.77293444 | -2.6985233 | [10 empty] | 45754
[37 empty] | 01/19/2026 12:42:35.3539 | 3.471518 | 800.05072 | 5229.1577 | 0.77294183 | -2.6985762 | [10 empty] | 45754.5
[37 empty] | 01/19/2026 12:42:35.8539 | 3.4715562 | 800.08118 | 5229.5576 | 0.77295625 | -2.6985998 | [10 empty] | 45755
[37 empty] | 01/19/2026 12:42:36.3539 | 3.4714842 | 800.06592 | 5229.9575 | 0.77297533 | -2.698509 | [10 empty] | 45755.5
[37 empty] | 01/19/2026 12:42:36.8539 | 3.4714131 | 800.17255 | 5230.3579 | 0.77298445 | -2.6984286 | [10 empty] | 45756
[37 empty] | 01/19/2026 12:42:37.3539 | 3.4713314 | 799.98975 | 5230.7578 | 0.7729947 | -2.6983366 | [10 empty] | 45756.5
[37 empty] | 01/19/2026 12:42:37.8539 | 3.4712605 | 800.26392 | 5231.1577 | 0.77300769 | -2.6982529 | [10 empty] | 45757
[37 empty] | 01/19/2026 12:42:38.3539 | 3.4712696 | 800.05072 | 5231.5581 | 0.77301836 | -2.6982512 | [10 empty] | 45757.5
[37 empty] | 01/19/2026 12:42:38.8539 | 3.4712143 | 800.05072 | 5231.958 | 0.77302635 | -2.6981878 | [10 empty] | 45758
[37 empty] | 01/19/2026 12:42:39.3539 | 3.4712498 | 800.06592 | 5232.3579 | 0.77304047 | -2.6982093 | [10 empty] | 45758.5
[37 empty] | 01/19/2026 12:42:39.8539 | 3.4712112 | 800.14203 | 5232.7578 | 0.77304977 | -2.6981614 | [10 empty] | 45759
[37 empty] | 01/19/2026 12:42:40.3539 | 3.4712431 | 800.17261 | 5233.1582 | 0.77305794 | -2.6981852 | [10 empty] | 45759.5
[37 empty] | 01/19/2026 12:42:40.8539 | 3.47123 | 800.17261 | 5233.5581 | 0.77306777 | -2.6981623 | [10 empty] | 45760
[37 empty] | 01/19/2026 12:42:41.3539 | 3.471225 | 800.26392 | 5233.958 | 0.77307612 | -2.698149 | [10 empty] | 45760.5
[37 empty] | 01/19/2026 12:42:41.8539 | 3.4712186 | 800.005 | 5234.3584 | 0.77308685 | -2.6981318 | [10 empty] | 45761
[37 empty] | 01/19/2026 12:42:42.3539 | 3.4712269 | 800.14209 | 5234.7583 | 0.77309543 | -2.6981316 | [10 empty] | 45761.5
[37 empty] | 01/19/2026 12:42:42.8539 | 3.4712296 | 800.05072 | 5235.1582 | 0.7731005 | -2.6981289 | [10 empty] | 45762
[37 empty] | 01/19/2026 12:42:43.3539 | 3.471211 | 799.98975 | 5235.5586 | 0.77310586 | -2.6981051 | [10 empty] | 45762.5
[37 empty] | 01/19/2026 12:42:43.8539 | 3.4712343 | 800.24872 | 5235.9585 | 0.77310681 | -2.6981275 | [10 empty] | 45763
[37 empty] | 01/19/2026 12:42:44.3539 | 3.4712708 | 800.24872 | 5236.3584 | 0.77311164 | -2.6981592 | [10 empty] | 45763.5
[37 empty] | 01/19/2026 12:42:44.8539 | 3.4712696 | 800.06592 | 5236.7588 | 0.7731117 | -2.6981578 | [10 empty] | 45764
[37 empty] | 01/19/2026 12:42:45.3539 | 3.471262 | 800.15735 | 5237.1587 | 0.77311897 | -2.698143 | [10 empty] | 45764.5
[37 empty] | 01/19/2026 12:42:45.8539 | 3.4712441 | 800.02026 | 5237.5586 | 0.77311969 | -2.6981244 | [10 empty] | 45765
[37 empty] | 01/19/2026 12:42:46.3539 | 3.4712577 | 800.05072 | 5237.959 | 0.77312785 | -2.6981299 | [10 empty] | 45765.5
[37 empty] | 01/19/2026 12:42:46.8539 | 3.4712203 | 800.14209 | 5238.3589 | 0.77313703 | -2.6980832 | [10 empty] | 45766
[37 empty] | 01/19/2026 12:42:47.3539 | 3.471266 | 800.21826 | 5238.7588 | 0.77314687 | -2.6981192 | [10 empty] | 45766.5
[37 empty] | 01/19/2026 12:42:47.8539 | 3.4712799 | 800.21826 | 5239.1592 | 0.77315408 | -2.6981258 | [10 empty] | 45767
[37 empty] | 01/19/2026 12:42:48.3539 | 3.4713497 | 800.03546 | 5239.5591 | 0.77315539 | -2.6981943 | [10 empty] | 45767.5
[37 empty] | 01/19/2026 12:42:48.8539 | 3.4713452 | 800.08118 | 5239.959 | 0.77315974 | -2.6981854 | [10 empty] | 45768
[37 empty] | 01/19/2026 12:42:49.3539 | 3.4713664 | 800.03552 | 5240.3594 | 0.77317059 | -2.6981959 | [10 empty] | 45768.5
[37 empty] | 01/19/2026 12:42:49.8539 | 3.4713464 | 799.92883 | 5240.7593 | 0.7731815 | -2.6981649 | [10 empty] | 45769
[37 empty] | 01/19/2026 12:42:50.3539 | 3.4713516 | 800.005 | 5241.1592 | 0.7731865 | -2.6981652 | [10 empty] | 45769.5
[37 empty] | 01/19/2026 12:42:50.8539 | 3.4714236 | 800.29443 | 5241.5596 | 0.77319741 | -2.6982262 | [10 empty] | 45770
[37 empty] | 01/19/2026 12:42:51.3539 | 3.4713657 | 800.21826 | 5241.9595 | 0.77320915 | -2.6981566 | [10 empty] | 45770.5
[37 empty] | 01/19/2026 12:42:51.8539 | 3.4713802 | 800.18774 | 5242.3594 | 0.77321547 | -2.6981647 | [10 empty] | 45771
[37 empty] | 01/19/2026 12:42:52.3539 | 3.4714396 | 800.005 | 5242.7598 | 0.77322745 | -2.6982121 | [10 empty] | 45771.5
[37 empty] | 01/19/2026 12:42:52.8539 | 3.4714246 | 800.03546 | 5243.1597 | 0.7732352 | -2.6981893 | [10 empty] | 45772
[37 empty] | 01/19/2026 12:42:53.3539 | 3.4713473 | 800.18774 | 5243.5596 | 0.77323973 | -2.6981075 | [10 empty] | 45772.5
[37 empty] | 01/19/2026 12:42:53.8539 | 3.4713397 | 800.15735 | 5243.96 | 0.77324384 | -2.6980958 | [10 empty] | 45773
[37 empty] | 01/19/2026 12:42:54.3539 | 3.4713488 | 800.17255 | 5244.3599 | 0.77325404 | -2.6980946 | [10 empty] | 45773.5
[37 empty] | 01/19/2026 12:42:54.8539 | 3.4713092 | 800.12689 | 5244.7598 | 0.77325976 | -2.6980495 | [10 empty] | 45774
[37 empty] | 01/19/2026 12:42:55.3539 | 3.4712572 | 800.05066 | 5245.1602 | 0.77326357 | -2.6979935 | [10 empty] | 45774.5
[37 empty] | 01/19/2026 12:42:55.8539 | 3.4712124 | 800.18774 | 5245.5601 | 0.77326775 | -2.6979446 | [10 empty] | 45775
[37 empty] | 01/19/2026 12:42:56.3539 | 3.4711585 | 800.0202 | 5245.96 | 0.77327168 | -2.6978867 | [10 empty] | 45775.5
[37 empty] | 01/19/2026 12:42:56.8539 | 3.4711387 | 800.11157 | 5246.3599 | 0.77328616 | -2.6978526 | [10 empty] | 45776
[37 empty] | 01/19/2026 12:42:57.3539 | 3.4712057 | 800.005 | 5246.7603 | 0.77329433 | -2.6979113 | [10 empty] | 45776.5
[37 empty] | 01/19/2026 12:42:57.8539 | 3.4712346 | 800.23346 | 5247.1602 | 0.77330846 | -2.697926 | [10 empty] | 45777
[37 empty] | 01/19/2026 12:42:58.3539 | 3.4712329 | 799.98975 | 5247.5601 | 0.77331978 | -2.6979132 | [10 empty] | 45777.5
[37 empty] | 01/19/2026 12:42:58.8539 | 3.4712009 | 800.08118 | 5247.9604 | 0.77333856 | -2.6978624 | [10 empty] | 45778
[37 empty] | 01/19/2026 12:42:59.3539 | 3.4712925 | 800.08118 | 5248.3604 | 0.77335358 | -2.6979389 | [10 empty] | 45778.5
[37 empty] | 01/19/2026 12:42:59.8539 | 3.471457 | 800.11157 | 5248.7603 | 0.77336776 | -2.6980894 | [10 empty] | 45779
[37 empty] | 01/19/2026 12:43:00.3539 | 3.4714079 | 800.24872 | 5249.1606 | 0.77338415 | -2.6980238 | [10 empty] | 45779.5
[37 empty] | 01/19/2026 12:43:00.8539 | 3.4714224 | 800.14209 | 5249.5605 | 0.77339727 | -2.6980252 | [10 empty] | 45780
[37 empty] | 01/19/2026 12:43:01.3539 | 3.4714684 | 800.12683 | 5249.9604 | 0.77341479 | -2.6980536 | [10 empty] | 45780.5
[37 empty] | 01/19/2026 12:43:01.8539 | 3.4715219 | 800.0202 | 5250.3608 | 0.77343112 | -2.6980908 | [10 empty] | 45781
[37 empty] | 01/19/2026 12:43:02.3539 | 3.4715159 | 800.21826 | 5250.7607 | 0.77345842 | -2.6980574 | [10 empty] | 45781.5
[37 empty] | 01/19/2026 12:43:02.8539 | 3.471539 | 800.18774 | 5251.1606 | 0.77347618 | -2.6980629 | [10 empty] | 45782
[37 empty] | 01/19/2026 12:43:03.3539 | 3.4715528 | 800.02026 | 5251.561 | 0.77348316 | -2.6980698 | [10 empty] | 45782.5
[37 empty] | 01/19/2026 12:43:03.8539 | 3.4715931 | 800.09637 | 5251.9609 | 0.77349943 | -2.6980937 | [10 empty] | 45783
[37 empty] | 01/19/2026 12:43:04.3539 | 3.4717023 | 800.12683 | 5252.3608 | 0.77352458 | -2.6981778 | [10 empty] | 45783.5
[37 empty] | 01/19/2026 12:43:04.8539 | 3.4717188 | 800.14209 | 5252.7612 | 0.77354735 | -2.6981714 | [10 empty] | 45784
[37 empty] | 01/19/2026 12:43:05.3539 | 3.4716835 | 800.14209 | 5253.1611 | 0.77356678 | -2.6981168 | [10 empty] | 45784.5
[37 empty] | 01/19/2026 12:43:05.8539 | 3.4717445 | 800.05066 | 5253.561 | 0.7735815 | -2.698163 | [10 empty] | 45785
[37 empty] | 01/19/2026 12:43:06.3539 | 3.4717557 | 799.97449 | 5253.9614 | 0.77359384 | -2.6981618 | [10 empty] | 45785.5
[37 empty] | 01/19/2026 12:43:06.8539 | 3.4717917 | 800.17255 | 5254.3613 | 0.7736119 | -2.69818 | [10 empty] | 45786
[37 empty] | 01/19/2026 12:43:07.3539 | 3.471858 | 800.17255 | 5254.7612 | 0.77363044 | -2.6982276 | [10 empty] | 45786.5
[37 empty] | 01/19/2026 12:43:07.8539 | 3.471926 | 800.15735 | 5255.1616 | 0.77364081 | -2.6982851 | [10 empty] | 45787
[37 empty] | 01/19/2026 12:43:08.3539 | 3.471921 | 800.09637 | 5255.5615 | 0.77364486 | -2.698276 | [10 empty] | 45787.5
[37 empty] | 01/19/2026 12:43:08.8539 | 3.4720073 | 800.12683 | 5255.9614 | 0.77365124 | -2.6983562 | [10 empty] | 45788
[37 empty] | 01/19/2026 12:43:09.3539 | 3.4719901 | 800.11157 | 5256.3618 | 0.77365863 | -2.6983316 | [10 empty] | 45788.5
[37 empty] | 01/19/2026 12:43:09.8539 | 3.4720545 | 800.08118 | 5256.7617 | 0.77366483 | -2.6983898 | [10 empty] | 45789
[37 empty] | 01/19/2026 12:43:10.3539 | 3.4720902 | 800.09644 | 5257.1616 | 0.77367646 | -2.6984138 | [10 empty] | 45789.5
[37 empty] | 01/19/2026 12:43:10.8539 | 3.4721103 | 800.11157 | 5257.5615 | 0.77368689 | -2.6984234 | [10 empty] | 45790
[37 empty] | 01/19/2026 12:43:11.3539 | 3.4720998 | 800.24878 | 5257.9619 | 0.77369201 | -2.6984079 | [10 empty] | 45790.5
[37 empty] | 01/19/2026 12:43:11.8539 | 3.4720769 | 800.06592 | 5258.3618 | 0.77370077 | -2.6983762 | [10 empty] | 45791
[37 empty] | 01/19/2026 12:43:12.3539 | 3.4720638 | 799.92883 | 5258.7617 | 0.77371812 | -2.6983457 | [10 empty] | 45791.5
[37 empty] | 01/19/2026 12:43:12.8539 | 3.4720347 | 800.14209 | 5259.1621 | 0.77373004 | -2.6983047 | [10 empty] | 45792
[37 empty] | 01/19/2026 12:43:13.3539 | 3.4720664 | 799.94403 | 5259.562 | 0.77373773 | -2.6983287 | [10 empty] | 45792.5
[37 empty] | 01/19/2026 12:43:13.8539 | 3.4720509 | 800.12683 | 5259.9619 | 0.77375358 | -2.6982973 | [10 empty] | 45793
[37 empty] | 01/19/2026 12:43:14.3539 | 3.4719915 | 800.06592 | 5260.3618 | 0.77376354 | -2.6982279 | [10 empty] | 45793.5
[37 empty] | 01/19/2026 12:43:14.8539 | 3.4719291 | 800.08118 | 5260.7622 | 0.77377021 | -2.6981587 | [10 empty] | 45794
[37 empty] | 01/19/2026 12:43:15.3539 | 3.4718988 | 800.18774 | 5261.1621 | 0.77377677 | -2.698122 | [10 empty] | 45794.5
[37 empty] | 01/19/2026 12:43:15.8539 | 3.4718795 | 800.03552 | 5261.562 | 0.77378941 | -2.6980901 | [10 empty] | 45795
[37 empty] | 01/19/2026 12:43:16.3539 | 3.4718714 | 800.05072 | 5261.9619 | 0.77380145 | -2.6980698 | [10 empty] | 45795.5
[37 empty] | 01/19/2026 12:43:16.8539 | 3.47189 | 800.11157 | 5262.3623 | 0.77380967 | -2.6980803 | [10 empty] | 45796
[37 empty] | 01/19/2026 12:43:17.3539 | 3.4718602 | 800.203 | 5262.7622 | 0.77382356 | -2.6980367 | [10 empty] | 45796.5
[37 empty] | 01/19/2026 12:43:17.8539 | 3.4718843 | 800.11163 | 5263.1621 | 0.77383006 | -2.6980541 | [10 empty] | 45797
[37 empty] | 01/19/2026 12:43:18.3539 | 3.4719324 | 800.14209 | 5263.5625 | 0.77384055 | -2.698092 | [10 empty] | 45797.5
[37 empty] | 01/19/2026 12:43:18.8539 | 3.4718635 | 800.11157 | 5263.9624 | 0.77384758 | -2.6980159 | [10 empty] | 45798
[37 empty] | 01/19/2026 12:43:19.3539 | 3.4718118 | 800.11157 | 5264.3623 | 0.77386183 | -2.6979499 | [10 empty] | 45798.5
[37 empty] | 01/19/2026 12:43:19.8539 | 3.4717722 | 800.27917 | 5264.7627 | 0.77387226 | -2.6978998 | [10 empty] | 45799
[37 empty] | 01/19/2026 12:43:20.3539 | 3.4717975 | 800.11157 | 5265.1626 | 0.77388597 | -2.6979115 | [10 empty] | 45799.5
[37 empty] | 01/19/2026 12:43:20.8539 | 3.4718709 | 800.0202 | 5265.5625 | 0.77390051 | -2.6979704 | [10 empty] | 45800
[37 empty] | 01/19/2026 12:43:21.3539 | 3.4718142 | 800.18774 | 5265.9629 | 0.77390927 | -2.6979048 | [10 empty] | 45800.5
[37 empty] | 01/19/2026 12:43:21.8539 | 3.4717712 | 800.24872 | 5266.3628 | 0.77391756 | -2.6978538 | [10 empty] | 45801
[37 empty] | 01/19/2026 12:43:22.3539 | 3.471736 | 800.05066 | 5266.7627 | 0.77392238 | -2.6978135 | [10 empty] | 45801.5
[37 empty] | 01/19/2026 12:43:22.8539 | 3.4716885 | 800.24872 | 5267.1631 | 0.77393275 | -2.6977558 | [10 empty] | 45802
[37 empty] | 01/19/2026 12:43:23.3539 | 3.4716587 | 800.14209 | 5267.563 | 0.77393323 | -2.6977255 | [10 empty] | 45802.5
[37 empty] | 01/19/2026 12:43:23.8539 | 3.4716377 | 800.005 | 5267.9629 | 0.77394128 | -2.6976964 | [10 empty] | 45803
[37 empty] | 01/19/2026 12:43:24.3539 | 3.4716768 | 800.12683 | 5268.3628 | 0.77394533 | -2.6977315 | [10 empty] | 45803.5
[37 empty] | 01/19/2026 12:43:24.8539 | 3.471741 | 800.05072 | 5268.7632 | 0.77395749 | -2.6977835 | [10 empty] | 45804
[37 empty] | 01/19/2026 12:43:25.3539 | 3.4717402 | 800.06592 | 5269.1631 | 0.77396709 | -2.6977732 | [10 empty] | 45804.5
[37 empty] | 01/19/2026 12:43:25.8539 | 3.4717975 | 799.97449 | 5269.563 | 0.77398616 | -2.6978114 | [10 empty] | 45805
[37 empty] | 01/19/2026 12:43:26.3539 | 3.4717259 | 800.21826 | 5269.9634 | 0.77399832 | -2.6977277 | [10 empty] | 45805.5
[37 empty] | 01/19/2026 12:43:26.8539 | 3.4717679 | 800.0202 | 5270.3633 | 0.77400869 | -2.6977592 | [10 empty] | 45806
[37 empty] | 01/19/2026 12:43:27.3539 | 3.4717562 | 800.18774 | 5270.7632 | 0.77402037 | -2.6977358 | [10 empty] | 45806.5
[37 empty] | 01/19/2026 12:43:27.8539 | 3.4717264 | 800.15735 | 5271.1631 | 0.77402508 | -2.6977015 | [10 empty] | 45807
[37 empty] | 01/19/2026 12:43:28.3539 | 3.4716687 | 800.14209 | 5271.5635 | 0.77403027 | -2.6976385 | [10 empty] | 45807.5
[37 empty] | 01/19/2026 12:43:28.8539 | 3.4715266 | 799.94409 | 5271.9634 | 0.774023 | -2.6975036 | [10 empty] | 45808
[37 empty] | 01/19/2026 12:43:29.3539 | 3.4714131 | 800.06592 | 5272.3633 | 0.77401382 | -2.6973994 | [10 empty] | 45808.5
[37 empty] | 01/19/2026 12:43:29.8539 | 3.4714041 | 800.30963 | 5272.7637 | 0.77401012 | -2.6973939 | [10 empty] | 45809
[37 empty] | 01/19/2026 12:43:30.3539 | 3.4714937 | 800.03546 | 5273.1636 | 0.77401263 | -2.6974812 | [10 empty] | 45809.5
[37 empty] | 01/19/2026 12:43:30.8539 | 3.4716125 | 800.17255 | 5273.5635 | 0.77401888 | -2.6975937 | [10 empty] | 45810
[37 empty] | 01/19/2026 12:43:31.3539 | 3.4716873 | 800.21826 | 5273.9639 | 0.77403313 | -2.6976542 | [10 empty] | 45810.5
[37 empty] | 01/19/2026 12:43:31.8539 | 3.4718056 | 800.09637 | 5274.3638 | 0.77405608 | -2.6977496 | [10 empty] | 45811
[37 empty] | 01/19/2026 12:43:32.3539 | 3.4718161 | 799.94403 | 5274.7637 | 0.77408445 | -2.6977315 | [10 empty] | 45811.5
[37 empty] | 01/19/2026 12:43:32.8539 | 3.4717984 | 800.05066 | 5275.1641 | 0.77410674 | -2.6976917 | [10 empty] | 45812
[37 empty] | 01/19/2026 12:43:33.3539 | 3.4717617 | 800.09637 | 5275.564 | 0.7741282 | -2.6976335 | [10 empty] | 45812.5
[37 empty] | 01/19/2026 12:43:33.8539 | 3.4716578 | 800.24872 | 5275.9639 | 0.77414906 | -2.6975086 | [10 empty] | 45813
[37 empty] | 01/19/2026 12:43:34.3539 | 3.4715981 | 800.14209 | 5276.3643 | 0.7741611 | -2.697437 | [10 empty] | 45813.5
[37 empty] | 01/19/2026 12:43:34.8539 | 3.471513 | 800.34009 | 5276.7642 | 0.77416521 | -2.6973479 | [10 empty] | 45814
[37 empty] | 01/19/2026 12:43:35.3539 | 3.4714825 | 800.17255 | 5277.1646 | 0.77417499 | -2.6973076 | [10 empty] | 45814.5
[37 empty] | 01/19/2026 12:43:35.8539 | 3.4715178 | 800.03546 | 5277.5645 | 0.77416253 | -2.6973553 | [10 empty] | 45815
[37 empty] | 01/19/2026 12:43:36.3539 | 3.4715126 | 800.12689 | 5277.9644 | 0.77415544 | -2.6973572 | [10 empty] | 45815.5
[37 empty] | 01/19/2026 12:43:36.8539 | 3.4715083 | 800.11163 | 5278.3647 | 0.77415305 | -2.6973553 | [10 empty] | 45816
[37 empty] | 01/19/2026 12:43:37.3539 | 3.4715791 | 800.05066 | 5278.7646 | 0.7741462 | -2.697433 | [10 empty] | 45816.5
[37 empty] | 01/19/2026 12:43:37.8539 | 3.4717221 | 800.08118 | 5279.1646 | 0.77415133 | -2.6975708 | [10 empty] | 45817
[37 empty] | 01/19/2026 12:43:38.3539 | 3.4718895 | 800.12683 | 5279.5649 | 0.77416664 | -2.6977229 | [10 empty] | 45817.5
[37 empty] | 01/19/2026 12:43:38.8539 | 3.4719725 | 800.18774 | 5279.9648 | 0.77418536 | -2.697787 | [10 empty] | 45818
[37 empty] | 01/19/2026 12:43:39.3539 | 3.4720197 | 800.21826 | 5280.3652 | 0.77420366 | -2.6978161 | [10 empty] | 45818.5
[37 empty] | 01/19/2026 12:43:39.8539 | 3.4720621 | 800.08118 | 5280.7651 | 0.77422279 | -2.6978393 | [10 empty] | 45819
[37 empty] | 01/19/2026 12:43:40.3539 | 3.4720752 | 800.18774 | 5281.165 | 0.77423549 | -2.6978397 | [10 empty] | 45819.5
[37 empty] | 01/19/2026 12:43:40.8539 | 3.4721627 | 800.27917 | 5281.5654 | 0.77425134 | -2.6979115 | [10 empty] | 45820
[37 empty] | 01/19/2026 12:43:41.3539 | 3.4722605 | 800.05072 | 5281.9653 | 0.77427137 | -2.6979892 | [10 empty] | 45820.5
[37 empty] | 01/19/2026 12:43:41.8539 | 3.4722419 | 800.34009 | 5282.3652 | 0.7742855 | -2.6979563 | [10 empty] | 45821
[37 empty] | 01/19/2026 12:43:42.3539 | 3.4721889 | 800.06592 | 5282.7656 | 0.77429742 | -2.6978915 | [10 empty] | 45821.5
[37 empty] | 01/19/2026 12:43:42.8539 | 3.4721704 | 800.29443 | 5283.1655 | 0.77430987 | -2.6978605 | [10 empty] | 45822
[37 empty] | 01/19/2026 12:43:43.3539 | 3.4721904 | 800.30957 | 5283.5659 | 0.77432781 | -2.6978626 | [10 empty] | 45822.5
[37 empty] | 01/19/2026 12:43:43.8539 | 3.4722505 | 800.09637 | 5283.9658 | 0.77433473 | -2.6979158 | [10 empty] | 45823
[37 empty] | 01/19/2026 12:43:44.3539 | 3.4723175 | 800.03546 | 5284.3657 | 0.77435523 | -2.6979623 | [10 empty] | 45823.5
[37 empty] | 01/19/2026 12:43:44.8539 | 3.4723763 | 800.35535 | 5284.7661 | 0.77436042 | -2.6980159 | [10 empty] | 45824
[37 empty] | 01/19/2026 12:43:45.3539 | 3.4724357 | 800.11163 | 5285.166 | 0.77436584 | -2.6980698 | [10 empty] | 45824.5
[37 empty] | 01/19/2026 12:43:45.8539 | 3.4723942 | 800.17255 | 5285.5659 | 0.77437371 | -2.6980205 | [10 empty] | 45825
[37 empty] | 01/19/2026 12:43:46.3539 | 3.4723673 | 800.11163 | 5285.9663 | 0.77437603 | -2.6979914 | [10 empty] | 45825.5
[37 empty] | 01/19/2026 12:43:46.8539 | 3.4723406 | 800.29437 | 5286.3662 | 0.77438271 | -2.6979578 | [10 empty] | 45826
[37 empty] | 01/19/2026 12:43:47.3539 | 3.4724078 | 800.2334 | 5286.7666 | 0.77438831 | -2.6980195 | [10 empty] | 45826.5
[37 empty] | 01/19/2026 12:43:47.8539 | 3.4724817 | 800.17261 | 5287.1665 | 0.77439153 | -2.6980901 | [10 empty] | 45827
[37 empty] | 01/19/2026 12:43:48.3539 | 3.4724908 | 800.12683 | 5287.5664 | 0.77439684 | -2.6980939 | [10 empty] | 45827.5
[37 empty] | 01/19/2026 12:43:48.8539 | 3.472496 | 800.29437 | 5287.9668 | 0.77440679 | -2.6980894 | [10 empty] | 45828
[37 empty] | 01/19/2026 12:43:49.3539 | 3.4725118 | 800.34009 | 5288.3667 | 0.77441227 | -2.6980994 | [10 empty] | 45828.5
[37 empty] | 01/19/2026 12:43:49.8539 | 3.4725747 | 800.11157 | 5288.7666 | 0.77441597 | -2.6981587 | [10 empty] | 45829
[37 empty] | 01/19/2026 12:43:50.3539 | 3.4725928 | 800.12683 | 5289.167 | 0.77442336 | -2.6981695 | [10 empty] | 45829.5
[37 empty] | 01/19/2026 12:43:50.8539 | 3.4725678 | 800.03552 | 5289.5669 | 0.77444243 | -2.6981254 | [10 empty] | 45830
[37 empty] | 01/19/2026 12:43:51.3539 | 3.4725108 | 800.18774 | 5289.9668 | 0.77446085 | -2.69805 | [10 empty] | 45830.5
[37 empty] | 01/19/2026 12:43:51.8539 | 3.4724717 | 800.11157 | 5290.3672 | 0.77448064 | -2.6979911 | [10 empty] | 45831
[37 empty] | 01/19/2026 12:43:52.3539 | 3.4724731 | 799.98975 | 5290.7671 | 0.77449054 | -2.6979825 | [10 empty] | 45831.5
[37 empty] | 01/19/2026 12:43:52.8539 | 3.4723854 | 800.11157 | 5291.1675 | 0.77449751 | -2.6978879 | [10 empty] | 45832
[37 empty] | 01/19/2026 12:43:53.3539 | 3.4723396 | 800.09637 | 5291.5674 | 0.77450579 | -2.6978338 | [10 empty] | 45832.5
[37 empty] | 01/19/2026 12:43:53.8539 | 3.4722934 | 800.08118 | 5291.9673 | 0.77451485 | -2.6977785 | [10 empty] | 45833
[37 empty] | 01/19/2026 12:43:54.3539 | 3.472261 | 799.94403 | 5292.3677 | 0.77452302 | -2.6977379 | [10 empty] | 45833.5
[37 empty] | 01/19/2026 12:43:54.8539 | 3.4722834 | 799.98975 | 5292.7676 | 0.77452952 | -2.6977539 | [10 empty] | 45834
[37 empty] | 01/19/2026 12:43:55.3539 | 3.472333 | 800.09644 | 5293.1675 | 0.77454084 | -2.6977921 | [10 empty] | 45834.5
[37 empty] | 01/19/2026 12:43:55.8539 | 3.472295 | 800.32489 | 5293.5679 | 0.77455491 | -2.6977401 | [10 empty] | 45835
[37 empty] | 01/19/2026 12:43:56.3539 | 3.4722865 | 800.35535 | 5293.9678 | 0.77456832 | -2.6977181 | [10 empty] | 45835.5
[37 empty] | 01/19/2026 12:43:56.8539 | 3.4722614 | 800.14203 | 5294.3677 | 0.7745735 | -2.6976879 | [10 empty] | 45836
[37 empty] | 01/19/2026 12:43:57.3539 | 3.4722881 | 800.09644 | 5294.7681 | 0.77458727 | -2.6977007 | [10 empty] | 45836.5
[37 empty] | 01/19/2026 12:43:57.8539 | 3.4722946 | 800.24872 | 5295.168 | 0.77460235 | -2.6976922 | [10 empty] | 45837
[37 empty] | 01/19/2026 12:43:58.3539 | 3.4722462 | 800.23346 | 5295.5679 | 0.77461559 | -2.6976306 | [10 empty] | 45837.5
[37 empty] | 01/19/2026 12:43:58.8539 | 3.4722681 | 800.18774 | 5295.9683 | 0.77462947 | -2.6976385 | [10 empty] | 45838
[37 empty] | 01/19/2026 12:43:59.3539 | 3.4721732 | 800.11157 | 5296.3682 | 0.77463925 | -2.6975341 | [10 empty] | 45838.5
[37 empty] | 01/19/2026 12:43:59.8539 | 3.4721737 | 800.03546 | 5296.7681 | 0.77464485 | -2.6975288 | [10 empty] | 45839
[37 empty] | 01/19/2026 12:44:00.3539 | 3.4721291 | 800.08118 | 5297.1685 | 0.77465606 | -2.697473 | [10 empty] | 45839.5
[37 empty] | 01/19/2026 12:44:00.8539 | 3.4721715 | 800.2334 | 5297.5684 | 0.7746678 | -2.6975038 | [10 empty] | 45840
[37 empty] | 01/19/2026 12:44:01.3539 | 3.472187 | 800.11157 | 5297.9683 | 0.77467763 | -2.6975095 | [10 empty] | 45840.5
[37 empty] | 01/19/2026 12:44:01.8539 | 3.4722941 | 800.203 | 5298.3687 | 0.77468795 | -2.6976061 | [10 empty] | 45841
[37 empty] | 01/19/2026 12:44:02.3539 | 3.4722302 | 800.29443 | 5298.7686 | 0.77470022 | -2.69753 | [10 empty] | 45841.5
[37 empty] | 01/19/2026 12:44:02.8539 | 3.4721932 | 800.24872 | 5299.1685 | 0.77471071 | -2.6974826 | [10 empty] | 45842
[37 empty] | 01/19/2026 12:44:03.3539 | 3.4721558 | 800.11157 | 5299.5688 | 0.77471375 | -2.6974421 | [10 empty] | 45842.5
[37 empty] | 01/19/2026 12:44:03.8539 | 3.4721255 | 799.98975 | 5299.9688 | 0.77471936 | -2.6974061 | [10 empty] | 45843
[37 empty] | 01/19/2026 12:44:04.3539 | 3.4721234 | 800.27924 | 5300.3691 | 0.77472538 | -2.6973979 | [10 empty] | 45843.5
[37 empty] | 01/19/2026 12:44:04.8539 | 3.4720454 | 800.17255 | 5300.769 | 0.77472848 | -2.6973169 | [10 empty] | 45844
[37 empty] | 01/19/2026 12:44:05.3539 | 3.4719653 | 800.2334 | 5301.1689 | 0.77473384 | -2.6972315 | [10 empty] | 45844.5
[37 empty] | 01/19/2026 12:44:05.8539 | 3.4718771 | 800.11163 | 5301.5693 | 0.77473718 | -2.69714 | [10 empty] | 45845
[37 empty] | 01/19/2026 12:44:06.3539 | 3.4719119 | 800.32489 | 5301.9692 | 0.77474797 | -2.6971638 | [10 empty] | 45845.5
[37 empty] | 01/19/2026 12:44:06.8539 | 3.4718902 | 800.06592 | 5302.3696 | 0.77475494 | -2.6971352 | [10 empty] | 45846
[37 empty] | 01/19/2026 12:44:07.3539 | 3.4719198 | 800.08118 | 5302.7695 | 0.77476591 | -2.6971538 | [10 empty] | 45846.5
[37 empty] | 01/19/2026 12:44:07.8539 | 3.4719839 | 800.203 | 5303.1694 | 0.77477348 | -2.6972103 | [10 empty] | 45847
[37 empty] | 01/19/2026 12:44:08.3539 | 3.4718666 | 800.03546 | 5303.5698 | 0.77477968 | -2.697087 | [10 empty] | 45847.5
[37 empty] | 01/19/2026 12:44:08.8539 | 3.4717479 | 800.18774 | 5303.9697 | 0.77478421 | -2.6969635 | [10 empty] | 45848
[37 empty] | 01/19/2026 12:44:09.3539 | 3.4715848 | 800.24872 | 5304.3696 | 0.7747786 | -2.6968062 | [10 empty] | 45848.5
[37 empty] | 01/19/2026 12:44:09.8539 | 3.4713676 | 800.05072 | 5304.77 | 0.77476352 | -2.696604 | [10 empty] | 45849
[37 empty] | 01/19/2026 12:44:10.3539 | 3.4713762 | 800.35535 | 5305.1699 | 0.77476019 | -2.6966159 | [10 empty] | 45849.5
[37 empty] | 01/19/2026 12:44:10.8539 | 3.4714811 | 800.17255 | 5305.5698 | 0.77476734 | -2.6967137 | [10 empty] | 45850
[37 empty] | 01/19/2026 12:44:11.3539 | 3.4717262 | 800.17255 | 5305.9702 | 0.77477819 | -2.6969481 | [10 empty] | 45850.5
[37 empty] | 01/19/2026 12:44:11.8539 | 3.4718509 | 800.05072 | 5306.3701 | 0.77478671 | -2.6970642 | [10 empty] | 45851
[37 empty] | 01/19/2026 12:44:12.3539 | 3.4719062 | 800.24872 | 5306.77 | 0.77479947 | -2.6971066 | [10 empty] | 45851.5
[37 empty] | 01/19/2026 12:44:12.8539 | 3.4720519 | 800.18774 | 5307.1704 | 0.77481955 | -2.6972322 | [10 empty] | 45852
[37 empty] | 01/19/2026 12:44:13.3539 | 3.4721246 | 800.30963 | 5307.5703 | 0.77484655 | -2.697278 | [10 empty] | 45852.5
[37 empty] | 01/19/2026 12:44:13.8539 | 3.4721479 | 800.05072 | 5307.9702 | 0.77487171 | -2.6972761 | [10 empty] | 45853
[37 empty] | 01/19/2026 12:44:14.3539 | 3.4723015 | 800.17255 | 5308.3706 | 0.77489942 | -2.697402 | [10 empty] | 45853.5
[37 empty] | 01/19/2026 12:44:14.8539 | 3.4723368 | 800.06592 | 5308.7705 | 0.77492255 | -2.6974142 | [10 empty] | 45854
[37 empty] | 01/19/2026 12:44:15.3539 | 3.4723725 | 800.2334 | 5309.1704 | 0.77494311 | -2.6974294 | [10 empty] | 45854.5
[37 empty] | 01/19/2026 12:44:15.8539 | 3.4724097 | 800.09637 | 5309.5708 | 0.77496541 | -2.6974442 | [10 empty] | 45855
[37 empty] | 01/19/2026 12:44:16.3539 | 3.4725039 | 800.14203 | 5309.9707 | 0.77499121 | -2.6975126 | [10 empty] | 45855.5
[37 empty] | 01/19/2026 12:44:16.8539 | 3.4723802 | 800.08118 | 5310.3706 | 0.77501178 | -2.6973684 | [10 empty] | 45856
[37 empty] | 01/19/2026 12:44:17.3539 | 3.4722691 | 800.05072 | 5310.771 | 0.77503169 | -2.6972373 | [10 empty] | 45856.5
[37 empty] | 01/19/2026 12:44:17.8539 | 3.4724045 | 800.18774 | 5311.1709 | 0.77505606 | -2.6973484 | [10 empty] | 45857
[37 empty] | 01/19/2026 12:44:18.3539 | 3.47242 | 800.15735 | 5311.5708 | 0.77507323 | -2.6973467 | [10 empty] | 45857.5
[37 empty] | 01/19/2026 12:44:18.8539 | 3.4724746 | 800.0202 | 5311.9712 | 0.77509385 | -2.6973808 | [10 empty] | 45858
[37 empty] | 01/19/2026 12:44:19.3539 | 3.472441 | 800.14209 | 5312.3711 | 0.77511388 | -2.6973271 | [10 empty] | 45858.5
[37 empty] | 01/19/2026 12:44:19.8539 | 3.4725127 | 800.06592 | 5312.771 | 0.77513373 | -2.6973791 | [10 empty] | 45859
[37 empty] | 01/19/2026 12:44:20.3539 | 3.4725494 | 800.06592 | 5313.1714 | 0.77515686 | -2.6973925 | [10 empty] | 45859.5
[37 empty] | 01/19/2026 12:44:20.8539 | 3.4725034 | 800.03546 | 5313.5713 | 0.77517694 | -2.6973264 | [10 empty] | 45860
[37 empty] | 01/19/2026 12:44:21.3539 | 3.4724936 | 800.12689 | 5313.9712 | 0.77518755 | -2.6973062 | [10 empty] | 45860.5
[37 empty] | 01/19/2026 12:44:21.8539 | 3.472527 | 800.12683 | 5314.3716 | 0.77519923 | -2.6973279 | [10 empty] | 45861
[37 empty] | 01/19/2026 12:44:22.3539 | 3.4724786 | 800.2182 | 5314.7715 | 0.77520984 | -2.6972687 | [10 empty] | 45861.5
[37 empty] | 01/19/2026 12:44:22.8539 | 3.4724731 | 800.06592 | 5315.1714 | 0.77521902 | -2.6972542 | [10 empty] | 45862
[37 empty] | 01/19/2026 12:44:23.3539 | 3.472533 | 800.14203 | 5315.5718 | 0.77523237 | -2.6973007 | [10 empty] | 45862.5
[37 empty] | 01/19/2026 12:44:23.8539 | 3.4725599 | 800.09637 | 5315.9717 | 0.77524275 | -2.6973171 | [10 empty] | 45863
[37 empty] | 01/19/2026 12:44:24.3539 | 3.4724765 | 800.15735 | 5316.3716 | 0.77525514 | -2.6972213 | [10 empty] | 45863.5
[37 empty] | 01/19/2026 12:44:24.8539 | 3.4723859 | 800.12689 | 5316.772 | 0.77526915 | -2.6971169 | [10 empty] | 45864
[37 empty] | 01/19/2026 12:44:25.3539 | 3.4724736 | 800.12689 | 5317.1719 | 0.77528638 | -2.6971872 | [10 empty] | 45864.5
[37 empty] | 01/19/2026 12:44:25.8539 | 3.472501 | 800.08118 | 5317.5718 | 0.7753005 | -2.6972005 | [10 empty] | 45865
[37 empty] | 01/19/2026 12:44:26.3539 | 3.4725041 | 800.14203 | 5317.9722 | 0.77531087 | -2.6971931 | [10 empty] | 45865.5
[37 empty] | 01/19/2026 12:44:26.8539 | 3.4725711 | 800.2182 | 5318.3721 | 0.77533394 | -2.6972373 | [10 empty] | 45866
[37 empty] | 01/19/2026 12:44:27.3539 | 3.4725718 | 800.11163 | 5318.7725 | 0.77534747 | -2.6972244 | [10 empty] | 45866.5
[37 empty] | 01/19/2026 12:44:27.8539 | 3.4726231 | 800.15735 | 5319.1724 | 0.77536374 | -2.6972594 | [10 empty] | 45867
[37 empty] | 01/19/2026 12:44:28.3539 | 3.4726496 | 800.24872 | 5319.5723 | 0.77538174 | -2.6972678 | [10 empty] | 45867.5
[37 empty] | 01/19/2026 12:44:28.8539 | 3.4727125 | 800.23346 | 5319.9727 | 0.77540028 | -2.6973121 | [10 empty] | 45868
[37 empty] | 01/19/2026 12:44:29.3539 | 3.4727521 | 800.09637 | 5320.3726 | 0.77541465 | -2.6973374 | [10 empty] | 45868.5
[37 empty] | 01/19/2026 12:44:29.8539 | 3.4728298 | 800.23346 | 5320.7725 | 0.77542818 | -2.6974018 | [10 empty] | 45869
[37 empty] | 01/19/2026 12:44:30.3539 | 3.4728434 | 800.12689 | 5321.1729 | 0.77544528 | -2.6973982 | [10 empty] | 45869.5
[37 empty] | 01/19/2026 12:44:30.8539 | 3.4729037 | 800.203 | 5321.5728 | 0.77545905 | -2.6974447 | [10 empty] | 45870
[37 empty] | 01/19/2026 12:44:31.3539 | 3.4728956 | 800.05066 | 5321.9727 | 0.77547699 | -2.6974187 | [10 empty] | 45870.5
[37 empty] | 01/19/2026 12:44:31.8539 | 3.47293 | 800.29443 | 5322.373 | 0.77549922 | -2.6974306 | [10 empty] | 45871
[37 empty] | 01/19/2026 12:44:32.3539 | 3.4729455 | 800.23346 | 5322.7729 | 0.77550316 | -2.6974423 | [10 empty] | 45871.5
[37 empty] | 01/19/2026 12:44:32.8539 | 3.4728987 | 800.26392 | 5323.1733 | 0.77551228 | -2.6973865 | [10 empty] | 45872
[37 empty] | 01/19/2026 12:44:33.3539 | 3.4728801 | 800.14203 | 5323.5732 | 0.77552336 | -2.6973567 | [10 empty] | 45872.5
[37 empty] | 01/19/2026 12:44:33.8539 | 3.4728491 | 800.14203 | 5323.9731 | 0.77553147 | -2.6973176 | [10 empty] | 45873
[37 empty] | 01/19/2026 12:44:34.3539 | 3.4727836 | 800.24872 | 5324.3735 | 0.77553689 | -2.6972468 | [10 empty] | 45873.5
[37 empty] | 01/19/2026 12:44:34.8539 | 3.4727881 | 800.12689 | 5324.7734 | 0.77553868 | -2.6972494 | [10 empty] | 45874
[37 empty] | 01/19/2026 12:44:35.3539 | 3.4727926 | 800.05072 | 5325.1738 | 0.77554888 | -2.6972437 | [10 empty] | 45874.5
[37 empty] | 01/19/2026 12:44:35.8539 | 3.4727311 | 800.24872 | 5325.5737 | 0.77555132 | -2.6971798 | [10 empty] | 45875
[37 empty] | 01/19/2026 12:44:36.3539 | 3.4727435 | 800.17261 | 5325.9741 | 0.77555925 | -2.6971843 | [10 empty] | 45875.5
[37 empty] | 01/19/2026 12:44:36.8539 | 3.4727001 | 800.24872 | 5326.374 | 0.77556431 | -2.6971357 | [10 empty] | 45876
[37 empty] | 01/19/2026 12:44:37.3539 | 3.472784 | 800.08118 | 5326.7739 | 0.77556574 | -2.6972182 | [10 empty] | 45876.5
[37 empty] | 01/19/2026 12:44:37.8539 | 3.472796 | 800.12683 | 5327.1743 | 0.77557558 | -2.6972203 | [10 empty] | 45877
[37 empty] | 01/19/2026 12:44:38.3539 | 3.47282 | 800.09637 | 5327.5742 | 0.77557987 | -2.6972401 | [10 empty] | 45877.5
[37 empty] | 01/19/2026 12:44:38.8539 | 3.4727709 | 800.11157 | 5327.9741 | 0.77558374 | -2.6971872 | [10 empty] | 45878
[37 empty] | 01/19/2026 12:44:39.3539 | 3.4727859 | 800.08118 | 5328.3745 | 0.77558857 | -2.6971974 | [10 empty] | 45878.5
[37 empty] | 01/19/2026 12:44:39.8539 | 3.4727969 | 800.2182 | 5328.7744 | 0.77559298 | -2.6972039 | [10 empty] | 45879
[37 empty] | 01/19/2026 12:44:40.3539 | 3.47279 | 800.08118 | 5329.1743 | 0.77559274 | -2.6971972 | [10 empty] | 45879.5
[37 empty] | 01/19/2026 12:44:40.8539 | 3.4727192 | 800.21826 | 5329.5747 | 0.77558529 | -2.697134 | [10 empty] | 45880
[37 empty] | 01/19/2026 12:44:41.3539 | 3.4726505 | 800.03546 | 5329.9746 | 0.77558601 | -2.6970644 | [10 empty] | 45880.5
[37 empty] | 01/19/2026 12:44:41.8539 | 3.4725933 | 800.15735 | 5330.375 | 0.77558833 | -2.697005 | [10 empty] | 45881
[37 empty] | 01/19/2026 12:44:42.3539 | 3.4725213 | 800.17255 | 5330.7749 | 0.77559119 | -2.6969302 | [10 empty] | 45881.5
[37 empty] | 01/19/2026 12:44:42.8539 | 3.4724815 | 800.26392 | 5331.1748 | 0.77559137 | -2.6968901 | [10 empty] | 45882
[37 empty] | 01/19/2026 12:44:43.3539 | 3.4723637 | 800.06592 | 5331.5752 | 0.77559036 | -2.6967733 | [10 empty] | 45882.5
[37 empty] | 01/19/2026 12:44:43.8539 | 3.4724419 | 800.18774 | 5331.9751 | 0.77558762 | -2.6968544 | [10 empty] | 45883
[37 empty] | 01/19/2026 12:44:44.3539 | 3.4725606 | 800.12683 | 5332.375 | 0.77560043 | -2.6969602 | [10 empty] | 45883.5
[37 empty] | 01/19/2026 12:44:44.8539 | 3.4726739 | 800.32495 | 5332.7754 | 0.77561915 | -2.6970546 | [10 empty] | 45884
[37 empty] | 01/19/2026 12:44:45.3539 | 3.472734 | 800.17255 | 5333.1753 | 0.77563602 | -2.697098 | [10 empty] | 45884.5
[37 empty] | 01/19/2026 12:44:45.8539 | 3.4728441 | 800.03546 | 5333.5752 | 0.77565485 | -2.6971893 | [10 empty] | 45885
[37 empty] | 01/19/2026 12:44:46.3539 | 3.4728618 | 800.09637 | 5333.9756 | 0.77567416 | -2.6971877 | [10 empty] | 45885.5
[37 empty] | 01/19/2026 12:44:46.8539 | 3.4728687 | 800.15735 | 5334.3755 | 0.77569056 | -2.6971781 | [10 empty] | 45886
[37 empty] | 01/19/2026 12:44:47.3539 | 3.4729476 | 800.12683 | 5334.7754 | 0.77570671 | -2.6972408 | [10 empty] | 45886.5
[37 empty] | 01/19/2026 12:44:47.8539 | 3.4729731 | 800.30963 | 5335.1758 | 0.77571636 | -2.6972568 | [10 empty] | 45887
[37 empty] | 01/19/2026 12:44:48.3539 | 3.4729817 | 800.34009 | 5335.5757 | 0.77572769 | -2.6972539 | [10 empty] | 45887.5
[37 empty] | 01/19/2026 12:44:48.8539 | 3.4729569 | 800.20306 | 5335.9761 | 0.77574563 | -2.6972113 | [10 empty] | 45888
[37 empty] | 01/19/2026 12:44:49.3539 | 3.472966 | 800.09637 | 5336.376 | 0.77575976 | -2.6972063 | [10 empty] | 45888.5
[37 empty] | 01/19/2026 12:44:49.8539 | 3.4729967 | 800.18774 | 5336.7759 | 0.775774 | -2.6972227 | [10 empty] | 45889
[37 empty] | 01/19/2026 12:44:50.3539 | 3.4730663 | 800.09644 | 5337.1763 | 0.77578175 | -2.6972847 | [10 empty] | 45889.5
[37 empty] | 01/19/2026 12:44:50.8539 | 3.4730558 | 800.15735 | 5337.5762 | 0.7757988 | -2.697257 | [10 empty] | 45890
[37 empty] | 01/19/2026 12:44:51.3539 | 3.4730515 | 800.21826 | 5337.9766 | 0.77581 | -2.6972415 | [10 empty] | 45890.5
[37 empty] | 01/19/2026 12:44:51.8539 | 3.4730401 | 800.12689 | 5338.3765 | 0.77582908 | -2.697211 | [10 empty] | 45891
[37 empty] | 01/19/2026 12:44:52.3539 | 3.4731016 | 800.27917 | 5338.7764 | 0.77584821 | -2.6972535 | [10 empty] | 45891.5
[37 empty] | 01/19/2026 12:44:52.8539 | 3.4731183 | 800.2334 | 5339.1768 | 0.7758612 | -2.697257 | [10 empty] | 45892
[37 empty] | 01/19/2026 12:44:53.3539 | 3.4731727 | 800.12683 | 5339.5767 | 0.77587205 | -2.6973007 | [10 empty] | 45892.5
[37 empty] | 01/19/2026 12:44:53.8539 | 3.4730852 | 800.2334 | 5339.9766 | 0.77588296 | -2.6972022 | [10 empty] | 45893
[37 empty] | 01/19/2026 12:44:54.3539 | 3.4731429 | 800.29443 | 5340.377 | 0.77589351 | -2.6972494 | [10 empty] | 45893.5
[37 empty] | 01/19/2026 12:44:54.8539 | 3.4731064 | 800.06592 | 5340.7769 | 0.77589613 | -2.6972103 | [10 empty] | 45894
[37 empty] | 01/19/2026 12:44:55.3539 | 3.473145 | 800.14209 | 5341.1772 | 0.77590877 | -2.6972363 | [10 empty] | 45894.5
[37 empty] | 01/19/2026 12:44:55.8539 | 3.473134 | 800.15729 | 5341.5771 | 0.77592665 | -2.6972075 | [10 empty] | 45895
[37 empty] | 01/19/2026 12:44:56.3539 | 3.4732227 | 800.15735 | 5341.9771 | 0.77594292 | -2.6972797 | [10 empty] | 45895.5
[37 empty] | 01/19/2026 12:44:56.8539 | 3.4732466 | 800.203 | 5342.3774 | 0.77595198 | -2.6972947 | [10 empty] | 45896
[37 empty] | 01/19/2026 12:44:57.3539 | 3.4733546 | 800.06592 | 5342.7773 | 0.77595973 | -2.6973948 | [10 empty] | 45896.5
[37 empty] | 01/19/2026 12:44:57.8539 | 3.4733682 | 800.23346 | 5343.1772 | 0.77596569 | -2.6974025 | [10 empty] | 45897
[37 empty] | 01/19/2026 12:44:58.3539 | 3.4733446 | 800.09637 | 5343.5776 | 0.77597708 | -2.6973674 | [10 empty] | 45897.5
[37 empty] | 01/19/2026 12:44:58.8539 | 3.4732885 | 800.26392 | 5343.9775 | 0.77598894 | -2.6972995 | [10 empty] | 45898
[37 empty] | 01/19/2026 12:44:59.3539 | 3.4733486 | 800.05066 | 5344.3774 | 0.77599508 | -2.6973536 | [10 empty] | 45898.5
[37 empty] | 01/19/2026 12:44:59.8539 | 3.4733696 | 800.11157 | 5344.7778 | 0.77600491 | -2.6973648 | [10 empty] | 45899
[37 empty] | 01/19/2026 12:45:00.3539 | 3.4733663 | 799.80701 | 5345.1777 | 0.77600324 | -2.6973629 | [10 empty] | 45899.5
[37 empty] | 01/19/2026 12:45:00.8539 | 3.4733 | 799.98975 | 5345.5776 | 0.77600247 | -2.6972976 | [10 empty] | 45900
[37 empty] | 01/19/2026 12:45:01.3539 | 3.4733224 | 800.11163 | 5345.9775 | 0.77600271 | -2.6973197 | [10 empty] | 45900.5
[37 empty] | 01/19/2026 12:45:01.8539 | 3.4733567 | 800.06592 | 5346.3779 | 0.77601111 | -2.6973457 | [10 empty] | 45901
[37 empty] | 01/19/2026 12:45:02.3539 | 3.4732733 | 800.09637 | 5346.7778 | 0.77601981 | -2.6972535 | [10 empty] | 45901.5
[37 empty] | 01/19/2026 12:45:02.8539 | 3.4732618 | 800.03546 | 5347.1777 | 0.77603185 | -2.6972299 | [10 empty] | 45902
[37 empty] | 01/19/2026 12:45:03.3539 | 3.4732711 | 800.23346 | 5347.5781 | 0.7760393 | -2.6972318 | [10 empty] | 45902.5
[37 empty] | 01/19/2026 12:45:03.8539 | 3.4732437 | 800.17255 | 5347.978 | 0.77604204 | -2.6972017 | [10 empty] | 45903
[37 empty] | 01/19/2026 12:45:04.3539 | 3.4731956 | 800.05072 | 5348.3779 | 0.77605176 | -2.6971438 | [10 empty] | 45903.5
[37 empty] | 01/19/2026 12:45:04.8539 | 3.4732091 | 800.17255 | 5348.7778 | 0.77606791 | -2.6971412 | [10 empty] | 45904
[37 empty] | 01/19/2026 12:45:05.3539 | 3.4731922 | 800.09637 | 5349.1782 | 0.77606928 | -2.6971228 | [10 empty] | 45904.5
[37 empty] | 01/19/2026 12:45:05.8539 | 3.4732518 | 800.09637 | 5349.5781 | 0.77608043 | -2.6971714 | [10 empty] | 45905
[37 empty] | 01/19/2026 12:45:06.3539 | 3.4732215 | 800.11157 | 5349.978 | 0.77608842 | -2.6971331 | [10 empty] | 45905.5
[37 empty] | 01/19/2026 12:45:06.8539 | 3.4731414 | 800.18774 | 5350.3784 | 0.77610391 | -2.6970375 | [10 empty] | 45906
[37 empty] | 01/19/2026 12:45:07.3539 | 3.4730496 | 800.05072 | 5350.7783 | 0.7761094 | -2.6969402 | [10 empty] | 45906.5
[37 empty] | 01/19/2026 12:45:07.8539 | 3.473042 | 800.09637 | 5351.1782 | 0.77611005 | -2.6969318 | [10 empty] | 45907
[37 empty] | 01/19/2026 12:45:08.3539 | 3.4730248 | 800.06592 | 5351.5781 | 0.77610618 | -2.6969187 | [10 empty] | 45907.5
[37 empty] | 01/19/2026 12:45:08.8539 | 3.4730744 | 800.005 | 5351.9785 | 0.77611166 | -2.6969628 | [10 empty] | 45908
[37 empty] | 01/19/2026 12:45:09.3539 | 3.4730899 | 800.20306 | 5352.3784 | 0.7761178 | -2.6969721 | [10 empty] | 45908.5
[37 empty] | 01/19/2026 12:45:09.8539 | 3.4731255 | 800.17255 | 5352.7783 | 0.77612686 | -2.6969986 | [10 empty] | 45909
[37 empty] | 01/19/2026 12:45:10.3539 | 3.4732125 | 800.2334 | 5353.1787 | 0.77613616 | -2.6970763 | [10 empty] | 45909.5
[37 empty] | 01/19/2026 12:45:10.8539 | 3.4731636 | 799.94403 | 5353.5786 | 0.77613461 | -2.6970289 | [10 empty] | 45910
[37 empty] | 01/19/2026 12:45:11.3539 | 3.4732151 | 799.98975 | 5353.9785 | 0.77614385 | -2.6970713 | [10 empty] | 45910.5
[37 empty] | 01/19/2026 12:45:11.8539 | 3.473227 | 800.44678 | 5354.3789 | 0.77615708 | -2.6970699 | [10 empty] | 45911
[37 empty] | 01/19/2026 12:45:12.3539 | 3.4731364 | 800.21826 | 5354.7788 | 0.77616006 | -2.6969764 | [10 empty] | 45911.5
[37 empty] | 01/19/2026 12:45:12.8539 | 3.4731159 | 800.14209 | 5355.1787 | 0.77616358 | -2.6969523 | [10 empty] | 45912
[37 empty] | 01/19/2026 12:45:13.3539 | 3.4730892 | 800.24872 | 5355.5791 | 0.7761637 | -2.6969254 | [10 empty] | 45912.5
[37 empty] | 01/19/2026 12:45:13.8539 | 3.4730034 | 800.0202 | 5355.979 | 0.77615619 | -2.6968472 | [10 empty] | 45913
[37 empty] | 01/19/2026 12:45:14.3539 | 3.4729385 | 800.08118 | 5356.3789 | 0.77615792 | -2.6967807 | [10 empty] | 45913.5
[37 empty] | 01/19/2026 12:45:14.8539 | 3.47295 | 800.09637 | 5356.7788 | 0.77616417 | -2.6967857 | [10 empty] | 45914
[37 empty] | 01/19/2026 12:45:15.3539 | 3.4729609 | 800.14209 | 5357.1792 | 0.776169 | -2.6967919 | [10 empty] | 45914.5
[37 empty] | 01/19/2026 12:45:15.8539 | 3.4731071 | 800.005 | 5357.5791 | 0.77617151 | -2.6969357 | [10 empty] | 45915
[37 empty] | 01/19/2026 12:45:16.3539 | 3.473285 | 800.15735 | 5357.979 | 0.77618694 | -2.697098 | [10 empty] | 45915.5
[37 empty] | 01/19/2026 12:45:16.8539 | 3.4732523 | 800.2182 | 5358.3794 | 0.77619374 | -2.6970587 | [10 empty] | 45916
[37 empty] | 01/19/2026 12:45:17.3539 | 3.4732184 | 800.18774 | 5358.7793 | 0.77620429 | -2.6970141 | [10 empty] | 45916.5
[37 empty] | 01/19/2026 12:45:17.8539 | 3.4732318 | 800.12689 | 5359.1792 | 0.77622306 | -2.6970088 | [10 empty] | 45917
[37 empty] | 01/19/2026 12:45:18.3539 | 3.4732399 | 800.18774 | 5359.5796 | 0.77623641 | -2.6970034 | [10 empty] | 45917.5
[37 empty] | 01/19/2026 12:45:18.8539 | 3.4732747 | 800.24872 | 5359.9795 | 0.77625012 | -2.6970246 | [10 empty] | 45918
[37 empty] | 01/19/2026 12:45:19.3539 | 3.4732592 | 799.92883 | 5360.3794 | 0.77626616 | -2.6969931 | [10 empty] | 45918.5
[37 empty] | 01/19/2026 12:45:19.8539 | 3.4732199 | 800.05066 | 5360.7798 | 0.77627647 | -2.6969433 | [10 empty] | 45919
[37 empty] | 01/19/2026 12:45:20.3539 | 3.4732692 | 800.03552 | 5361.1797 | 0.77628583 | -2.6969833 | [10 empty] | 45919.5
[37 empty] | 01/19/2026 12:45:20.8539 | 3.4732592 | 800.12683 | 5361.5796 | 0.77629209 | -2.6969671 | [10 empty] | 45920
[37 empty] | 01/19/2026 12:45:21.3539 | 3.4732594 | 800.0202 | 5361.98 | 0.77629608 | -2.6969633 | [10 empty] | 45920.5
[37 empty] | 01/19/2026 12:45:21.8539 | 3.4733396 | 799.94403 | 5362.3799 | 0.77630961 | -2.6970298 | [10 empty] | 45921
[37 empty] | 01/19/2026 12:45:22.3539 | 3.4733202 | 800.2182 | 5362.7798 | 0.77630687 | -2.6970134 | [10 empty] | 45921.5
[37 empty] | 01/19/2026 12:45:22.8539 | 3.4733169 | 800.09637 | 5363.1797 | 0.77630645 | -2.6970105 | [10 empty] | 45922
[37 empty] | 01/19/2026 12:45:23.3539 | 3.4733624 | 799.88318 | 5363.5801 | 0.77631438 | -2.6970482 | [10 empty] | 45922.5
[37 empty] | 01/19/2026 12:45:23.8539 | 3.4733996 | 800.0202 | 5363.98 | 0.77632195 | -2.6970778 | [10 empty] | 45923
[37 empty] | 01/19/2026 12:45:24.3539 | 3.4734225 | 800.02026 | 5364.3799 | 0.77633482 | -2.6970878 | [10 empty] | 45923.5
[37 empty] | 01/19/2026 12:45:24.8539 | 3.4735017 | 800.02026 | 5364.7798 | 0.77635288 | -2.6971488 | [10 empty] | 45924
[37 empty] | 01/19/2026 12:45:25.3539 | 3.4735148 | 800.09637 | 5365.1802 | 0.77636045 | -2.6971543 | [10 empty] | 45924.5
[37 empty] | 01/19/2026 12:45:25.8539 | 3.4735017 | 800.08118 | 5365.5801 | 0.77637571 | -2.6971259 | [10 empty] | 45925
[37 empty] | 01/19/2026 12:45:26.3539 | 3.4734502 | 800.05066 | 5365.98 | 0.77638161 | -2.6970687 | [10 empty] | 45925.5
[37 empty] | 01/19/2026 12:45:26.8539 | 3.4734559 | 799.95929 | 5366.3799 | 0.77639568 | -2.6970603 | [10 empty] | 45926
[37 empty] | 01/19/2026 12:45:27.3539 | 3.4734933 | 799.95935 | 5366.7803 | 0.77640551 | -2.6970878 | [10 empty] | 45926.5
[37 empty] | 01/19/2026 12:45:27.8539 | 3.4734926 | 800.08118 | 5367.1802 | 0.77641422 | -2.6970785 | [10 empty] | 45927
[37 empty] | 01/19/2026 12:45:28.3539 | 3.4734361 | 800.2182 | 5367.5801 | 0.77641845 | -2.6970177 | [10 empty] | 45927.5
[37 empty] | 01/19/2026 12:45:28.8539 | 3.4733667 | 800.06592 | 5367.98 | 0.77642459 | -2.6969421 | [10 empty] | 45928
[37 empty] | 01/19/2026 12:45:29.3539 | 3.4734049 | 800.005 | 5368.3804 | 0.77643025 | -2.6969748 | [10 empty] | 45928.5
[37 empty] | 01/19/2026 12:45:29.8539 | 3.4734199 | 800.005 | 5368.7803 | 0.77643585 | -2.6969841 | [10 empty] | 45929
[37 empty] | 01/19/2026 12:45:30.3539 | 3.4734492 | 799.91364 | 5369.1802 | 0.7764352 | -2.6970141 | [10 empty] | 45929.5
[37 empty] | 01/19/2026 12:45:30.8539 | 3.4734058 | 800.08118 | 5369.5801 | 0.77643836 | -2.6969674 | [10 empty] | 45930
[37 empty] | 01/19/2026 12:45:31.3539 | 3.473484 | 799.88318 | 5369.9805 | 0.77645379 | -2.6970303 | [10 empty] | 45930.5
[37 empty] | 01/19/2026 12:45:31.8539 | 3.473516 | 800.12683 | 5370.3804 | 0.77645999 | -2.6970561 | [10 empty] | 45931
[37 empty] | 01/19/2026 12:45:32.3539 | 3.4734716 | 800.05066 | 5370.7803 | 0.77646506 | -2.6970065 | [10 empty] | 45931.5
[37 empty] | 01/19/2026 12:45:32.8539 | 3.4734621 | 799.98975 | 5371.1802 | 0.77646643 | -2.6969957 | [10 empty] | 45932
[37 empty] | 01/19/2026 12:45:33.3539 | 3.4734135 | 800.12689 | 5371.5806 | 0.77647388 | -2.6969397 | [10 empty] | 45932.5
[37 empty] | 01/19/2026 12:45:33.8539 | 3.473381 | 800.20306 | 5371.9805 | 0.77646887 | -2.6969121 | [10 empty] | 45933
[37 empty] | 01/19/2026 12:45:34.3539 | 3.4733634 | 800.03552 | 5372.3804 | 0.77645814 | -2.6969054 | [10 empty] | 45933.5
[37 empty] | 01/19/2026 12:45:34.8539 | 3.47335 | 800.03546 | 5372.7808 | 0.77644181 | -2.6969082 | [10 empty] | 45934
[37 empty] | 01/19/2026 12:45:35.3539 | 3.4733539 | 799.95929 | 5373.1807 | 0.77643615 | -2.6969178 | [10 empty] | 45934.5
[37 empty] | 01/19/2026 12:45:35.8539 | 3.4733419 | 800.24872 | 5373.5806 | 0.77644134 | -2.6969006 | [10 empty] | 45935
[37 empty] | 01/19/2026 12:45:36.3539 | 3.4733429 | 800.05066 | 5373.9805 | 0.77645367 | -2.6968892 | [10 empty] | 45935.5
[37 empty] | 01/19/2026 12:45:36.8539 | 3.4733908 | 800.2334 | 5374.3809 | 0.77646106 | -2.6969297 | [10 empty] | 45936
[37 empty] | 01/19/2026 12:45:37.3539 | 3.4733372 | 800.03546 | 5374.7808 | 0.77645946 | -2.6968777 | [10 empty] | 45936.5
[37 empty] | 01/19/2026 12:45:37.8539 | 3.4731526 | 800.05066 | 5375.1807 | 0.7764678 | -2.6966848 | [10 empty] | 45937
[37 empty] | 01/19/2026 12:45:38.3539 | 3.4731147 | 800.21826 | 5375.5811 | 0.77647614 | -2.6966386 | [10 empty] | 45937.5
[37 empty] | 01/19/2026 12:45:38.8539 | 3.4732227 | 800.203 | 5375.981 | 0.77648669 | -2.6967361 | [10 empty] | 45938
[37 empty] | 01/19/2026 12:45:39.3539 | 3.4732103 | 800.32489 | 5376.3809 | 0.77649134 | -2.6967189 | [10 empty] | 45938.5
[37 empty] | 01/19/2026 12:45:39.8539 | 3.4732971 | 800.12689 | 5376.7813 | 0.77648777 | -2.6968093 | [10 empty] | 45939
[37 empty] | 01/19/2026 12:45:40.3539 | 3.4733334 | 800.05066 | 5377.1812 | 0.77649045 | -2.6968429 | [10 empty] | 45939.5
[37 empty] | 01/19/2026 12:45:40.8539 | 3.4733906 | 800.17255 | 5377.5811 | 0.77648854 | -2.696902 | [10 empty] | 45940
[37 empty] | 01/19/2026 12:45:41.3539 | 3.4734356 | 800.12689 | 5377.981 | 0.77649289 | -2.6969428 | [10 empty] | 45940.5
[37 empty] | 01/19/2026 12:45:41.8539 | 3.4735193 | 799.97455 | 5378.3813 | 0.7765075 | -2.6970117 | [10 empty] | 45941
[37 empty] | 01/19/2026 12:45:42.3539 | 3.473599 | 800.06592 | 5378.7813 | 0.77651924 | -2.6970797 | [10 empty] | 45941.5
[37 empty] | 01/19/2026 12:45:42.8539 | 3.4736772 | 800.26392 | 5379.1812 | 0.77652979 | -2.6971474 | [10 empty] | 45942
[37 empty] | 01/19/2026 12:45:43.3539 | 3.4737375 | 800.03546 | 5379.5815 | 0.77653694 | -2.6972005 | [10 empty] | 45942.5
[37 empty] | 01/19/2026 12:45:43.8539 | 3.4738383 | 800.06592 | 5379.9814 | 0.77654409 | -2.6972942 | [10 empty] | 45943
[37 empty] | 01/19/2026 12:45:44.3539 | 3.4738369 | 800.18774 | 5380.3813 | 0.77654189 | -2.697295 | [10 empty] | 45943.5
[37 empty] | 01/19/2026 12:45:44.8539 | 3.4738522 | 800.06592 | 5380.7813 | 0.77654541 | -2.6973069 | [10 empty] | 45944
[37 empty] | 01/19/2026 12:45:45.3539 | 3.4739246 | 800.05072 | 5381.1816 | 0.77655452 | -2.6973701 | [10 empty] | 45944.5
[37 empty] | 01/19/2026 12:45:45.8539 | 3.4739122 | 800.05072 | 5381.5815 | 0.77656591 | -2.6973464 | [10 empty] | 45945
[37 empty] | 01/19/2026 12:45:46.3539 | 3.4739087 | 800.203 | 5381.9814 | 0.77656549 | -2.6973431 | [10 empty] | 45945.5
[37 empty] | 01/19/2026 12:45:46.8539 | 3.4738781 | 800.08118 | 5382.3813 | 0.776568 | -2.6973102 | [10 empty] | 45946
[37 empty] | 01/19/2026 12:45:47.3539 | 3.4739184 | 800.06592 | 5382.7817 | 0.77657109 | -2.6973474 | [10 empty] | 45946.5
[37 empty] | 01/19/2026 12:45:47.8539 | 3.4738798 | 800.27924 | 5383.1816 | 0.77657992 | -2.6973 | [10 empty] | 45947
[37 empty] | 01/19/2026 12:45:48.3539 | 3.4738393 | 799.98975 | 5383.5815 | 0.77658093 | -2.6972582 | [10 empty] | 45947.5
[37 empty] | 01/19/2026 12:45:48.8539 | 3.4738138 | 800.06592 | 5383.9814 | 0.7765851 | -2.6972287 | [10 empty] | 45948
[37 empty] | 01/19/2026 12:45:49.3539 | 3.4737601 | 799.92883 | 5384.3818 | 0.77658248 | -2.6971776 | [10 empty] | 45948.5
[37 empty] | 01/19/2026 12:45:49.8539 | 3.473681 | 800.08118 | 5384.7817 | 0.77657956 | -2.6971014 | [10 empty] | 45949
[37 empty] | 01/19/2026 12:45:50.3539 | 3.4736392 | 800.09637 | 5385.1816 | 0.77658677 | -2.6970525 | [10 empty] | 45949.5
[37 empty] | 01/19/2026 12:45:50.8539 | 3.4736063 | 800.08118 | 5385.582 | 0.77658254 | -2.6970239 | [10 empty] | 45950
[37 empty] | 01/19/2026 12:45:51.3539 | 3.4736257 | 800.03552 | 5385.9819 | 0.77658141 | -2.6970444 | [10 empty] | 45950.5
[37 empty] | 01/19/2026 12:45:51.8539 | 3.4736977 | 800.12683 | 5386.3818 | 0.77658093 | -2.6971169 | [10 empty] | 45951
[37 empty] | 01/19/2026 12:45:52.3539 | 3.4737189 | 800.09637 | 5386.7817 | 0.77658844 | -2.6971304 | [10 empty] | 45951.5
[37 empty] | 01/19/2026 12:45:52.8539 | 3.4736907 | 800.05066 | 5387.1821 | 0.77658987 | -2.6971009 | [10 empty] | 45952
[37 empty] | 01/19/2026 12:45:53.3539 | 3.4736919 | 800.24878 | 5387.582 | 0.77659672 | -2.6970952 | [10 empty] | 45952.5
[37 empty] | 01/19/2026 12:45:53.8539 | 3.473628 | 800.0202 | 5387.9819 | 0.7766003 | -2.6970277 | [10 empty] | 45953
[37 empty] | 01/19/2026 12:45:54.3539 | 3.4736195 | 800.08118 | 5388.3823 | 0.77659523 | -2.6970241 | [10 empty] | 45953.5
[37 empty] | 01/19/2026 12:45:54.8539 | 3.4736338 | 800.06592 | 5388.7822 | 0.77659965 | -2.6970341 | [10 empty] | 45954
[37 empty] | 01/19/2026 12:45:55.3539 | 3.47364 | 799.95935 | 5389.1821 | 0.77660632 | -2.6970336 | [10 empty] | 45954.5
[37 empty] | 01/19/2026 12:45:55.8539 | 3.4735694 | 800.08118 | 5389.582 | 0.77659887 | -2.6969705 | [10 empty] | 45955
[37 empty] | 01/19/2026 12:45:56.3539 | 3.4735992 | 800.203 | 5389.9824 | 0.77659982 | -2.6969993 | [10 empty] | 45955.5
[37 empty] | 01/19/2026 12:45:56.8539 | 3.4736526 | 800.15735 | 5390.3823 | 0.77661198 | -2.6970406 | [10 empty] | 45956
[37 empty] | 01/19/2026 12:45:57.3539 | 3.4735544 | 800.06592 | 5390.7822 | 0.77662402 | -2.6969304 | [10 empty] | 45956.5
[37 empty] | 01/19/2026 12:45:57.8539 | 3.473521 | 800.11163 | 5391.1826 | 0.77663064 | -2.6968904 | [10 empty] | 45957
[37 empty] | 01/19/2026 12:45:58.3539 | 3.473475 | 800.21826 | 5391.5825 | 0.77663952 | -2.6968355 | [10 empty] | 45957.5
[37 empty] | 01/19/2026 12:45:58.8539 | 3.4735708 | 800.15729 | 5391.9824 | 0.77665389 | -2.6969168 | [10 empty] | 45958
[37 empty] | 01/19/2026 12:45:59.3539 | 3.4736266 | 800.29437 | 5392.3823 | 0.77665663 | -2.69697 | [10 empty] | 45958.5
[37 empty] | 01/19/2026 12:45:59.8539 | 3.4736586 | 800.15735 | 5392.7827 | 0.77667522 | -2.6969833 | [10 empty] | 45959
[37 empty] | 01/19/2026 12:46:00.3539 | 3.4735622 | 800.08112 | 5393.1826 | 0.77669483 | -2.6968675 | [10 empty] | 45959.5
[37 empty] | 01/19/2026 12:46:00.8539 | 3.4735208 | 800.05066 | 5393.5825 | 0.77670974 | -2.696811 | [10 empty] | 45960
[37 empty] | 01/19/2026 12:46:01.3539 | 3.4735007 | 800.14209 | 5393.9829 | 0.77672589 | -2.696775 | [10 empty] | 45960.5
[37 empty] | 01/19/2026 12:46:01.8539 | 3.4734712 | 799.98975 | 5394.3828 | 0.77674431 | -2.6967268 | [10 empty] | 45961
[37 empty] | 01/19/2026 12:46:02.3539 | 3.4734807 | 800.15729 | 5394.7827 | 0.77676725 | -2.6967134 | [10 empty] | 45961.5
[37 empty] | 01/19/2026 12:46:02.8539 | 3.4734972 | 800.11163 | 5395.1826 | 0.7768032 | -2.6966939 | [10 empty] | 45962
[37 empty] | 01/19/2026 12:46:03.3539 | 3.4735723 | 800.09637 | 5395.583 | 0.77683395 | -2.6967382 | [10 empty] | 45962.5
[37 empty] | 01/19/2026 12:46:03.8539 | 3.4736228 | 800.12683 | 5395.9829 | 0.77685428 | -2.6967685 | [10 empty] | 45963
[37 empty] | 01/19/2026 12:46:04.3539 | 3.4736805 | 800.05072 | 5396.3828 | 0.7768749 | -2.6968057 | [10 empty] | 45963.5
[37 empty] | 01/19/2026 12:46:04.8539 | 3.4737442 | 800.08118 | 5396.7832 | 0.7769044 | -2.6968398 | [10 empty] | 45964
[37 empty] | 01/19/2026 12:46:05.3539 | 3.473736 | 800.11157 | 5397.1831 | 0.77693719 | -2.6967988 | [10 empty] | 45964.5
[37 empty] | 01/19/2026 12:46:05.8539 | 3.4738607 | 800.02026 | 5397.583 | 0.77696788 | -2.6968927 | [10 empty] | 45965
[37 empty] | 01/19/2026 12:46:06.3539 | 3.4739356 | 799.83746 | 5397.9829 | 0.77699745 | -2.696938 | [10 empty] | 45965.5
[37 empty] | 01/19/2026 12:46:06.8539 | 3.4740868 | 800.12683 | 5398.3833 | 0.77702975 | -2.697057 | [10 empty] | 45966
[37 empty] | 01/19/2026 12:46:07.3539 | 3.4741702 | 799.92883 | 5398.7832 | 0.77705443 | -2.6971157 | [10 empty] | 45966.5
[37 empty] | 01/19/2026 12:46:07.8539 | 3.4742372 | 799.88318 | 5399.1831 | 0.77707648 | -2.6971607 | [10 empty] | 45967
[37 empty] | 01/19/2026 12:46:08.3539 | 3.4742584 | 800.18774 | 5399.583 | 0.7770924 | -2.697166 | [10 empty] | 45967.5
[37 empty] | 01/19/2026 12:46:08.8539 | 3.4742177 | 799.97455 | 5399.9834 | 0.77711535 | -2.6971023 | [10 empty] | 45968
[37 empty] | 01/19/2026 12:46:09.3539 | 3.4742618 | 799.98975 | 5400.3833 | 0.77714217 | -2.6971195 | [10 empty] | 45968.5
[37 empty] | 01/19/2026 12:46:09.8539 | 3.4742529 | 800.14209 | 5400.7832 | 0.77716047 | -2.6970925 | [10 empty] | 45969
[37 empty] | 01/19/2026 12:46:10.3539 | 3.474319 | 800.11157 | 5401.1836 | 0.7771762 | -2.6971428 | [10 empty] | 45969.5
[37 empty] | 01/19/2026 12:46:10.8539 | 3.4743996 | 800.15735 | 5401.5835 | 0.77719879 | -2.6972008 | [10 empty] | 45970
[37 empty] | 01/19/2026 12:46:11.3539 | 3.4744136 | 799.98975 | 5401.9834 | 0.77720857 | -2.6972051 | [10 empty] | 45970.5
[37 empty] | 01/19/2026 12:46:11.8539 | 3.4744213 | 800.03552 | 5402.3833 | 0.77720946 | -2.6972117 | [10 empty] | 45971
[37 empty] | 01/19/2026 12:46:12.3539 | 3.4744971 | 800.005 | 5402.7837 | 0.77721745 | -2.6972797 | [10 empty] | 45971.5
[37 empty] | 01/19/2026 12:46:12.8539 | 3.4745364 | 800.08118 | 5403.1836 | 0.77722991 | -2.6973066 | [10 empty] | 45972
[37 empty] | 01/19/2026 12:46:13.3539 | 3.4746087 | 799.8222 | 5403.5835 | 0.77724892 | -2.6973598 | [10 empty] | 45972.5
[37 empty] | 01/19/2026 12:46:13.8539 | 3.4745784 | 800.23346 | 5403.9834 | 0.77725518 | -2.6973233 | [10 empty] | 45973
[37 empty] | 01/19/2026 12:46:14.3539 | 3.4746964 | 799.92889 | 5404.3838 | 0.77726465 | -2.6974318 | [10 empty] | 45973.5
[37 empty] | 01/19/2026 12:46:14.8539 | 3.4747148 | 800.2182 | 5404.7837 | 0.77726805 | -2.6974468 | [10 empty] | 45974
[37 empty] | 01/19/2026 12:46:15.3539 | 3.4747036 | 799.94409 | 5405.1836 | 0.77727342 | -2.6974301 | [10 empty] | 45974.5
[37 empty] | 01/19/2026 12:46:15.8539 | 3.4747136 | 800.0202 | 5405.5835 | 0.77727962 | -2.6974339 | [10 empty] | 45975
[37 empty] | 01/19/2026 12:46:16.3539 | 3.4746904 | 800.15735 | 5405.9839 | 0.77728152 | -2.6974089 | [10 empty] | 45975.5
[37 empty] | 01/19/2026 12:46:16.8539 | 3.4746301 | 800.09637 | 5406.3838 | 0.77727777 | -2.6973524 | [10 empty] | 45976
[37 empty] | 01/19/2026 12:46:17.3539 | 3.474596 | 800.14209 | 5406.7837 | 0.77728438 | -2.6973116 | [10 empty] | 45976.5
[37 empty] | 01/19/2026 12:46:17.8539 | 3.4746268 | 800.05072 | 5407.1841 | 0.77727914 | -2.6973476 | [10 empty] | 45977
[37 empty] | 01/19/2026 12:46:18.3539 | 3.4745779 | 800.12689 | 5407.584 | 0.77727711 | -2.6973009 | [10 empty] | 45977.5
[37 empty] | 01/19/2026 12:46:18.8539 | 3.4745684 | 800.09637 | 5407.9839 | 0.77728736 | -2.6972809 | [10 empty] | 45978
[37 empty] | 01/19/2026 12:46:19.3539 | 3.4745705 | 799.98975 | 5408.3843 | 0.77729386 | -2.6972766 | [10 empty] | 45978.5
[37 empty] | 01/19/2026 12:46:19.8539 | 3.4744403 | 799.83746 | 5408.7842 | 0.77728885 | -2.6971514 | [10 empty] | 45979
[37 empty] | 01/19/2026 12:46:20.3539 | 3.4743662 | 800.12689 | 5409.1841 | 0.77728736 | -2.6970789 | [10 empty] | 45979.5
[37 empty] | 01/19/2026 12:46:20.8539 | 3.4743505 | 799.92883 | 5409.584 | 0.77728587 | -2.6970646 | [10 empty] | 45980
[37 empty] | 01/19/2026 12:46:21.3539 | 3.4743342 | 800.14209 | 5409.9844 | 0.77728713 | -2.6970472 | [10 empty] | 45980.5
[37 empty] | 01/19/2026 12:46:21.8539 | 3.4743156 | 800.23346 | 5410.3843 | 0.7772963 | -2.6970193 | [10 empty] | 45981
[37 empty] | 01/19/2026 12:46:22.3539 | 3.474344 | 800.0202 | 5410.7842 | 0.77729446 | -2.6970496 | [10 empty] | 45981.5
[37 empty] | 01/19/2026 12:46:22.8539 | 3.4744022 | 800.18774 | 5411.1846 | 0.7773003 | -2.6971018 | [10 empty] | 45982
[37 empty] | 01/19/2026 12:46:23.3539 | 3.4744389 | 800.0202 | 5411.5845 | 0.77730393 | -2.697135 | [10 empty] | 45982.5
[37 empty] | 01/19/2026 12:46:23.8539 | 3.4745164 | 800.11157 | 5411.9844 | 0.77731156 | -2.6972048 | [10 empty] | 45983
[37 empty] | 01/19/2026 12:46:24.3539 | 3.4745202 | 799.98975 | 5412.3843 | 0.77731973 | -2.6972005 | [10 empty] | 45983.5
[37 empty] | 01/19/2026 12:46:24.8539 | 3.4744987 | 800.20306 | 5412.7847 | 0.77731466 | -2.6971841 | [10 empty] | 45984
[37 empty] | 01/19/2026 12:46:25.3539 | 3.4745209 | 800.15735 | 5413.1846 | 0.77731419 | -2.6972067 | [10 empty] | 45984.5
[37 empty] | 01/19/2026 12:46:25.8539 | 3.4745142 | 800.14209 | 5413.5845 | 0.7773115 | -2.6972027 | [10 empty] | 45985
[37 empty] | 01/19/2026 12:46:26.3539 | 3.4744995 | 800.0202 | 5413.9844 | 0.77730203 | -2.6971974 | [10 empty] | 45985.5
[37 empty] | 01/19/2026 12:46:26.8539 | 3.474504 | 799.95935 | 5414.3848 | 0.77729154 | -2.6972125 | [10 empty] | 45986
[37 empty] | 01/19/2026 12:46:27.3539 | 3.4744437 | 799.98975 | 5414.7847 | 0.77728862 | -2.697155 | [10 empty] | 45986.5
[37 empty] | 01/19/2026 12:46:27.8539 | 3.4744222 | 800.203 | 5415.1846 | 0.77727962 | -2.6971426 | [10 empty] | 45987
[37 empty] | 01/19/2026 12:46:28.3539 | 3.4744034 | 800.11157 | 5415.5845 | 0.77727562 | -2.6971278 | [10 empty] | 45987.5
[37 empty] | 01/19/2026 12:46:28.8539 | 3.4744174 | 799.85266 | 5415.9849 | 0.7772882 | -2.6971292 | [10 empty] | 45988
[37 empty] | 01/19/2026 12:46:29.3539 | 3.4743946 | 799.91364 | 5416.3848 | 0.77728432 | -2.6971102 | [10 empty] | 45988.5
[37 empty] | 01/19/2026 12:46:29.8539 | 3.4743605 | 800.03552 | 5416.7847 | 0.77727312 | -2.6970873 | [10 empty] | 45989
[37 empty] | 01/19/2026 12:46:30.3539 | 3.4743721 | 800.08118 | 5417.1846 | 0.77726769 | -2.6971045 | [10 empty] | 45989.5
[37 empty] | 01/19/2026 12:46:30.8539 | 3.4744549 | 799.92889 | 5417.5845 | 0.77726507 | -2.6971898 | [10 empty] | 45990
[37 empty] | 01/19/2026 12:46:31.3539 | 3.474422 | 800.12683 | 5417.9849 | 0.7772634 | -2.6971586 | [10 empty] | 45990.5
[37 empty] | 01/19/2026 12:46:31.8539 | 3.4742939 | 799.95935 | 5418.3848 | 0.77726847 | -2.6970255 | [10 empty] | 45991
[37 empty] | 01/19/2026 12:46:32.3539 | 3.4743493 | 800.05066 | 5418.7847 | 0.77726775 | -2.6970816 | [10 empty] | 45991.5
[37 empty] | 01/19/2026 12:46:32.8539 | 3.4744303 | 800.05072 | 5419.1846 | 0.77726579 | -2.6971645 | [10 empty] | 45992
[37 empty] | 01/19/2026 12:46:33.3539 | 3.4744778 | 800.203 | 5419.585 | 0.77726126 | -2.6972165 | [10 empty] | 45992.5
[37 empty] | 01/19/2026 12:46:33.8539 | 3.474462 | 800.05072 | 5419.9849 | 0.77726555 | -2.6971965 | [10 empty] | 45993
[37 empty] | 01/19/2026 12:46:34.3539 | 3.4744391 | 800.23346 | 5420.3848 | 0.77726132 | -2.6971779 | [10 empty] | 45993.5
[37 empty] | 01/19/2026 12:46:34.8539 | 3.4744601 | 799.97449 | 5420.7847 | 0.77725953 | -2.6972005 | [10 empty] | 45994
[37 empty] | 01/19/2026 12:46:35.3539 | 3.4743762 | 800.03546 | 5421.1851 | 0.77726638 | -2.6971097 | [10 empty] | 45994.5
[37 empty] | 01/19/2026 12:46:35.8539 | 3.4744749 | 800.12689 | 5421.585 | 0.77727437 | -2.6972005 | [10 empty] | 45995
[37 empty] | 01/19/2026 12:46:36.3539 | 3.4745266 | 800.24872 | 5421.9849 | 0.77727562 | -2.6972511 | [10 empty] | 45995.5
[37 empty] | 01/19/2026 12:46:36.8539 | 3.4745085 | 800.26392 | 5422.3853 | 0.77727586 | -2.6972327 | [10 empty] | 45996
[37 empty] | 01/19/2026 12:46:37.3539 | 3.4744625 | 800.09644 | 5422.7852 | 0.77727312 | -2.6971893 | [10 empty] | 45996.5
[37 empty] | 01/19/2026 12:46:37.8539 | 3.4744802 | 800.18774 | 5423.1851 | 0.77726775 | -2.6972125 | [10 empty] | 45997
[37 empty] | 01/19/2026 12:46:38.3539 | 3.4744337 | 800.09644 | 5423.585 | 0.7772634 | -2.6971703 | [10 empty] | 45997.5
[37 empty] | 01/19/2026 12:46:38.8539 | 3.4745317 | 799.80701 | 5423.9854 | 0.77726924 | -2.6972625 | [10 empty] | 45998
[37 empty] | 01/19/2026 12:46:39.3539 | 3.4744973 | 800.06592 | 5424.3853 | 0.7772643 | -2.697233 | [10 empty] | 45998.5
[37 empty] | 01/19/2026 12:46:39.8539 | 3.4744654 | 800.11157 | 5424.7852 | 0.77725768 | -2.6972077 | [10 empty] | 45999
[37 empty] | 01/19/2026 12:46:40.3539 | 3.4744062 | 800.03552 | 5425.1851 | 0.77725518 | -2.6971509 | [10 empty] | 45999.5
[37 empty] | 01/19/2026 12:46:40.8539 | 3.4744482 | 800.06592 | 5425.5854 | 0.7772575 | -2.6971908 | [10 empty] | 46000
[37 empty] | 01/19/2026 12:46:41.3539 | 3.4743626 | 800.05066 | 5425.9854 | 0.77724886 | -2.6971138 | [10 empty] | 46000.5
[37 empty] | 01/19/2026 12:46:41.8539 | 3.4743233 | 799.92883 | 5426.3853 | 0.7772491 | -2.6970742 | [10 empty] | 46001
[37 empty] | 01/19/2026 12:46:42.3539 | 3.474369 | 799.98975 | 5426.7852 | 0.77724987 | -2.6971192 | [10 empty] | 46001.5
[37 empty] | 01/19/2026 12:46:42.8539 | 3.4744349 | 800.08118 | 5427.1855 | 0.77725828 | -2.6971767 | [10 empty] | 46002
[37 empty] | 01/19/2026 12:46:43.3539 | 3.4744112 | 800.17255 | 5427.5854 | 0.77726245 | -2.6971488 | [10 empty] | 46002.5
[37 empty] | 01/19/2026 12:46:43.8539 | 3.4745121 | 800.11157 | 5427.9854 | 0.77727199 | -2.6972401 | [10 empty] | 46003
[37 empty] | 01/19/2026 12:46:44.3539 | 3.4746084 | 800.203 | 5428.3857 | 0.77728903 | -2.6973193 | [10 empty] | 46003.5
[37 empty] | 01/19/2026 12:46:44.8539 | 3.4746125 | 799.94403 | 5428.7856 | 0.77729964 | -2.6973128 | [10 empty] | 46004
[37 empty] | 01/19/2026 12:46:45.3539 | 3.4746773 | 800.18774 | 5429.1855 | 0.77731401 | -2.6973634 | [10 empty] | 46004.5
[37 empty] | 01/19/2026 12:46:45.8539 | 3.4746861 | 800.08118 | 5429.5859 | 0.77732474 | -2.6973615 | [10 empty] | 46005
[37 empty] | 01/19/2026 12:46:46.3539 | 3.4747629 | 800.15729 | 5429.9858 | 0.77734423 | -2.6974187 | [10 empty] | 46005.5
[37 empty] | 01/19/2026 12:46:46.8539 | 3.474798 | 799.95935 | 5430.3857 | 0.77735192 | -2.6974461 | [10 empty] | 46006
[37 empty] | 01/19/2026 12:46:47.3539 | 3.4748974 | 800.03552 | 5430.7856 | 0.77737057 | -2.6975267 | [10 empty] | 46006.5
[37 empty] | 01/19/2026 12:46:47.8539 | 3.4749956 | 800.14203 | 5431.186 | 0.77738249 | -2.697613 | [10 empty] | 46007
[37 empty] | 01/19/2026 12:46:48.3539 | 3.4751067 | 799.94403 | 5431.5859 | 0.77739799 | -2.6977088 | [10 empty] | 46007.5
[37 empty] | 01/19/2026 12:46:48.8539 | 3.4751086 | 800.12683 | 5431.9858 | 0.77741873 | -2.69769 | [10 empty] | 46008
[37 empty] | 01/19/2026 12:46:49.3539 | 3.4751875 | 800.17255 | 5432.3857 | 0.77743691 | -2.6977506 | [10 empty] | 46008.5
[37 empty] | 01/19/2026 12:46:49.8539 | 3.475116 | 800.08112 | 5432.7861 | 0.77744859 | -2.6976674 | [10 empty] | 46009
[37 empty] | 01/19/2026 12:46:50.3539 | 3.4750149 | 799.83746 | 5433.186 | 0.77745992 | -2.6975551 | [10 empty] | 46009.5
[37 empty] | 01/19/2026 12:46:50.8539 | 3.475035 | 800.005 | 5433.5859 | 0.7774744 | -2.6975605 | [10 empty] | 46010
[37 empty] | 01/19/2026 12:46:51.3539 | 3.4750295 | 800.08118 | 5433.9858 | 0.77748859 | -2.6975408 | [10 empty] | 46010.5
[37 empty] | 01/19/2026 12:46:51.8539 | 3.4749444 | 800.11163 | 5434.3862 | 0.77750701 | -2.6974373 | [10 empty] | 46011
[37 empty] | 01/19/2026 12:46:52.3539 | 3.4749062 | 799.85266 | 5434.7861 | 0.77752656 | -2.6973796 | [10 empty] | 46011.5
[37 empty] | 01/19/2026 12:46:52.8539 | 3.474781 | 800.18781 | 5435.186 | 0.77753842 | -2.6972427 | [10 empty] | 46012
[37 empty] | 01/19/2026 12:46:53.3539 | 3.4747157 | 800.09637 | 5435.5859 | 0.77754486 | -2.697171 | [10 empty] | 46012.5
[37 empty] | 01/19/2026 12:46:53.8539 | 3.4747398 | 800.06592 | 5435.9858 | 0.77755404 | -2.6971858 | [10 empty] | 46013
[37 empty] | 01/19/2026 12:46:54.3539 | 3.4748592 | 799.97455 | 5436.3862 | 0.77757406 | -2.6972852 | [10 empty] | 46013.5
[37 empty] | 01/19/2026 12:46:54.8539 | 3.4748497 | 799.92889 | 5436.7861 | 0.77757323 | -2.6972766 | [10 empty] | 46014
[37 empty] | 01/19/2026 12:46:55.3539 | 3.4749439 | 800.09637 | 5437.186 | 0.77757484 | -2.6973691 | [10 empty] | 46014.5
[37 empty] | 01/19/2026 12:46:55.8539 | 3.4749694 | 800.03546 | 5437.5859 | 0.77758306 | -2.6973863 | [10 empty] | 46015
[37 empty] | 01/19/2026 12:46:56.3539 | 3.4750357 | 799.98975 | 5437.9863 | 0.77759314 | -2.6974425 | [10 empty] | 46015.5
[37 empty] | 01/19/2026 12:46:56.8539 | 3.4750173 | 800.09637 | 5438.3862 | 0.77760297 | -2.6974144 | [10 empty] | 46016
[37 empty] | 01/19/2026 12:46:57.3539 | 3.475127 | 800.09637 | 5438.7861 | 0.77761155 | -2.6975155 | [10 empty] | 46016.5
[37 empty] | 01/19/2026 12:46:57.8539 | 3.4750485 | 799.92883 | 5439.186 | 0.77761883 | -2.6974297 | [10 empty] | 46017
[37 empty] | 01/19/2026 12:46:58.3539 | 3.4750996 | 800.08118 | 5439.5859 | 0.77761853 | -2.6974812 | [10 empty] | 46017.5
[37 empty] | 01/19/2026 12:46:58.8539 | 3.4750359 | 799.92883 | 5439.9863 | 0.77762479 | -2.6974111 | [10 empty] | 46018
[37 empty] | 01/19/2026 12:46:59.3539 | 3.4750807 | 799.92883 | 5440.3862 | 0.77762693 | -2.6974537 | [10 empty] | 46018.5
[37 empty] | 01/19/2026 12:46:59.8539 | 3.4751229 | 800.02026 | 5440.7861 | 0.77763158 | -2.6974914 | [10 empty] | 46019
[37 empty] | 01/19/2026 12:47:00.3539 | 3.4750669 | 800.12689 | 5441.186 | 0.77763456 | -2.6974323 | [10 empty] | 46019.5
[37 empty] | 01/19/2026 12:47:00.8539 | 3.475105 | 800.09644 | 5441.5864 | 0.77763706 | -2.697468 | [10 empty] | 46020
[37 empty] | 01/19/2026 12:47:01.3539 | 3.4750688 | 800.03546 | 5441.9863 | 0.7776348 | -2.6974339 | [10 empty] | 46020.5
[37 empty] | 01/19/2026 12:47:01.8539 | 3.4750702 | 800.15735 | 5442.3862 | 0.77764052 | -2.6974297 | [10 empty] | 46021
[37 empty] | 01/19/2026 12:47:02.3539 | 3.4750206 | 800.06592 | 5442.7866 | 0.77764106 | -2.6973796 | [10 empty] | 46021.5
[37 empty] | 01/19/2026 12:47:02.8539 | 3.4750209 | 800.06592 | 5443.1865 | 0.77763987 | -2.697381 | [10 empty] | 46022
[37 empty] | 01/19/2026 12:47:03.3539 | 3.4750113 | 800.11157 | 5443.5864 | 0.77764434 | -2.697367 | [10 empty] | 46022.5
[37 empty] | 01/19/2026 12:47:03.8539 | 3.4750347 | 800.17255 | 5443.9863 | 0.77764595 | -2.6973886 | [10 empty] | 46023
[37 empty] | 01/19/2026 12:47:04.3539 | 3.4750619 | 800.08118 | 5444.3867 | 0.77765936 | -2.6974025 | [10 empty] | 46023.5
[37 empty] | 01/19/2026 12:47:04.8539 | 3.4751167 | 800.23346 | 5444.7866 | 0.77766758 | -2.6974492 | [10 empty] | 46024
[37 empty] | 01/19/2026 12:47:05.3539 | 3.475117 | 800.06592 | 5445.1865 | 0.77767229 | -2.6974447 | [10 empty] | 46024.5
[37 empty] | 01/19/2026 12:47:05.8539 | 3.4749622 | 800.12683 | 5445.5864 | 0.77767307 | -2.6972892 | [10 empty] | 46025
[37 empty] | 01/19/2026 12:47:06.3539 | 3.4749308 | 800.14203 | 5445.9868 | 0.77767795 | -2.6972528 | [10 empty] | 46025.5
[37 empty] | 01/19/2026 12:47:06.8539 | 3.474972 | 799.86792 | 5446.3867 | 0.77768302 | -2.697289 | [10 empty] | 46026
[37 empty] | 01/19/2026 12:47:07.3539 | 3.4750581 | 800.15735 | 5446.7866 | 0.77769297 | -2.697365 | [10 empty] | 46026.5
[37 empty] | 01/19/2026 12:47:07.8539 | 3.4752159 | 800.17255 | 5447.1865 | 0.77770722 | -2.6975086 | [10 empty] | 46027
[37 empty] | 01/19/2026 12:47:08.3539 | 3.4753213 | 799.74603 | 5447.5869 | 0.77771515 | -2.6976061 | [10 empty] | 46027.5
[37 empty] | 01/19/2026 12:47:08.8539 | 3.4754019 | 799.95935 | 5447.9868 | 0.7777319 | -2.69767 | [10 empty] | 46028
[37 empty] | 01/19/2026 12:47:09.3539 | 3.4753728 | 800.09637 | 5448.3867 | 0.77774978 | -2.697623 | [10 empty] | 46028.5
[37 empty] | 01/19/2026 12:47:09.8539 | 3.4752855 | 799.92883 | 5448.7866 | 0.77776849 | -2.6975169 | [10 empty] | 46029
[37 empty] | 01/19/2026 12:47:10.3539 | 3.4752479 | 800.11163 | 5449.187 | 0.77778727 | -2.6974607 | [10 empty] | 46029.5
[37 empty] | 01/19/2026 12:47:10.8539 | 3.4752088 | 800.05072 | 5449.5869 | 0.77779758 | -2.6974113 | [10 empty] | 46030
[37 empty] | 01/19/2026 12:47:11.3539 | 3.4751723 | 800.12689 | 5449.9868 | 0.77780795 | -2.6973643 | [10 empty] | 46030.5
[37 empty] | 01/19/2026 12:47:11.8539 | 3.4750562 | 800.09637 | 5450.3867 | 0.7777952 | -2.6972611 | [10 empty] | 46031
[37 empty] | 01/19/2026 12:47:12.3539 | 3.475009 | 799.92883 | 5450.7871 | 0.77778822 | -2.6972208 | [10 empty] | 46031.5
[37 empty] | 01/19/2026 12:47:12.8539 | 3.4750221 | 800.06592 | 5451.187 | 0.77778262 | -2.6972394 | [10 empty] | 46032
[37 empty] | 01/19/2026 12:47:13.3539 | 3.4750383 | 799.91364 | 5451.5869 | 0.7777825 | -2.6972558 | [10 empty] | 46032.5
[37 empty] | 01/19/2026 12:47:13.8539 | 3.4751358 | 800.15735 | 5451.9868 | 0.77780879 | -2.6973269 | [10 empty] | 46033
[37 empty] | 01/19/2026 12:47:14.3539 | 3.4751489 | 800.18774 | 5452.3872 | 0.77783489 | -2.697314 | [10 empty] | 46033.5
[37 empty] | 01/19/2026 12:47:14.8539 | 3.4752188 | 800.2182 | 5452.7871 | 0.77785397 | -2.6973648 | [10 empty] | 46034
[37 empty] | 01/19/2026 12:47:15.3539 | 3.4752185 | 799.77655 | 5453.187 | 0.77786654 | -2.6973519 | [10 empty] | 46034.5
[37 empty] | 01/19/2026 12:47:15.8539 | 3.4752479 | 800.005 | 5453.5869 | 0.7778936 | -2.6973543 | [10 empty] | 46035
[37 empty] | 01/19/2026 12:47:16.3539 | 3.4752774 | 800.05066 | 5453.9873 | 0.77791423 | -2.6973631 | [10 empty] | 46035.5
[37 empty] | 01/19/2026 12:47:16.8539 | 3.4752276 | 800.05066 | 5454.3872 | 0.77793527 | -2.6972923 | [10 empty] | 46036
[37 empty] | 01/19/2026 12:47:17.3539 | 3.4751878 | 800.14203 | 5454.7871 | 0.77795696 | -2.6972308 | [10 empty] | 46036.5
[37 empty] | 01/19/2026 12:47:17.8539 | 3.4751463 | 800.17255 | 5455.187 | 0.77796131 | -2.697185 | [10 empty] | 46037
[37 empty] | 01/19/2026 12:47:18.3539 | 3.475142 | 800.15735 | 5455.5874 | 0.77797663 | -2.6971655 | [10 empty] | 46037.5
[37 empty] | 01/19/2026 12:47:18.8539 | 3.4751592 | 799.80695 | 5455.9873 | 0.77798533 | -2.6971738 | [10 empty] | 46038
[37 empty] | 01/19/2026 12:47:19.3539 | 3.4751186 | 800.09637 | 5456.3872 | 0.77799636 | -2.6971223 | [10 empty] | 46038.5
[37 empty] | 01/19/2026 12:47:19.8539 | 3.4750645 | 800.11157 | 5456.7871 | 0.77800316 | -2.6970613 | [10 empty] | 46039
[37 empty] | 01/19/2026 12:47:20.3539 | 3.475009 | 799.95935 | 5457.1875 | 0.77800286 | -2.6970062 | [10 empty] | 46039.5
[37 empty] | 01/19/2026 12:47:20.8539 | 3.4748881 | 800.06592 | 5457.5874 | 0.77801198 | -2.696876 | [10 empty] | 46040
[37 empty] | 01/19/2026 12:47:21.3539 | 3.4748712 | 800.14203 | 5457.9873 | 0.77802366 | -2.6968474 | [10 empty] | 46040.5
[37 empty] | 01/19/2026 12:47:21.8539 | 3.4748714 | 800.203 | 5458.3877 | 0.77803737 | -2.6968341 | [10 empty] | 46041
[37 empty] | 01/19/2026 12:47:22.3539 | 3.4748755 | 800.06592 | 5458.7876 | 0.77806818 | -2.6968074 | [10 empty] | 46041.5
[37 empty] | 01/19/2026 12:47:22.8539 | 3.4749715 | 799.94403 | 5459.1875 | 0.77808374 | -2.6968877 | [10 empty] | 46042
[37 empty] | 01/19/2026 12:47:23.3539 | 3.4749935 | 800.05066 | 5459.5874 | 0.7781052 | -2.6968882 | [10 empty] | 46042.5
[37 empty] | 01/19/2026 12:47:23.8539 | 3.4750929 | 799.95935 | 5459.9878 | 0.77814066 | -2.6969523 | [10 empty] | 46043
[37 empty] | 01/19/2026 12:47:24.3539 | 3.4751081 | 800.11157 | 5460.3877 | 0.77815253 | -2.6969557 | [10 empty] | 46043.5
[37 empty] | 01/19/2026 12:47:24.8539 | 3.4751892 | 800.0202 | 5460.7876 | 0.77816582 | -2.6970234 | [10 empty] | 46044
[37 empty] | 01/19/2026 12:47:25.3539 | 3.4751823 | 800.05072 | 5461.1875 | 0.77818376 | -2.6969986 | [10 empty] | 46044.5
[37 empty] | 01/19/2026 12:47:25.8539 | 3.4752791 | 799.95929 | 5461.5879 | 0.77820063 | -2.6970785 | [10 empty] | 46045
[37 empty] | 01/19/2026 12:47:26.3539 | 3.4753554 | 800.06592 | 5461.9878 | 0.77821332 | -2.6971421 | [10 empty] | 46045.5
[37 empty] | 01/19/2026 12:47:26.8539 | 3.4754314 | 799.80701 | 5462.3877 | 0.77823704 | -2.6971943 | [10 empty] | 46046
[37 empty] | 01/19/2026 12:47:27.3539 | 3.4753706 | 799.97449 | 5462.7876 | 0.77826077 | -2.6971099 | [10 empty] | 46046.5
[37 empty] | 01/19/2026 12:47:27.8539 | 3.4754095 | 800.203 | 5463.1875 | 0.77827448 | -2.697135 | [10 empty] | 46047
[37 empty] | 01/19/2026 12:47:28.3539 | 3.4752984 | 800.0202 | 5463.5879 | 0.77829182 | -2.6970067 | [10 empty] | 46047.5
[37 empty] | 01/19/2026 12:47:28.8539 | 3.4753742 | 799.91364 | 5463.9878 | 0.77830333 | -2.6970708 | [10 empty] | 46048
[37 empty] | 01/19/2026 12:47:29.3539 | 3.4754395 | 799.92883 | 5464.3877 | 0.77830708 | -2.6971326 | [10 empty] | 46048.5
[37 empty] | 01/19/2026 12:47:29.8539 | 3.4753859 | 799.98975 | 5464.7876 | 0.77832246 | -2.6970634 | [10 empty] | 46049
[37 empty] | 01/19/2026 12:47:30.3539 | 3.4754655 | 800.005 | 5465.188 | 0.77834076 | -2.6971247 | [10 empty] | 46049.5
[37 empty] | 01/19/2026 12:47:30.8539 | 3.4754033 | 800.12683 | 5465.5879 | 0.77835262 | -2.6970508 | [10 empty] | 46050
[37 empty] | 01/19/2026 12:47:31.3539 | 3.4754529 | 799.98975 | 5465.9878 | 0.77836633 | -2.6970866 | [10 empty] | 46050.5
[37 empty] | 01/19/2026 12:47:31.8539 | 3.475383 | 800.11157 | 5466.3882 | 0.77837116 | -2.6970119 | [10 empty] | 46051
[37 empty] | 01/19/2026 12:47:32.3539 | 3.4753771 | 800.11163 | 5466.7881 | 0.77838445 | -2.6969926 | [10 empty] | 46051.5
[37 empty] | 01/19/2026 12:47:32.8539 | 3.4754889 | 800.11157 | 5467.188 | 0.77840072 | -2.6970882 | [10 empty] | 46052
[37 empty] | 01/19/2026 12:47:33.3539 | 3.4753771 | 799.95935 | 5467.5879 | 0.77841049 | -2.6969666 | [10 empty] | 46052.5
[37 empty] | 01/19/2026 12:47:33.8539 | 3.475359 | 799.91364 | 5467.9883 | 0.77841675 | -2.6969423 | [10 empty] | 46053
[37 empty] | 01/19/2026 12:47:34.3539 | 3.4754 | 800.08118 | 5468.3882 | 0.77843064 | -2.6969693 | [10 empty] | 46053.5
[37 empty] | 01/19/2026 12:47:34.8539 | 3.475487 | 800.03552 | 5468.7881 | 0.77844054 | -2.6970465 | [10 empty] | 46054
[37 empty] | 01/19/2026 12:47:35.3539 | 3.4753952 | 800.09637 | 5469.188 | 0.77844495 | -2.6969502 | [10 empty] | 46054.5
[37 empty] | 01/19/2026 12:47:35.8539 | 3.4754653 | 800.06592 | 5469.5884 | 0.77844882 | -2.6970165 | [10 empty] | 46055
[37 empty] | 01/19/2026 12:47:36.3539 | 3.4754801 | 800.14203 | 5469.9883 | 0.77844721 | -2.6970329 | [10 empty] | 46055.5
[37 empty] | 01/19/2026 12:47:36.8539 | 3.4754703 | 800.03552 | 5470.3882 | 0.7784481 | -2.6970222 | [10 empty] | 46056
[37 empty] | 01/19/2026 12:47:37.3539 | 3.475491 | 800.06592 | 5470.7881 | 0.7784453 | -2.6970458 | [10 empty] | 46056.5
[37 empty] | 01/19/2026 12:47:37.8539 | 3.4754741 | 799.98975 | 5471.1885 | 0.77844071 | -2.6970334 | [10 empty] | 46057
[37 empty] | 01/19/2026 12:47:38.3539 | 3.4753966 | 799.8222 | 5471.5884 | 0.77843791 | -2.6969588 | [10 empty] | 46057.5
[37 empty] | 01/19/2026 12:47:38.8539 | 3.4753191 | 800.005 | 5471.9883 | 0.77843398 | -2.6968851 | [10 empty] | 46058
[37 empty] | 01/19/2026 12:47:39.3539 | 3.4753108 | 799.83746 | 5472.3882 | 0.77841932 | -2.6968915 | [10 empty] | 46058.5
[37 empty] | 01/19/2026 12:47:39.8539 | 3.4753041 | 800.21826 | 5472.7886 | 0.77841634 | -2.6968877 | [10 empty] | 46059
[37 empty] | 01/19/2026 12:47:40.3539 | 3.4754486 | 799.98975 | 5473.1885 | 0.77841038 | -2.6970382 | [10 empty] | 46059.5
[37 empty] | 01/19/2026 12:47:40.8539 | 3.4753289 | 800.15735 | 5473.5884 | 0.77839291 | -2.6969359 | [10 empty] | 46060
[37 empty] | 01/19/2026 12:47:41.3539 | 3.4752514 | 800.11157 | 5473.9883 | 0.77838629 | -2.6968651 | [10 empty] | 46060.5
[37 empty] | 01/19/2026 12:47:41.8539 | 3.4751081 | 800.09644 | 5474.3887 | 0.77837771 | -2.6967304 | [10 empty] | 46061
[37 empty] | 01/19/2026 12:47:42.3539 | 3.4752021 | 800.15729 | 5474.7886 | 0.7783848 | -2.6968174 | [10 empty] | 46061.5
[37 empty] | 01/19/2026 12:47:42.8539 | 3.4753242 | 799.95935 | 5475.1885 | 0.7783978 | -2.6969264 | [10 empty] | 46062
[37 empty] | 01/19/2026 12:47:43.3539 | 3.4753904 | 800.005 | 5475.5889 | 0.77840292 | -2.6969876 | [10 empty] | 46062.5
[37 empty] | 01/19/2026 12:47:43.8539 | 3.4754403 | 800.06592 | 5475.9888 | 0.77841568 | -2.6970246 | [10 empty] | 46063
[37 empty] | 01/19/2026 12:47:44.3539 | 3.4754527 | 800.06592 | 5476.3887 | 0.77843142 | -2.6970212 | [10 empty] | 46063.5
[37 empty] | 01/19/2026 12:47:44.8539 | 3.475441 | 799.98975 | 5476.7886 | 0.77843797 | -2.6970029 | [10 empty] | 46064
[37 empty] | 01/19/2026 12:47:45.3539 | 3.4754329 | 800.0202 | 5477.189 | 0.77844143 | -2.6969914 | [10 empty] | 46064.5
[37 empty] | 01/19/2026 12:47:45.8539 | 3.4754028 | 800.06592 | 5477.5889 | 0.77844751 | -2.6969554 | [10 empty] | 46065
[37 empty] | 01/19/2026 12:47:46.3539 | 3.475436 | 800.11157 | 5477.9888 | 0.77845091 | -2.696985 | [10 empty] | 46065.5
[37 empty] | 01/19/2026 12:47:46.8539 | 3.4754934 | 799.98975 | 5478.3887 | 0.77845937 | -2.6970341 | [10 empty] | 46066
[37 empty] | 01/19/2026 12:47:47.3539 | 3.4755447 | 799.98975 | 5478.7891 | 0.77846426 | -2.6970804 | [10 empty] | 46066.5
[37 empty] | 01/19/2026 12:47:47.8539 | 3.4756103 | 800.0202 | 5479.189 | 0.77847797 | -2.6971323 | [10 empty] | 46067
[37 empty] | 01/19/2026 12:47:48.3539 | 3.4756165 | 800.005 | 5479.5889 | 0.77848506 | -2.6971314 | [10 empty] | 46067.5
[37 empty] | 01/19/2026 12:47:48.8539 | 3.4756293 | 800.02026 | 5479.9888 | 0.77848995 | -2.6971393 | [10 empty] | 46068
[37 empty] | 01/19/2026 12:47:49.3539 | 3.4755347 | 799.97449 | 5480.3892 | 0.778503 | -2.6970317 | [10 empty] | 46068.5
[37 empty] | 01/19/2026 12:47:49.8539 | 3.4755564 | 800.09637 | 5480.7891 | 0.77850169 | -2.6970546 | [10 empty] | 46069
[37 empty] | 01/19/2026 12:47:50.3539 | 3.4754727 | 800.09644 | 5481.189 | 0.77850574 | -2.6969669 | [10 empty] | 46069.5
[37 empty] | 01/19/2026 12:47:50.8539 | 3.4754817 | 799.86786 | 5481.5889 | 0.77851248 | -2.6969693 | [10 empty] | 46070
[37 empty] | 01/19/2026 12:47:51.3539 | 3.4754694 | 800.0202 | 5481.9888 | 0.77851599 | -2.6969533 | [10 empty] | 46070.5
[37 empty] | 01/19/2026 12:47:51.8539 | 3.4754467 | 800.06592 | 5482.3892 | 0.77852273 | -2.696924 | [10 empty] | 46071
[37 empty] | 01/19/2026 12:47:52.3539 | 3.4755046 | 800.005 | 5482.7891 | 0.77853918 | -2.6969655 | [10 empty] | 46071.5
[37 empty] | 01/19/2026 12:47:52.8539 | 3.4755304 | 800.03546 | 5483.189 | 0.77855235 | -2.6969781 | [10 empty] | 46072
[37 empty] | 01/19/2026 12:47:53.3539 | 3.475559 | 800.06592 | 5483.5889 | 0.77856153 | -2.6969974 | [10 empty] | 46072.5
[37 empty] | 01/19/2026 12:47:53.8539 | 3.4755969 | 800.12683 | 5483.9888 | 0.77856737 | -2.6970296 | [10 empty] | 46073
[37 empty] | 01/19/2026 12:47:54.3539 | 3.4756117 | 800.08118 | 5484.3892 | 0.77857333 | -2.6970384 | [10 empty] | 46073.5
[37 empty] | 01/19/2026 12:47:54.8539 | 3.475636 | 800.05066 | 5484.7891 | 0.77858096 | -2.6970551 | [10 empty] | 46074
[37 empty] | 01/19/2026 12:47:55.3539 | 3.4755764 | 800.06592 | 5485.189 | 0.77858889 | -2.6969874 | [10 empty] | 46074.5
[37 empty] | 01/19/2026 12:47:55.8539 | 3.4756436 | 799.88318 | 5485.5889 | 0.77860332 | -2.6970403 | [10 empty] | 46075
[37 empty] | 01/19/2026 12:47:56.3539 | 3.4756956 | 799.95929 | 5485.9893 | 0.77861154 | -2.6970842 | [10 empty] | 46075.5
[37 empty] | 01/19/2026 12:47:56.8539 | 3.475708 | 800.08118 | 5486.3892 | 0.77862155 | -2.6970863 | [10 empty] | 46076
[37 empty] | 01/19/2026 12:47:57.3539 | 3.4757109 | 800.03546 | 5486.7891 | 0.77863687 | -2.6970739 | [10 empty] | 46076.5
[37 empty] | 01/19/2026 12:47:57.8539 | 3.4756277 | 800.12689 | 5487.189 | 0.77864128 | -2.6969864 | [10 empty] | 46077
[37 empty] | 01/19/2026 12:47:58.3539 | 3.4756634 | 800.0202 | 5487.5894 | 0.77864718 | -2.6970162 | [10 empty] | 46077.5
[37 empty] | 01/19/2026 12:47:58.8539 | 3.4756031 | 800.0202 | 5487.9893 | 0.77864671 | -2.6969564 | [10 empty] | 46078
[37 empty] | 01/19/2026 12:47:59.3539 | 3.4756007 | 800.005 | 5488.3892 | 0.77865249 | -2.6969483 | [10 empty] | 46078.5
[37 empty] | 01/19/2026 12:47:59.8539 | 3.475677 | 799.94403 | 5488.7891 | 0.77865696 | -2.6970201 | [10 empty] | 46079
[37 empty] | 01/19/2026 12:48:00.3539 | 3.4757454 | 800.05066 | 5489.1895 | 0.77866262 | -2.6970828 | [10 empty] | 46079.5
[37 empty] | 01/19/2026 12:48:00.8539 | 3.4757719 | 799.91364 | 5489.5894 | 0.77866423 | -2.6971076 | [10 empty] | 46080
[37 empty] | 01/19/2026 12:48:01.3539 | 3.4757447 | 799.95935 | 5489.9893 | 0.77867478 | -2.6970699 | [10 empty] | 46080.5
[37 empty] | 01/19/2026 12:48:01.8539 | 3.4756951 | 800.03546 | 5490.3892 | 0.77869046 | -2.6970046 | [10 empty] | 46081
[37 empty] | 01/19/2026 12:48:02.3539 | 3.4757242 | 800.05072 | 5490.7896 | 0.7786997 | -2.6970246 | [10 empty] | 46081.5
[37 empty] | 01/19/2026 12:48:02.8539 | 3.4757667 | 799.89838 | 5491.1895 | 0.77871454 | -2.697052 | [10 empty] | 46082
[37 empty] | 01/19/2026 12:48:03.3539 | 3.4757652 | 800.11163 | 5491.5894 | 0.77872473 | -2.6970406 | [10 empty] | 46082.5
[37 empty] | 01/19/2026 12:48:03.8539 | 3.4757891 | 800.05066 | 5491.9893 | 0.77874714 | -2.697042 | [10 empty] | 46083
[37 empty] | 01/19/2026 12:48:04.3539 | 3.4756894 | 799.98975 | 5492.3892 | 0.77876389 | -2.6969256 | [10 empty] | 46083.5
[37 empty] | 01/19/2026 12:48:04.8539 | 3.4756174 | 800.0202 | 5492.7896 | 0.77877444 | -2.6968429 | [10 empty] | 46084
[37 empty] | 01/19/2026 12:48:05.3539 | 3.4756422 | 799.86786 | 5493.1895 | 0.77877957 | -2.6968627 | [10 empty] | 46084.5
[37 empty] | 01/19/2026 12:48:05.8539 | 3.4757135 | 799.94409 | 5493.5894 | 0.77878976 | -2.6969237 | [10 empty] | 46085
[37 empty] | 01/19/2026 12:48:06.3539 | 3.4757445 | 800.03546 | 5493.9893 | 0.7787993 | -2.6969452 | [10 empty] | 46085.5
[37 empty] | 01/19/2026 12:48:06.8539 | 3.4757104 | 800.0202 | 5494.3896 | 0.77878851 | -2.6969218 | [10 empty] | 46086
[37 empty] | 01/19/2026 12:48:07.3539 | 3.475739 | 799.88312 | 5494.7896 | 0.77878654 | -2.6969526 | [10 empty] | 46086.5
[37 empty] | 01/19/2026 12:48:07.8539 | 3.4758441 | 800.005 | 5495.1895 | 0.77878505 | -2.6970592 | [10 empty] | 46087
[37 empty] | 01/19/2026 12:48:08.3539 | 3.475955 | 800.0202 | 5495.5894 | 0.77878308 | -2.6971719 | [10 empty] | 46087.5
[37 empty] | 01/19/2026 12:48:08.8539 | 3.4760261 | 800.005 | 5495.9893 | 0.77878278 | -2.6972432 | [10 empty] | 46088
[37 empty] | 01/19/2026 12:48:09.3539 | 3.4760075 | 800.11157 | 5496.3896 | 0.77877659 | -2.6972308 | [10 empty] | 46088.5
[37 empty] | 01/19/2026 12:48:09.8539 | 3.4760318 | 799.94403 | 5496.7896 | 0.77878064 | -2.6972511 | [10 empty] | 46089
[37 empty] | 01/19/2026 12:48:10.3539 | 3.4760101 | 800.06592 | 5497.1895 | 0.77877688 | -2.6972332 | [10 empty] | 46089.5
[37 empty] | 01/19/2026 12:48:10.8539 | 3.476001 | 799.91364 | 5497.5894 | 0.77877587 | -2.6972251 | [10 empty] | 46090
[37 empty] | 01/19/2026 12:48:11.3539 | 3.4760971 | 800.11157 | 5497.9897 | 0.77877581 | -2.6973212 | [10 empty] | 46090.5
[37 empty] | 01/19/2026 12:48:11.8539 | 3.4760723 | 799.98975 | 5498.3896 | 0.7787739 | -2.6972983 | [10 empty] | 46091
[37 empty] | 01/19/2026 12:48:12.3539 | 3.4760623 | 800.005 | 5498.7896 | 0.77876568 | -2.6972966 | [10 empty] | 46091.5
[37 empty] | 01/19/2026 12:48:12.8539 | 3.476053 | 800.0202 | 5499.1895 | 0.77877069 | -2.6972823 | [10 empty] | 46092
[37 empty] | 01/19/2026 12:48:13.3539 | 3.4760191 | 800.08118 | 5499.5894 | 0.77877688 | -2.6972423 | [10 empty] | 46092.5
[37 empty] | 01/19/2026 12:48:13.8539 | 3.4759686 | 799.97449 | 5499.9897 | 0.77877188 | -2.6971967 | [10 empty] | 46093
[37 empty] | 01/19/2026 12:48:14.3539 | 3.4759636 | 799.98975 | 5500.3896 | 0.77877134 | -2.6971922 | [10 empty] | 46093.5
[37 empty] | 01/19/2026 12:48:14.8539 | 3.4760923 | 800.12683 | 5500.7896 | 0.77876604 | -2.6973264 | [10 empty] | 46094
[37 empty] | 01/19/2026 12:48:15.3539 | 3.4761441 | 799.8222 | 5501.1895 | 0.77877092 | -2.6973732 | [10 empty] | 46094.5
[37 empty] | 01/19/2026 12:48:15.8539 | 3.4761124 | 800.05072 | 5501.5894 | 0.77876651 | -2.697346 | [10 empty] | 46095
[37 empty] | 01/19/2026 12:48:16.3539 | 3.4761331 | 800.11157 | 5501.9897 | 0.77877021 | -2.6973629 | [10 empty] | 46095.5
[37 empty] | 01/19/2026 12:48:16.8539 | 3.4760845 | 799.79175 | 5502.3896 | 0.77877122 | -2.6973133 | [10 empty] | 46096
[37 empty] | 01/19/2026 12:48:17.3539 | 3.4761419 | 800.06592 | 5502.7896 | 0.77877027 | -2.6973717 | [10 empty] | 46096.5
[37 empty] | 01/19/2026 12:48:17.8539 | 3.4761345 | 800.05072 | 5503.1895 | 0.77877551 | -2.6973591 | [10 empty] | 46097
[37 empty] | 01/19/2026 12:48:18.3539 | 3.4761178 | 800.05072 | 5503.5894 | 0.77877474 | -2.6973431 | [10 empty] | 46097.5
[37 empty] | 01/19/2026 12:48:18.8539 | 3.4761677 | 799.91364 | 5503.9897 | 0.77877605 | -2.6973917 | [10 empty] | 46098
[37 empty] | 01/19/2026 12:48:19.3539 | 3.4761882 | 799.92883 | 5504.3896 | 0.77876824 | -2.6974199 | [10 empty] | 46098.5
[37 empty] | 01/19/2026 12:48:19.8539 | 3.4762204 | 800.06592 | 5504.7896 | 0.77878183 | -2.6974385 | [10 empty] | 46099
[37 empty] | 01/19/2026 12:48:20.3539 | 3.4762855 | 800.08118 | 5505.1895 | 0.77878344 | -2.6975019 | [10 empty] | 46099.5
[37 empty] | 01/19/2026 12:48:20.8539 | 3.4762287 | 800.14209 | 5505.5898 | 0.77877766 | -2.6974511 | [10 empty] | 46100
[37 empty] | 01/19/2026 12:48:21.3539 | 3.4762309 | 800.005 | 5505.9897 | 0.77877325 | -2.6974576 | [10 empty] | 46100.5
[37 empty] | 01/19/2026 12:48:21.8539 | 3.4762292 | 800.18774 | 5506.3896 | 0.77877176 | -2.6974573 | [10 empty] | 46101
[37 empty] | 01/19/2026 12:48:22.3539 | 3.4761639 | 800.12689 | 5506.7896 | 0.77877212 | -2.6973917 | [10 empty] | 46101.5
[37 empty] | 01/19/2026 12:48:22.8539 | 3.4762306 | 800.32489 | 5507.1899 | 0.7787739 | -2.6974566 | [10 empty] | 46102
[37 empty] | 01/19/2026 12:48:23.3539 | 3.4761283 | 800.02026 | 5507.5898 | 0.77876788 | -2.6973605 | [10 empty] | 46102.5
[37 empty] | 01/19/2026 12:48:23.8539 | 3.4761934 | 800.203 | 5507.9897 | 0.77876616 | -2.6974273 | [10 empty] | 46103
[37 empty] | 01/19/2026 12:48:24.3539 | 3.4762008 | 799.91364 | 5508.3901 | 0.778768 | -2.6974328 | [10 empty] | 46103.5
[37 empty] | 01/19/2026 12:48:24.8539 | 3.4762411 | 800.29437 | 5508.79 | 0.77875769 | -2.6974833 | [10 empty] | 46104
[37 empty] | 01/19/2026 12:48:25.3539 | 3.4762158 | 799.92889 | 5509.1899 | 0.77874583 | -2.6974699 | [10 empty] | 46104.5
[37 empty] | 01/19/2026 12:48:25.8539 | 3.4760976 | 800.17255 | 5509.5898 | 0.77874446 | -2.6973531 | [10 empty] | 46105
[37 empty] | 01/19/2026 12:48:26.3539 | 3.4760678 | 800.18774 | 5509.9902 | 0.77875042 | -2.6973174 | [10 empty] | 46105.5
[37 empty] | 01/19/2026 12:48:26.8539 | 3.4761059 | 800.17255 | 5510.3901 | 0.77875876 | -2.6973472 | [10 empty] | 46106
[37 empty] | 01/19/2026 12:48:27.3539 | 3.4760802 | 800.29437 | 5510.7905 | 0.77875882 | -2.6973214 | [10 empty] | 46106.5
[37 empty] | 01/19/2026 12:48:27.8539 | 3.4761605 | 800.06592 | 5511.1904 | 0.77875495 | -2.6974056 | [10 empty] | 46107
[37 empty] | 01/19/2026 12:48:28.3539 | 3.4762514 | 800.12689 | 5511.5903 | 0.77876228 | -2.697489 | [10 empty] | 46107.5
[37 empty] | 01/19/2026 12:48:28.8539 | 3.4763172 | 800.005 | 5511.9902 | 0.77875733 | -2.6975598 | [10 empty] | 46108
[37 empty] | 01/19/2026 12:48:29.3539 | 3.4764042 | 800.09644 | 5512.3906 | 0.77875865 | -2.6976457 | [10 empty] | 46108.5
[37 empty] | 01/19/2026 12:48:29.8539 | 3.4763718 | 800.03546 | 5512.7905 | 0.77875608 | -2.6976156 | [10 empty] | 46109
[37 empty] | 01/19/2026 12:48:30.3539 | 3.4763904 | 800.03546 | 5513.1904 | 0.77875513 | -2.6976352 | [10 empty] | 46109.5
[37 empty] | 01/19/2026 12:48:30.8539 | 3.4761653 | 800.17255 | 5513.5908 | 0.77875841 | -2.6974068 | [10 empty] | 46110
[37 empty] | 01/19/2026 12:48:31.3539 | 3.4759865 | 800.11157 | 5513.9907 | 0.77875495 | -2.6972315 | [10 empty] | 46110.5
[37 empty] | 01/19/2026 12:48:31.8539 | 3.4759235 | 800.08118 | 5514.3906 | 0.77875173 | -2.6971719 | [10 empty] | 46111
[37 empty] | 01/19/2026 12:48:32.3539 | 3.4759979 | 800.005 | 5514.7905 | 0.77875847 | -2.6972394 | [10 empty] | 46111.5
[37 empty] | 01/19/2026 12:48:32.8539 | 3.4760995 | 800.05072 | 5515.1909 | 0.77876467 | -2.6973348 | [10 empty] | 46112
[37 empty] | 01/19/2026 12:48:33.3539 | 3.4762626 | 799.91364 | 5515.5908 | 0.77877069 | -2.6974919 | [10 empty] | 46112.5
[37 empty] | 01/19/2026 12:48:33.8539 | 3.4762549 | 800.0202 | 5515.9907 | 0.77878153 | -2.6974733 | [10 empty] | 46113
[37 empty] | 01/19/2026 12:48:34.3539 | 3.476377 | 799.85266 | 5516.3906 | 0.77879173 | -2.6975853 | [10 empty] | 46113.5
[37 empty] | 01/19/2026 12:48:34.8539 | 3.4763181 | 800.02026 | 5516.791 | 0.77879697 | -2.6975212 | [10 empty] | 46114
[37 empty] | 01/19/2026 12:48:35.3539 | 3.4762578 | 800.03552 | 5517.1909 | 0.77879995 | -2.6974578 | [10 empty] | 46114.5
[37 empty] | 01/19/2026 12:48:35.8539 | 3.4762669 | 800.03546 | 5517.5908 | 0.77880925 | -2.6974576 | [10 empty] | 46115
[37 empty] | 01/19/2026 12:48:36.3539 | 3.4762588 | 800.05066 | 5517.9907 | 0.77881479 | -2.697444 | [10 empty] | 46115.5
[37 empty] | 01/19/2026 12:48:36.8539 | 3.476249 | 800.12689 | 5518.3911 | 0.77882475 | -2.6974242 | [10 empty] | 46116
[37 empty] | 01/19/2026 12:48:37.3539 | 3.476244 | 800.05072 | 5518.791 | 0.77884161 | -2.6974025 | [10 empty] | 46116.5
[37 empty] | 01/19/2026 12:48:37.8539 | 3.4761906 | 800.12683 | 5519.1909 | 0.77884924 | -2.6973414 | [10 empty] | 46117
[37 empty] | 01/19/2026 12:48:38.3539 | 3.4760702 | 800.203 | 5519.5913 | 0.77885014 | -2.6972201 | [10 empty] | 46117.5
[37 empty] | 01/19/2026 12:48:38.8539 | 3.4760563 | 800.203 | 5519.9912 | 0.7788468 | -2.6972096 | [10 empty] | 46118
[37 empty] | 01/19/2026 12:48:39.3539 | 3.4760096 | 800.005 | 5520.3911 | 0.77883929 | -2.6971703 | [10 empty] | 46118.5
[37 empty] | 01/19/2026 12:48:39.8539 | 3.476042 | 799.89838 | 5520.791 | 0.77883619 | -2.6972058 | [10 empty] | 46119
[37 empty] | 01/19/2026 12:48:40.3539 | 3.4760647 | 800.24878 | 5521.1914 | 0.77884322 | -2.6972215 | [10 empty] | 46119.5
[37 empty] | 01/19/2026 12:48:40.8539 | 3.4761395 | 800.005 | 5521.5913 | 0.77884924 | -2.6972904 | [10 empty] | 46120
[37 empty] | 01/19/2026 12:48:41.3539 | 3.4761906 | 799.98975 | 5521.9912 | 0.77885449 | -2.6973362 | [10 empty] | 46120.5
[37 empty] | 01/19/2026 12:48:41.8539 | 3.4761765 | 799.92889 | 5522.3911 | 0.77886653 | -2.69731 | [10 empty] | 46121
[37 empty] | 01/19/2026 12:48:42.3539 | 3.4761734 | 799.85266 | 5522.7915 | 0.77887523 | -2.6972983 | [10 empty] | 46121.5
[37 empty] | 01/19/2026 12:48:42.8539 | 3.4761248 | 800.09644 | 5523.1914 | 0.77887201 | -2.6972528 | [10 empty] | 46122
[37 empty] | 01/19/2026 12:48:43.3539 | 3.4760394 | 800.18774 | 5523.5913 | 0.77886707 | -2.6971724 | [10 empty] | 46122.5
[37 empty] | 01/19/2026 12:48:43.8539 | 3.4759111 | 800.34009 | 5523.9912 | 0.77886599 | -2.6970451 | [10 empty] | 46123
[37 empty] | 01/19/2026 12:48:44.3539 | 3.4758942 | 800.03546 | 5524.3916 | 0.77886611 | -2.6970282 | [10 empty] | 46123.5
[37 empty] | 01/19/2026 12:48:44.8539 | 3.4759846 | 800.18774 | 5524.7915 | 0.77887154 | -2.697113 | [10 empty] | 46124
[37 empty] | 01/19/2026 12:48:45.3539 | 3.4760704 | 800.23346 | 5525.1914 | 0.77889079 | -2.6971796 | [10 empty] | 46124.5
[37 empty] | 01/19/2026 12:48:45.8539 | 3.4762383 | 800.17255 | 5525.5918 | 0.77891558 | -2.6973226 | [10 empty] | 46125
[37 empty] | 01/19/2026 12:48:46.3539 | 3.4763622 | 800.14203 | 5525.9917 | 0.77894545 | -2.6974168 | [10 empty] | 46125.5
[37 empty] | 01/19/2026 12:48:46.8539 | 3.4762712 | 800.12683 | 5526.3916 | 0.77896416 | -2.6973071 | [10 empty] | 46126
[37 empty] | 01/19/2026 12:48:47.3539 | 3.4762895 | 800.05072 | 5526.792 | 0.77898556 | -2.697304 | [10 empty] | 46126.5
[37 empty] | 01/19/2026 12:48:47.8539 | 3.4762635 | 800.09637 | 5527.1919 | 0.77901852 | -2.6972449 | [10 empty] | 46127
[37 empty] | 01/19/2026 12:48:48.3539 | 3.4762111 | 800.30963 | 5527.5918 | 0.77904618 | -2.697165 | [10 empty] | 46127.5
[37 empty] | 01/19/2026 12:48:48.8539 | 3.4763067 | 800.08118 | 5527.9917 | 0.77906829 | -2.6972384 | [10 empty] | 46128
[37 empty] | 01/19/2026 12:48:49.3539 | 3.4763873 | 800.08118 | 5528.3921 | 0.77909416 | -2.697293 | [10 empty] | 46128.5
[37 empty] | 01/19/2026 12:48:49.8539 | 3.4764194 | 800.06592 | 5528.792 | 0.77911741 | -2.6973021 | [10 empty] | 46129
[37 empty] | 01/19/2026 12:48:50.3539 | 3.476476 | 800.15735 | 5529.1919 | 0.77914244 | -2.6973336 | [10 empty] | 46129.5
[37 empty] | 01/19/2026 12:48:50.8539 | 3.4763992 | 800.11157 | 5529.5923 | 0.77915329 | -2.6972458 | [10 empty] | 46130
[37 empty] | 01/19/2026 12:48:51.3539 | 3.4763632 | 800.15735 | 5529.9922 | 0.77915299 | -2.6972103 | [10 empty] | 46130.5
[37 empty] | 01/19/2026 12:48:51.8539 | 3.4763632 | 800.09637 | 5530.3921 | 0.77915072 | -2.6972125 | [10 empty] | 46131
[37 empty] | 01/19/2026 12:48:52.3539 | 3.4763572 | 800.15735 | 5530.7925 | 0.77915245 | -2.6972048 | [10 empty] | 46131.5
[37 empty] | 01/19/2026 12:48:52.8539 | 3.4763846 | 800.03552 | 5531.1924 | 0.77915388 | -2.6972308 | [10 empty] | 46132
[37 empty] | 01/19/2026 12:48:53.3539 | 3.4763794 | 800.08112 | 5531.5923 | 0.77915466 | -2.6972246 | [10 empty] | 46132.5
[37 empty] | 01/19/2026 12:48:53.8539 | 3.4764009 | 800.15735 | 5531.9927 | 0.77916914 | -2.6972318 | [10 empty] | 46133
[37 empty] | 01/19/2026 12:48:54.3539 | 3.4763536 | 800.05072 | 5532.3926 | 0.77917302 | -2.6971805 | [10 empty] | 46133.5
[37 empty] | 01/19/2026 12:48:54.8539 | 3.4764407 | 800.21826 | 5532.7925 | 0.77917963 | -2.6972611 | [10 empty] | 46134
[37 empty] | 01/19/2026 12:48:55.3539 | 3.4764175 | 799.95929 | 5533.1929 | 0.77918595 | -2.6972315 | [10 empty] | 46134.5
[37 empty] | 01/19/2026 12:48:55.8539 | 3.4764578 | 800.11157 | 5533.5928 | 0.77918464 | -2.6972733 | [10 empty] | 46135
[37 empty] | 01/19/2026 12:48:56.3539 | 3.4763639 | 800.29437 | 5533.9927 | 0.77918082 | -2.6971831 | [10 empty] | 46135.5
[37 empty] | 01/19/2026 12:48:56.8539 | 3.4763274 | 800.20306 | 5534.3931 | 0.77918243 | -2.697145 | [10 empty] | 46136
[37 empty] | 01/19/2026 12:48:57.3539 | 3.4764385 | 800.2334 | 5534.793 | 0.77918428 | -2.6972542 | [10 empty] | 46136.5
[37 empty] | 01/19/2026 12:48:57.8539 | 3.4763334 | 800.11163 | 5535.1929 | 0.77918273 | -2.6971507 | [10 empty] | 46137
[37 empty] | 01/19/2026 12:48:58.3539 | 3.4762053 | 800.14209 | 5535.5933 | 0.7791844 | -2.697021 | [10 empty] | 46137.5
[37 empty] | 01/19/2026 12:48:58.8539 | 3.4763701 | 800.23346 | 5535.9932 | 0.77919489 | -2.6971753 | [10 empty] | 46138
[37 empty] | 01/19/2026 12:48:59.3539 | 3.4764328 | 800.18774 | 5536.3931 | 0.7791993 | -2.6972334 | [10 empty] | 46138.5
[37 empty] | 01/19/2026 12:48:59.8539 | 3.4764714 | 799.98975 | 5536.7935 | 0.77920061 | -2.6972709 | [10 empty] | 46139
[37 empty] | 01/19/2026 12:49:00.3539 | 3.4763432 | 800.12683 | 5537.1934 | 0.77919948 | -2.6971438 | [10 empty] | 46139.5
[37 empty] | 01/19/2026 12:49:00.8539 | 3.4763393 | 800.35535 | 5537.5933 | 0.7792021 | -2.6971374 | [10 empty] | 46140
[37 empty] | 01/19/2026 12:49:01.3539 | 3.4764814 | 800.11157 | 5537.9937 | 0.77920949 | -2.6972718 | [10 empty] | 46140.5
[37 empty] | 01/19/2026 12:49:01.8539 | 3.4765544 | 800.18774 | 5538.3936 | 0.77920711 | -2.6973472 | [10 empty] | 46141
[37 empty] | 01/19/2026 12:49:02.3539 | 3.4765246 | 800.03546 | 5538.7935 | 0.77920908 | -2.6973155 | [10 empty] | 46141.5
[37 empty] | 01/19/2026 12:49:02.8539 | 3.4764662 | 800.09637 | 5539.1938 | 0.77919805 | -2.6972682 | [10 empty] | 46142
[37 empty] | 01/19/2026 12:49:03.3539 | 3.476537 | 800.12689 | 5539.5938 | 0.77919722 | -2.6973398 | [10 empty] | 46142.5
[37 empty] | 01/19/2026 12:49:03.8539 | 3.4765258 | 800.18774 | 5539.9937 | 0.77919877 | -2.6973271 | [10 empty] | 46143
[37 empty] | 01/19/2026 12:49:04.3539 | 3.47647 | 800.2182 | 5540.394 | 0.77920043 | -2.6972697 | [10 empty] | 46143.5
[37 empty] | 01/19/2026 12:49:04.8539 | 3.4764128 | 800.20306 | 5540.7939 | 0.77919793 | -2.6972148 | [10 empty] | 46144
[37 empty] | 01/19/2026 12:49:05.3539 | 3.47648 | 800.2334 | 5541.1938 | 0.77920264 | -2.6972773 | [10 empty] | 46144.5
[37 empty] | 01/19/2026 12:49:05.8539 | 3.4764643 | 800.09637 | 5541.5942 | 0.77920198 | -2.6972623 | [10 empty] | 46145
[37 empty] | 01/19/2026 12:49:06.3539 | 3.4765151 | 800.05072 | 5541.9941 | 0.77921152 | -2.6973035 | [10 empty] | 46145.5
[37 empty] | 01/19/2026 12:49:06.8539 | 3.4766061 | 800.08118 | 5542.394 | 0.77921897 | -2.6973872 | [10 empty] | 46146
[37 empty] | 01/19/2026 12:49:07.3539 | 3.4766846 | 800.15735 | 5542.7944 | 0.77922028 | -2.6974642 | [10 empty] | 46146.5
[37 empty] | 01/19/2026 12:49:07.8539 | 3.4766898 | 800.03546 | 5543.1943 | 0.77921474 | -2.697475 | [10 empty] | 46147
[37 empty] | 01/19/2026 12:49:08.3539 | 3.4767325 | 800.18781 | 5543.5942 | 0.77921587 | -2.6975167 | [10 empty] | 46147.5
[37 empty] | 01/19/2026 12:49:08.8539 | 3.4766607 | 800.12689 | 5543.9946 | 0.77920973 | -2.6974509 | [10 empty] | 46148
[37 empty] | 01/19/2026 12:49:09.3539 | 3.476645 | 800.12689 | 5544.3945 | 0.77920544 | -2.6974397 | [10 empty] | 46148.5
[37 empty] | 01/19/2026 12:49:09.8539 | 3.4766629 | 800.203 | 5544.7944 | 0.77920014 | -2.6974628 | [10 empty] | 46149
[37 empty] | 01/19/2026 12:49:10.3539 | 3.4766445 | 800.12689 | 5545.1948 | 0.77920139 | -2.6974432 | [10 empty] | 46149.5
[37 empty] | 01/19/2026 12:49:10.8539 | 3.4766312 | 800.21826 | 5545.5947 | 0.77920556 | -2.6974256 | [10 empty] | 46150
[37 empty] | 01/19/2026 12:49:11.3539 | 3.4766188 | 800.32489 | 5545.9946 | 0.77920544 | -2.6974132 | [10 empty] | 46150.5
[37 empty] | 01/19/2026 12:49:11.8539 | 3.4765992 | 800.203 | 5546.395 | 0.77919465 | -2.6974046 | [10 empty] | 46151
[37 empty] | 01/19/2026 12:49:12.3539 | 3.4766216 | 800.12689 | 5546.7949 | 0.77919304 | -2.6974287 | [10 empty] | 46151.5
[37 empty] | 01/19/2026 12:49:12.8539 | 3.4766033 | 800.005 | 5547.1948 | 0.77919418 | -2.6974092 | [10 empty] | 46152
[37 empty] | 01/19/2026 12:49:13.3539 | 3.4766302 | 800.09637 | 5547.5952 | 0.77920508 | -2.6974251 | [10 empty] | 46152.5
[37 empty] | 01/19/2026 12:49:13.8539 | 3.4764912 | 800.08112 | 5547.9951 | 0.77921575 | -2.6972754 | [10 empty] | 46153
[37 empty] | 01/19/2026 12:49:14.3539 | 3.4764369 | 800.12689 | 5548.395 | 0.77921218 | -2.6972246 | [10 empty] | 46153.5
[37 empty] | 01/19/2026 12:49:14.8539 | 3.4763944 | 800.05072 | 5548.7954 | 0.77922302 | -2.6971714 | [10 empty] | 46154
[37 empty] | 01/19/2026 12:49:15.3539 | 3.4766078 | 800.18774 | 5549.1953 | 0.77924258 | -2.6973653 | [10 empty] | 46154.5
[37 empty] | 01/19/2026 12:49:15.8539 | 3.4767423 | 799.97455 | 5549.5952 | 0.77926242 | -2.69748 | [10 empty] | 46155
[37 empty] | 01/19/2026 12:49:16.3539 | 3.4768441 | 800.27924 | 5549.9956 | 0.77928597 | -2.6975582 | [10 empty] | 46155.5
[37 empty] | 01/19/2026 12:49:16.8539 | 3.476918 | 800.14209 | 5550.3955 | 0.77930206 | -2.6976159 | [10 empty] | 46156
[37 empty] | 01/19/2026 12:49:17.3539 | 3.4769597 | 800.11157 | 5550.7954 | 0.77931726 | -2.6976426 | [10 empty] | 46156.5
[37 empty] | 01/19/2026 12:49:17.8539 | 3.4769173 | 800.15735 | 5551.1958 | 0.77932805 | -2.6975892 | [10 empty] | 46157
[37 empty] | 01/19/2026 12:49:18.3539 | 3.476989 | 800.09644 | 5551.5957 | 0.77934456 | -2.6976445 | [10 empty] | 46157.5
[37 empty] | 01/19/2026 12:49:18.8539 | 3.4770198 | 800.05066 | 5551.9956 | 0.77936548 | -2.6976542 | [10 empty] | 46158
[37 empty] | 01/19/2026 12:49:19.3539 | 3.4770787 | 800.15735 | 5552.396 | 0.77938205 | -2.6976967 | [10 empty] | 46158.5
[37 empty] | 01/19/2026 12:49:19.8539 | 3.4770949 | 800.2182 | 5552.7959 | 0.77940273 | -2.6976922 | [10 empty] | 46159
[37 empty] | 01/19/2026 12:49:20.3539 | 3.4770622 | 800.24872 | 5553.1958 | 0.77941835 | -2.6976438 | [10 empty] | 46159.5
[37 empty] | 01/19/2026 12:49:20.8539 | 3.4770684 | 800.14209 | 5553.5962 | 0.77942771 | -2.6976407 | [10 empty] | 46160
[37 empty] | 01/19/2026 12:49:21.3539 | 3.477129 | 800.18774 | 5553.9961 | 0.7794444 | -2.6976845 | [10 empty] | 46160.5
[37 empty] | 01/19/2026 12:49:21.8539 | 3.4772029 | 800.17255 | 5554.396 | 0.77946138 | -2.6977415 | [10 empty] | 46161
[37 empty] | 01/19/2026 12:49:22.3539 | 3.4772091 | 800.17255 | 5554.7964 | 0.77947652 | -2.6977327 | [10 empty] | 46161.5
[37 empty] | 01/19/2026 12:49:22.8539 | 3.4771147 | 800.26392 | 5555.1963 | 0.77948642 | -2.6976283 | [10 empty] | 46162
[37 empty] | 01/19/2026 12:49:23.3539 | 3.4770174 | 800.15735 | 5555.5962 | 0.77948654 | -2.6975307 | [10 empty] | 46162.5
[37 empty] | 01/19/2026 12:49:23.8539 | 3.4770179 | 800.21826 | 5555.9966 | 0.77949506 | -2.6975229 | [10 empty] | 46163
[37 empty] | 01/19/2026 12:49:24.3539 | 3.4769819 | 800.17261 | 5556.3965 | 0.77950931 | -2.6974726 | [10 empty] | 46163.5
[37 empty] | 01/19/2026 12:49:24.8539 | 3.4770386 | 800.0202 | 5556.7964 | 0.77952093 | -2.6975176 | [10 empty] | 46164
[37 empty] | 01/19/2026 12:49:25.3539 | 3.4769444 | 800.06592 | 5557.1968 | 0.77952695 | -2.6974175 | [10 empty] | 46164.5
[37 empty] | 01/19/2026 12:49:25.8539 | 3.4770525 | 800.12689 | 5557.5967 | 0.77953547 | -2.6975169 | [10 empty] | 46165
[37 empty] | 01/19/2026 12:49:26.3539 | 3.4770184 | 800.18774 | 5557.9966 | 0.77953976 | -2.6974785 | [10 empty] | 46165.5
[37 empty] | 01/19/2026 12:49:26.8539 | 3.4770951 | 799.95935 | 5558.397 | 0.7795487 | -2.6975465 | [10 empty] | 46166
[37 empty] | 01/19/2026 12:49:27.3539 | 3.477078 | 800.24872 | 5558.7969 | 0.77955699 | -2.697521 | [10 empty] | 46166.5
[37 empty] | 01/19/2026 12:49:27.8539 | 3.4771307 | 800.17255 | 5559.1968 | 0.779567 | -2.6975636 | [10 empty] | 46167
[37 empty] | 01/19/2026 12:49:28.3539 | 3.4770808 | 800.26392 | 5559.5972 | 0.77956611 | -2.6975148 | [10 empty] | 46167.5
[37 empty] | 01/19/2026 12:49:28.8539 | 3.477133 | 800.26392 | 5559.9971 | 0.77957487 | -2.6975582 | [10 empty] | 46168
[37 empty] | 01/19/2026 12:49:29.3539 | 3.4770107 | 800.09637 | 5560.397 | 0.77958167 | -2.6974289 | [10 empty] | 46168.5
[37 empty] | 01/19/2026 12:49:29.8539 | 3.4768832 | 800.08118 | 5560.7974 | 0.7795884 | -2.6972947 | [10 empty] | 46169
[37 empty] | 01/19/2026 12:49:30.3539 | 3.4767933 | 800.12683 | 5561.1973 | 0.77958119 | -2.697212 | [10 empty] | 46169.5
[37 empty] | 01/19/2026 12:49:30.8539 | 3.4768898 | 800.11157 | 5561.5972 | 0.77958685 | -2.6973031 | [10 empty] | 46170
[37 empty] | 01/19/2026 12:49:31.3539 | 3.4768295 | 800.18781 | 5561.9971 | 0.77958792 | -2.6972415 | [10 empty] | 46170.5
[37 empty] | 01/19/2026 12:49:31.8539 | 3.4769516 | 800.20306 | 5562.3975 | 0.77959859 | -2.6973529 | [10 empty] | 46171
[37 empty] | 01/19/2026 12:49:32.3539 | 3.4770787 | 800.05072 | 5562.7974 | 0.77960354 | -2.6974752 | [10 empty] | 46171.5
[37 empty] | 01/19/2026 12:49:32.8539 | 3.4772089 | 800.12683 | 5563.1973 | 0.77961326 | -2.6975956 | [10 empty] | 46172
[37 empty] | 01/19/2026 12:49:33.3539 | 3.4772463 | 800.05072 | 5563.5977 | 0.7796151 | -2.6976311 | [10 empty] | 46172.5
[37 empty] | 01/19/2026 12:49:33.8539 | 3.4772582 | 799.98975 | 5563.9976 | 0.77961797 | -2.6976402 | [10 empty] | 46173
[37 empty] | 01/19/2026 12:49:34.3539 | 3.4773469 | 800.08118 | 5564.3975 | 0.77962643 | -2.6977205 | [10 empty] | 46173.5
[37 empty] | 01/19/2026 12:49:34.8539 | 3.4772787 | 800.06592 | 5564.7979 | 0.7796278 | -2.6976509 | [10 empty] | 46174
[37 empty] | 01/19/2026 12:49:35.3539 | 3.4772859 | 800.06592 | 5565.1978 | 0.77963442 | -2.6976514 | [10 empty] | 46174.5
[37 empty] | 01/19/2026 12:49:35.8539 | 3.4772358 | 800.15735 | 5565.5977 | 0.77963924 | -2.6975965 | [10 empty] | 46175
[37 empty] | 01/19/2026 12:49:36.3539 | 3.4773676 | 800.11157 | 5565.9976 | 0.77965063 | -2.697717 | [10 empty] | 46175.5
[37 empty] | 01/19/2026 12:49:36.8539 | 3.4773765 | 800.09644 | 5566.3979 | 0.77966154 | -2.6977148 | [10 empty] | 46176
[37 empty] | 01/19/2026 12:49:37.3539 | 3.4774184 | 800.005 | 5566.7979 | 0.77967513 | -2.6977434 | [10 empty] | 46176.5
[37 empty] | 01/19/2026 12:49:37.8539 | 3.4773543 | 800.11157 | 5567.1978 | 0.77968711 | -2.6976671 | [10 empty] | 46177
[37 empty] | 01/19/2026 12:49:38.3539 | 3.4773123 | 799.97455 | 5567.5981 | 0.7796886 | -2.6976237 | [10 empty] | 46177.5
[37 empty] | 01/19/2026 12:49:38.8539 | 3.4772594 | 800.12683 | 5567.998 | 0.77968997 | -2.6975694 | [10 empty] | 46178
[37 empty] | 01/19/2026 12:49:39.3539 | 3.477278 | 800.24872 | 5568.3979 | 0.77968764 | -2.6975904 | [10 empty] | 46178.5
[37 empty] | 01/19/2026 12:49:39.8539 | 3.4772351 | 800.11157 | 5568.7983 | 0.77968067 | -2.6975543 | [10 empty] | 46179
[37 empty] | 01/19/2026 12:49:40.3539 | 3.4772294 | 800.18774 | 5569.1982 | 0.77967626 | -2.6975532 | [10 empty] | 46179.5
[37 empty] | 01/19/2026 12:49:40.8539 | 3.4772375 | 800.05066 | 5569.5981 | 0.77967054 | -2.697567 | [10 empty] | 46180
[37 empty] | 01/19/2026 12:49:41.3539 | 3.4772115 | 800.11157 | 5569.9985 | 0.77966642 | -2.6975451 | [10 empty] | 46180.5
[37 empty] | 01/19/2026 12:49:41.8539 | 3.4772172 | 800.11157 | 5570.3984 | 0.77966344 | -2.6975539 | [10 empty] | 46181
[37 empty] | 01/19/2026 12:49:42.3539 | 3.4772072 | 800.06592 | 5570.7983 | 0.77966583 | -2.6975412 | [10 empty] | 46181.5
[37 empty] | 01/19/2026 12:49:42.8539 | 3.4772415 | 800.11157 | 5571.1987 | 0.77966678 | -2.6975749 | [10 empty] | 46182
[37 empty] | 01/19/2026 12:49:43.3539 | 3.477241 | 800.005 | 5571.5986 | 0.77966517 | -2.6975758 | [10 empty] | 46182.5
[37 empty] | 01/19/2026 12:49:43.8539 | 3.4773149 | 800.09637 | 5571.9985 | 0.77966464 | -2.6976502 | [10 empty] | 46183
[37 empty] | 01/19/2026 12:49:44.3539 | 3.4772944 | 800.14209 | 5572.3989 | 0.77967042 | -2.697624 | [10 empty] | 46183.5
[37 empty] | 01/19/2026 12:49:44.8539 | 3.4773369 | 800.06592 | 5572.7988 | 0.77967733 | -2.6976595 | [10 empty] | 46184
[37 empty] | 01/19/2026 12:49:45.3539 | 3.4772987 | 800.11157 | 5573.1987 | 0.7796824 | -2.6976163 | [10 empty] | 46184.5
[37 empty] | 01/19/2026 12:49:45.8539 | 3.4773145 | 800.17255 | 5573.5991 | 0.77968287 | -2.6976316 | [10 empty] | 46185
[37 empty] | 01/19/2026 12:49:46.3539 | 3.4772878 | 800.11163 | 5573.999 | 0.77967662 | -2.6976111 | [10 empty] | 46185.5
[37 empty] | 01/19/2026 12:49:46.8539 | 3.4773664 | 800.29437 | 5574.3989 | 0.77968031 | -2.6976862 | [10 empty] | 46186
[37 empty] | 01/19/2026 12:49:47.3539 | 3.4773927 | 800.14203 | 5574.7993 | 0.77968091 | -2.6977117 | [10 empty] | 46186.5
[37 empty] | 01/19/2026 12:49:47.8539 | 3.4773555 | 800.17255 | 5575.1992 | 0.77968085 | -2.6976745 | [10 empty] | 46187
[37 empty] | 01/19/2026 12:49:48.3539 | 3.4773839 | 800.06592 | 5575.5991 | 0.77967972 | -2.6977041 | [10 empty] | 46187.5
[37 empty] | 01/19/2026 12:49:48.8539 | 3.4773643 | 800.08118 | 5575.9995 | 0.779679 | -2.6976852 | [10 empty] | 46188
[37 empty] | 01/19/2026 12:49:49.3539 | 3.477334 | 800.14209 | 5576.3994 | 0.77967107 | -2.6976631 | [10 empty] | 46188.5
[37 empty] | 01/19/2026 12:49:49.8539 | 3.4773655 | 800.11157 | 5576.7993 | 0.77966309 | -2.6977024 | [10 empty] | 46189
[37 empty] | 01/19/2026 12:49:50.3539 | 3.4772747 | 800.2334 | 5577.1997 | 0.77966267 | -2.697612 | [10 empty] | 46189.5
[37 empty] | 01/19/2026 12:49:50.8539 | 3.4772363 | 800.11157 | 5577.5996 | 0.7796613 | -2.6975751 | [10 empty] | 46190
[37 empty] | 01/19/2026 12:49:51.3539 | 3.4773016 | 800.23346 | 5577.9995 | 0.77967483 | -2.6976268 | [10 empty] | 46190.5
[37 empty] | 01/19/2026 12:49:51.8539 | 3.4774914 | 800.005 | 5578.3999 | 0.77967608 | -2.6978152 | [10 empty] | 46191
[37 empty] | 01/19/2026 12:49:52.3539 | 3.4774799 | 800.21826 | 5578.7998 | 0.77968514 | -2.6977947 | [10 empty] | 46191.5
[37 empty] | 01/19/2026 12:49:52.8539 | 3.4774435 | 800.17255 | 5579.1997 | 0.7797032 | -2.6977403 | [10 empty] | 46192
[37 empty] | 01/19/2026 12:49:53.3539 | 3.4774208 | 800.17255 | 5579.6001 | 0.77970868 | -2.6977122 | [10 empty] | 46192.5
[37 empty] | 01/19/2026 12:49:53.8539 | 3.4774444 | 800.26392 | 5580 | 0.77971888 | -2.6977255 | [10 empty] | 46193
[37 empty] | 01/19/2026 12:49:54.3539 | 3.4774621 | 800.06592 | 5580.3999 | 0.77973062 | -2.6977315 | [10 empty] | 46193.5
[37 empty] | 01/19/2026 12:49:54.8539 | 3.4774823 | 800.08118 | 5580.8003 | 0.77975559 | -2.6977267 | [10 empty] | 46194
[37 empty] | 01/19/2026 12:49:55.3539 | 3.4773912 | 800.15735 | 5581.2002 | 0.77977252 | -2.6976187 | [10 empty] | 46194.5
[37 empty] | 01/19/2026 12:49:55.8539 | 3.4773431 | 800.23346 | 5581.6001 | 0.77978218 | -2.697561 | [10 empty] | 46195
[37 empty] | 01/19/2026 12:49:56.3539 | 3.4773276 | 800.06592 | 5582 | 0.77979261 | -2.697535 | [10 empty] | 46195.5
[37 empty] | 01/19/2026 12:49:56.8539 | 3.47735 | 800.12689 | 5582.4004 | 0.77979827 | -2.6975517 | [10 empty] | 46196
[37 empty] | 01/19/2026 12:49:57.3539 | 3.4774804 | 800.23346 | 5582.8003 | 0.77980524 | -2.6976752 | [10 empty] | 46196.5
[37 empty] | 01/19/2026 12:49:57.8539 | 3.4775109 | 799.97449 | 5583.2002 | 0.77980721 | -2.6977038 | [10 empty] | 46197
[37 empty] | 01/19/2026 12:49:58.3539 | 3.4773974 | 800.15735 | 5583.6006 | 0.77981442 | -2.697583 | [10 empty] | 46197.5
[37 empty] | 01/19/2026 12:49:58.8539 | 3.4772551 | 800.17255 | 5584.0005 | 0.77982229 | -2.6974328 | [10 empty] | 46198
[37 empty] | 01/19/2026 12:49:59.3539 | 3.4773235 | 800.11163 | 5584.4004 | 0.77983451 | -2.697489 | [10 empty] | 46198.5
[37 empty] | 01/19/2026 12:49:59.8539 | 3.4772785 | 800.03546 | 5584.8008 | 0.77983832 | -2.6974401 | [10 empty] | 46199
[37 empty] | 01/19/2026 12:50:00.3539 | 3.4772491 | 799.89838 | 5585.2007 | 0.77984917 | -2.6973999 | [10 empty] | 46199.5
[37 empty] | 01/19/2026 12:50:00.8539 | 3.4772606 | 800.15729 | 5585.6006 | 0.77985823 | -2.6974025 | [10 empty] | 46200
[37 empty] | 01/19/2026 12:50:01.3539 | 3.4773173 | 800.14209 | 5586.0005 | 0.77986795 | -2.6974494 | [10 empty] | 46200.5
[37 empty] | 01/19/2026 12:50:01.8539 | 3.477294 | 800.18774 | 5586.4009 | 0.77986944 | -2.6974244 | [10 empty] | 46201
[37 empty] | 01/19/2026 12:50:02.3539 | 3.4771695 | 800.06592 | 5586.8008 | 0.77987307 | -2.6972964 | [10 empty] | 46201.5
[37 empty] | 01/19/2026 12:50:02.8539 | 3.4771123 | 799.98975 | 5587.2007 | 0.77988493 | -2.6972275 | [10 empty] | 46202
[37 empty] | 01/19/2026 12:50:03.3539 | 3.477185 | 800.09637 | 5587.6011 | 0.77989656 | -2.6972885 | [10 empty] | 46202.5
[37 empty] | 01/19/2026 12:50:03.8539 | 3.4773793 | 800.21826 | 5588.001 | 0.77990979 | -2.6974695 | [10 empty] | 46203
[37 empty] | 01/19/2026 12:50:04.3539 | 3.4774981 | 799.98975 | 5588.4009 | 0.77992517 | -2.6975729 | [10 empty] | 46203.5
[37 empty] | 01/19/2026 12:50:04.8539 | 3.4776607 | 800.09637 | 5588.8013 | 0.77994329 | -2.6977174 | [10 empty] | 46204
[37 empty] | 01/19/2026 12:50:05.3539 | 3.4777818 | 799.91364 | 5589.2012 | 0.77995896 | -2.6978228 | [10 empty] | 46204.5
[37 empty] | 01/19/2026 12:50:05.8539 | 3.4778533 | 800.09637 | 5589.6011 | 0.77998507 | -2.6978681 | [10 empty] | 46205
[37 empty] | 01/19/2026 12:50:06.3539 | 3.4779084 | 800.09637 | 5590.0015 | 0.78001457 | -2.6978939 | [10 empty] | 46205.5
[37 empty] | 01/19/2026 12:50:06.8539 | 3.4779963 | 800.26392 | 5590.4014 | 0.78003526 | -2.6979611 | [10 empty] | 46206
[37 empty] | 01/19/2026 12:50:07.3539 | 3.4780636 | 800.15729 | 5590.8013 | 0.7800523 | -2.6980114 | [10 empty] | 46206.5
[37 empty] | 01/19/2026 12:50:07.8539 | 3.4781132 | 800.12689 | 5591.2017 | 0.78006887 | -2.6980443 | [10 empty] | 46207
[37 empty] | 01/19/2026 12:50:08.3539 | 3.478143 | 800.20306 | 5591.6016 | 0.78007579 | -2.6980672 | [10 empty] | 46207.5
[37 empty] | 01/19/2026 12:50:08.8539 | 3.4780233 | 800.15729 | 5592.0015 | 0.78007632 | -2.697947 | [10 empty] | 46208
[37 empty] | 01/19/2026 12:50:09.3539 | 3.4780614 | 800.15735 | 5592.4019 | 0.7800898 | -2.6979716 | [10 empty] | 46208.5
[37 empty] | 01/19/2026 12:50:09.8539 | 3.478013 | 800.17261 | 5592.8018 | 0.78009284 | -2.6979203 | [10 empty] | 46209
[37 empty] | 01/19/2026 12:50:10.3539 | 3.4779434 | 799.92883 | 5593.2017 | 0.78009284 | -2.6978507 | [10 empty] | 46209.5
[37 empty] | 01/19/2026 12:50:10.8539 | 3.4779124 | 800.26392 | 5593.6021 | 0.78009552 | -2.6978168 | [10 empty] | 46210
[37 empty] | 01/19/2026 12:50:11.3539 | 3.4778578 | 799.98975 | 5594.002 | 0.78009385 | -2.6977639 | [10 empty] | 46210.5
[37 empty] | 01/19/2026 12:50:11.8539 | 3.4778049 | 800.26392 | 5594.4019 | 0.78009504 | -2.6977098 | [10 empty] | 46211
[37 empty] | 01/19/2026 12:50:12.3539 | 3.477757 | 800.06592 | 5594.8022 | 0.78010422 | -2.6976528 | [10 empty] | 46211.5
[37 empty] | 01/19/2026 12:50:12.8539 | 3.4777069 | 800.02026 | 5595.2021 | 0.78010017 | -2.6976068 | [10 empty] | 46212
[37 empty] | 01/19/2026 12:50:13.3539 | 3.477632 | 800.11157 | 5595.6021 | 0.78010029 | -2.6975317 | [10 empty] | 46212.5
[37 empty] | 01/19/2026 12:50:13.8539 | 3.4776013 | 800.09637 | 5596.0024 | 0.78010255 | -2.6974988 | [10 empty] | 46213
[37 empty] | 01/19/2026 12:50:14.3539 | 3.477654 | 800.15729 | 5596.4023 | 0.78010881 | -2.6975453 | [10 empty] | 46213.5
[37 empty] | 01/19/2026 12:50:14.8539 | 3.4776044 | 800.09637 | 5596.8022 | 0.78011954 | -2.697485 | [10 empty] | 46214
[37 empty] | 01/19/2026 12:50:15.3539 | 3.4775131 | 799.95935 | 5597.2021 | 0.78012568 | -2.6973875 | [10 empty] | 46214.5
[37 empty] | 01/19/2026 12:50:15.8539 | 3.477509 | 800.2334 | 5597.6025 | 0.7801314 | -2.6973777 | [10 empty] | 46215
[37 empty] | 01/19/2026 12:50:16.3539 | 3.4775431 | 800.17255 | 5598.0024 | 0.780137 | -2.6974061 | [10 empty] | 46215.5
[37 empty] | 01/19/2026 12:50:16.8539 | 3.4776337 | 800.05072 | 5598.4023 | 0.78013521 | -2.6974986 | [10 empty] | 46216
[37 empty] | 01/19/2026 12:50:17.3539 | 3.4776843 | 800.34009 | 5598.8027 | 0.78014225 | -2.697542 | [10 empty] | 46216.5
[37 empty] | 01/19/2026 12:50:17.8539 | 3.4777255 | 800.005 | 5599.2026 | 0.78014266 | -2.697583 | [10 empty] | 46217
[37 empty] | 01/19/2026 12:50:18.3539 | 3.4777327 | 800.17261 | 5599.6025 | 0.78014696 | -2.6975858 | [10 empty] | 46217.5
[37 empty] | 01/19/2026 12:50:18.8539 | 3.477638 | 800.15735 | 5600.0029 | 0.78016108 | -2.6974769 | [10 empty] | 46218
[37 empty] | 01/19/2026 12:50:19.3539 | 3.4776709 | 800.06592 | 5600.4028 | 0.78017902 | -2.6974919 | [10 empty] | 46218.5
[37 empty] | 01/19/2026 12:50:19.8539 | 3.4777141 | 799.89838 | 5600.8027 | 0.78019631 | -2.6975176 | [10 empty] | 46219
[37 empty] | 01/19/2026 12:50:20.3539 | 3.4777927 | 800.14209 | 5601.2026 | 0.78020775 | -2.6975851 | [10 empty] | 46219.5
[37 empty] | 01/19/2026 12:50:20.8539 | 3.4778175 | 800.12689 | 5601.603 | 0.78021091 | -2.6976066 | [10 empty] | 46220
[37 empty] | 01/19/2026 12:50:21.3539 | 3.4777794 | 800.26392 | 5602.0029 | 0.78021705 | -2.6975622 | [10 empty] | 46220.5
[37 empty] | 01/19/2026 12:50:21.8539 | 3.4778275 | 800.03552 | 5602.4028 | 0.78023255 | -2.6975949 | [10 empty] | 46221
[37 empty] | 01/19/2026 12:50:22.3539 | 3.4778423 | 800.35529 | 5602.8032 | 0.78025401 | -2.6975884 | [10 empty] | 46221.5
[37 empty] | 01/19/2026 12:50:22.8539 | 3.4778829 | 800.14203 | 5603.2031 | 0.78026283 | -2.6976199 | [10 empty] | 46222
[37 empty] | 01/19/2026 12:50:23.3539 | 3.4778461 | 800.30957 | 5603.603 | 0.78028274 | -2.6975634 | [10 empty] | 46222.5
[37 empty] | 01/19/2026 12:50:23.8539 | 3.4778752 | 800.203 | 5604.0034 | 0.78029567 | -2.6975796 | [10 empty] | 46223
[37 empty] | 01/19/2026 12:50:24.3539 | 3.4779105 | 800.09637 | 5604.4033 | 0.78032035 | -2.6975901 | [10 empty] | 46223.5
[37 empty] | 01/19/2026 12:50:24.8539 | 3.4779968 | 800.12683 | 5604.8032 | 0.78033894 | -2.6976578 | [10 empty] | 46224
[37 empty] | 01/19/2026 12:50:25.3539 | 3.4780085 | 800.17255 | 5605.2036 | 0.78035301 | -2.6976554 | [10 empty] | 46224.5
[37 empty] | 01/19/2026 12:50:25.8539 | 3.4779825 | 800.18774 | 5605.6035 | 0.78037483 | -2.6976078 | [10 empty] | 46225
[37 empty] | 01/19/2026 12:50:26.3539 | 3.4780078 | 800.06592 | 5606.0034 | 0.78038609 | -2.6976216 | [10 empty] | 46225.5
[37 empty] | 01/19/2026 12:50:26.8539 | 3.4780421 | 800.08118 | 5606.4033 | 0.78040487 | -2.6976373 | [10 empty] | 46226
[37 empty] | 01/19/2026 12:50:27.3539 | 3.4780383 | 800.06592 | 5606.8037 | 0.78042483 | -2.6976135 | [10 empty] | 46226.5
[37 empty] | 01/19/2026 12:50:27.8539 | 3.4779685 | 799.95935 | 5607.2036 | 0.78043318 | -2.6975353 | [10 empty] | 46227
[37 empty] | 01/19/2026 12:50:28.3539 | 3.4779856 | 800.06592 | 5607.6035 | 0.78045183 | -2.6975338 | [10 empty] | 46227.5
[37 empty] | 01/19/2026 12:50:28.8539 | 3.4780021 | 800.14203 | 5608.0039 | 0.78046989 | -2.6975322 | [10 empty] | 46228
[37 empty] | 01/19/2026 12:50:29.3539 | 3.4780941 | 799.94403 | 5608.4038 | 0.78048801 | -2.6976061 | [10 empty] | 46228.5
[37 empty] | 01/19/2026 12:50:29.8539 | 3.478076 | 800.03552 | 5608.8037 | 0.78050792 | -2.6975679 | [10 empty] | 46229
[37 empty] | 01/19/2026 12:50:30.3539 | 3.4780374 | 799.98975 | 5609.2036 | 0.78052825 | -2.6975091 | [10 empty] | 46229.5
[37 empty] | 01/19/2026 12:50:30.8539 | 3.478018 | 800.17255 | 5609.604 | 0.78054094 | -2.6974771 | [10 empty] | 46230
[37 empty] | 01/19/2026 12:50:31.3539 | 3.4779553 | 800.24872 | 5610.0039 | 0.78056264 | -2.6973927 | [10 empty] | 46230.5
[37 empty] | 01/19/2026 12:50:31.8539 | 3.4780684 | 800.08118 | 5610.4038 | 0.78057635 | -2.6974921 | [10 empty] | 46231
[37 empty] | 01/19/2026 12:50:32.3539 | 3.4780569 | 800.03546 | 5610.8042 | 0.78059161 | -2.6974652 | [10 empty] | 46231.5
[37 empty] | 01/19/2026 12:50:32.8539 | 3.4781196 | 800.17255 | 5611.2041 | 0.78060764 | -2.6975119 | [10 empty] | 46232
[37 empty] | 01/19/2026 12:50:33.3539 | 3.4782195 | 800.08118 | 5611.604 | 0.7806192 | -2.6976004 | [10 empty] | 46232.5
[37 empty] | 01/19/2026 12:50:33.8539 | 3.4782536 | 800.34009 | 5612.0044 | 0.78064173 | -2.6976118 | [10 empty] | 46233
[37 empty] | 01/19/2026 12:50:34.3539 | 3.4782648 | 799.85266 | 5612.4043 | 0.78065044 | -2.6976144 | [10 empty] | 46233.5
[37 empty] | 01/19/2026 12:50:34.8539 | 3.478251 | 800.17255 | 5612.8042 | 0.78065705 | -2.6975939 | [10 empty] | 46234
[37 empty] | 01/19/2026 12:50:35.3539 | 3.4782302 | 800.09637 | 5613.2046 | 0.78066015 | -2.6975701 | [10 empty] | 46234.5
[37 empty] | 01/19/2026 12:50:35.8539 | 3.4782166 | 800.15735 | 5613.6045 | 0.78066742 | -2.6975491 | [10 empty] | 46235
[37 empty] | 01/19/2026 12:50:36.3539 | 3.478169 | 800.11157 | 5614.0044 | 0.78067273 | -2.6974962 | [10 empty] | 46235.5
[37 empty] | 01/19/2026 12:50:36.8539 | 3.4781363 | 800.03546 | 5614.4043 | 0.78068036 | -2.6974559 | [10 empty] | 46236
[37 empty] | 01/19/2026 12:50:37.3539 | 3.4781334 | 800.21826 | 5614.8047 | 0.78068155 | -2.6974518 | [10 empty] | 46236.5
[37 empty] | 01/19/2026 12:50:37.8539 | 3.4780555 | 799.98975 | 5615.2046 | 0.78068113 | -2.6973743 | [10 empty] | 46237
[37 empty] | 01/19/2026 12:50:38.3539 | 3.4780407 | 800.15735 | 5615.6045 | 0.78068459 | -2.6973562 | [10 empty] | 46237.5
[37 empty] | 01/19/2026 12:50:38.8539 | 3.4780827 | 800.21826 | 5616.0049 | 0.7806896 | -2.6973929 | [10 empty] | 46238
[37 empty] | 01/19/2026 12:50:39.3539 | 3.4781814 | 800.32489 | 5616.4048 | 0.78069979 | -2.6974816 | [10 empty] | 46238.5
[37 empty] | 01/19/2026 12:50:39.8539 | 3.4782152 | 800.203 | 5616.8052 | 0.78070897 | -2.6975062 | [10 empty] | 46239
[37 empty] | 01/19/2026 12:50:40.3539 | 3.4781206 | 800.17261 | 5617.2051 | 0.7807138 | -2.6974068 | [10 empty] | 46239.5
[37 empty] | 01/19/2026 12:50:40.8539 | 3.4780717 | 800.17255 | 5617.605 | 0.78070813 | -2.6973636 | [10 empty] | 46240
[37 empty] | 01/19/2026 12:50:41.3539 | 3.478117 | 800.17255 | 5618.0054 | 0.78071296 | -2.6974039 | [10 empty] | 46240.5
[37 empty] | 01/19/2026 12:50:41.8539 | 3.4782064 | 800.06592 | 5618.4053 | 0.78072101 | -2.6974854 | [10 empty] | 46241
[37 empty] | 01/19/2026 12:50:42.3539 | 3.4783285 | 800.08118 | 5618.8052 | 0.78073317 | -2.6975954 | [10 empty] | 46241.5
[37 empty] | 01/19/2026 12:50:42.8539 | 3.4783967 | 800.12689 | 5619.2056 | 0.78075093 | -2.6976457 | [10 empty] | 46242
[37 empty] | 01/19/2026 12:50:43.3539 | 3.478385 | 800.05066 | 5619.6055 | 0.78075588 | -2.697629 | [10 empty] | 46242.5
[37 empty] | 01/19/2026 12:50:43.8539 | 3.4784069 | 800.14209 | 5620.0054 | 0.78076363 | -2.6976433 | [10 empty] | 46243
[37 empty] | 01/19/2026 12:50:44.3539 | 3.4784644 | 800.26392 | 5620.4058 | 0.7807703 | -2.6976941 | [10 empty] | 46243.5
[37 empty] | 01/19/2026 12:50:44.8539 | 3.4784937 | 800.24872 | 5620.8057 | 0.78078127 | -2.6977124 | [10 empty] | 46244
[37 empty] | 01/19/2026 12:50:45.3539 | 3.4785028 | 800.05072 | 5621.2056 | 0.78078282 | -2.6977201 | [10 empty] | 46244.5
[37 empty] | 01/19/2026 12:50:45.8539 | 3.4785342 | 800.12683 | 5621.6055 | 0.78078783 | -2.6977465 | [10 empty] | 46245
[37 empty] | 01/19/2026 12:50:46.3539 | 3.4785748 | 800.14203 | 5622.0059 | 0.78079611 | -2.6977787 | [10 empty] | 46245.5
[37 empty] | 01/19/2026 12:50:46.8539 | 3.4786639 | 800.06592 | 5622.4058 | 0.78080606 | -2.6978579 | [10 empty] | 46246
[37 empty] | 01/19/2026 12:50:47.3539 | 3.4786816 | 800.05072 | 5622.8057 | 0.78082311 | -2.6978586 | [10 empty] | 46246.5
[37 empty] | 01/19/2026 12:50:47.8539 | 3.4786057 | 800.15735 | 5623.2061 | 0.78082937 | -2.6977763 | [10 empty] | 46247
[37 empty] | 01/19/2026 12:50:48.3539 | 3.4786053 | 800.30957 | 5623.606 | 0.78083384 | -2.6977713 | [10 empty] | 46247.5
[37 empty] | 01/19/2026 12:50:48.8539 | 3.4786134 | 800.29443 | 5624.0059 | 0.78084838 | -2.6977651 | [10 empty] | 46248
[37 empty] | 01/19/2026 12:50:49.3539 | 3.4786398 | 800.27917 | 5624.4063 | 0.78085852 | -2.6977813 | [10 empty] | 46248.5
[37 empty] | 01/19/2026 12:50:49.8539 | 3.4786747 | 800.12689 | 5624.8062 | 0.78086811 | -2.6978066 | [10 empty] | 46249
[37 empty] | 01/19/2026 12:50:50.3539 | 3.4786763 | 800.24878 | 5625.2061 | 0.78087801 | -2.6977983 | [10 empty] | 46249.5
[37 empty] | 01/19/2026 12:50:50.8539 | 3.4786491 | 800.03552 | 5625.6064 | 0.78088313 | -2.6977661 | [10 empty] | 46250
[37 empty] | 01/19/2026 12:50:51.3539 | 3.4786956 | 800.03552 | 5626.0063 | 0.78088135 | -2.6978142 | [10 empty] | 46250.5
[37 empty] | 01/19/2026 12:50:51.8539 | 3.4786804 | 800.005 | 5626.4063 | 0.78089714 | -2.6977832 | [10 empty] | 46251
[37 empty] | 01/19/2026 12:50:52.3539 | 3.4786572 | 800.15735 | 5626.8066 | 0.78090185 | -2.6977553 | [10 empty] | 46251.5
[37 empty] | 01/19/2026 12:50:52.8539 | 3.4787073 | 800.08118 | 5627.2065 | 0.78090596 | -2.6978014 | [10 empty] | 46252
[37 empty] | 01/19/2026 12:50:53.3539 | 3.4787123 | 800.34009 | 5627.6064 | 0.78090692 | -2.6978054 | [10 empty] | 46252.5
[37 empty] | 01/19/2026 12:50:53.8539 | 3.4785624 | 799.98975 | 5628.0068 | 0.78090614 | -2.6976562 | [10 empty] | 46253
[37 empty] | 01/19/2026 12:50:54.3539 | 3.4784544 | 800.26392 | 5628.4067 | 0.78089815 | -2.6975563 | [10 empty] | 46253.5
[37 empty] | 01/19/2026 12:50:54.8539 | 3.4783723 | 800.06592 | 5628.8066 | 0.78088742 | -2.697485 | [10 empty] | 46254
[37 empty] | 01/19/2026 12:50:55.3539 | 3.4783397 | 800.12683 | 5629.207 | 0.780882 | -2.6974578 | [10 empty] | 46254.5
[37 empty] | 01/19/2026 12:50:55.8539 | 3.4783082 | 800.06592 | 5629.6069 | 0.78088379 | -2.6974244 | [10 empty] | 46255
[37 empty] | 01/19/2026 12:50:56.3539 | 3.4782155 | 799.94409 | 5630.0068 | 0.78090197 | -2.6973135 | [10 empty] | 46255.5
[37 empty] | 01/19/2026 12:50:56.8539 | 3.4782186 | 800.18774 | 5630.4072 | 0.78090924 | -2.6973093 | [10 empty] | 46256
[37 empty] | 01/19/2026 12:50:57.3539 | 3.4781959 | 800.23346 | 5630.8071 | 0.7809183 | -2.6972775 | [10 empty] | 46256.5
[37 empty] | 01/19/2026 12:50:57.8539 | 3.4782724 | 800.05066 | 5631.207 | 0.78093833 | -2.6973341 | [10 empty] | 46257
[37 empty] | 01/19/2026 12:50:58.3539 | 3.4782457 | 800.0202 | 5631.6074 | 0.78095114 | -2.6972945 | [10 empty] | 46257.5
[37 empty] | 01/19/2026 12:50:58.8539 | 3.4783173 | 800.17261 | 5632.0073 | 0.78096408 | -2.6973531 | [10 empty] | 46258
[37 empty] | 01/19/2026 12:50:59.3539 | 3.4782975 | 800.02026 | 5632.4072 | 0.78098196 | -2.6973155 | [10 empty] | 46258.5
[37 empty] | 01/19/2026 12:50:59.8539 | 3.4783492 | 800.18774 | 5632.8076 | 0.78099412 | -2.697355 | [10 empty] | 46259
[37 empty] | 01/19/2026 12:51:00.3539 | 3.4784365 | 800.17255 | 5633.2075 | 0.78099787 | -2.6974385 | [10 empty] | 46259.5
[37 empty] | 01/19/2026 12:51:00.8539 | 3.4784429 | 800.29443 | 5633.6074 | 0.78100604 | -2.6974368 | [10 empty] | 46260
[37 empty] | 01/19/2026 12:51:01.3539 | 3.4785416 | 800.23346 | 5634.0078 | 0.78101438 | -2.6975272 | [10 empty] | 46260.5
[37 empty] | 01/19/2026 12:51:01.8539 | 3.4785686 | 800.34009 | 5634.4077 | 0.78102118 | -2.6975474 | [10 empty] | 46261
[37 empty] | 01/19/2026 12:51:02.3539 | 3.4784875 | 800.0202 | 5634.8076 | 0.78102976 | -2.6974578 | [10 empty] | 46261.5
[37 empty] | 01/19/2026 12:51:02.8539 | 3.4784307 | 800.12683 | 5635.208 | 0.78103143 | -2.6973994 | [10 empty] | 46262
[37 empty] | 01/19/2026 12:51:03.3539 | 3.4783783 | 800.37061 | 5635.6079 | 0.78103757 | -2.6973407 | [10 empty] | 46262.5
[37 empty] | 01/19/2026 12:51:03.8539 | 3.4784141 | 800.02026 | 5636.0083 | 0.7810415 | -2.6973724 | [10 empty] | 46263
[37 empty] | 01/19/2026 12:51:04.3539 | 3.4784498 | 800.27917 | 5636.4082 | 0.78104949 | -2.6974003 | [10 empty] | 46263.5
[37 empty] | 01/19/2026 12:51:04.8539 | 3.4784384 | 800.44678 | 5636.8081 | 0.78104758 | -2.6973908 | [10 empty] | 46264
[37 empty] | 01/19/2026 12:51:05.3539 | 3.4784732 | 800.14203 | 5637.2085 | 0.78105468 | -2.6974185 | [10 empty] | 46264.5
[37 empty] | 01/19/2026 12:51:05.8539 | 3.4784834 | 800.09637 | 5637.6084 | 0.78106135 | -2.697422 | [10 empty] | 46265
[37 empty] | 01/19/2026 12:51:06.3539 | 3.4784231 | 800.09637 | 5638.0083 | 0.78106368 | -2.6973593 | [10 empty] | 46265.5
[37 empty] | 01/19/2026 12:51:06.8539 | 3.4784775 | 800.14209 | 5638.4087 | 0.78106499 | -2.6974125 | [10 empty] | 46266
[37 empty] | 01/19/2026 12:51:07.3539 | 3.4785535 | 800.26392 | 5638.8086 | 0.78107196 | -2.6974816 | [10 empty] | 46266.5
[37 empty] | 01/19/2026 12:51:07.8539 | 3.4785674 | 800.12689 | 5639.2085 | 0.78107405 | -2.6974933 | [10 empty] | 46267
[37 empty] | 01/19/2026 12:51:08.3539 | 3.4785228 | 800.03546 | 5639.6089 | 0.78106242 | -2.6974604 | [10 empty] | 46267.5
[37 empty] | 01/19/2026 12:51:08.8539 | 3.478498 | 800.11157 | 5640.0088 | 0.78104824 | -2.6974497 | [10 empty] | 46268
[37 empty] | 01/19/2026 12:51:09.3539 | 3.4785771 | 800.06592 | 5640.4087 | 0.78104079 | -2.6975365 | [10 empty] | 46268.5
[37 empty] | 01/19/2026 12:51:09.8539 | 3.4785879 | 800.08118 | 5640.8091 | 0.78104925 | -2.6975386 | [10 empty] | 46269
[37 empty] | 01/19/2026 12:51:10.3539 | 3.4785035 | 800.0202 | 5641.209 | 0.7810564 | -2.6974471 | [10 empty] | 46269.5
[37 empty] | 01/19/2026 12:51:10.8539 | 3.4784026 | 800.203 | 5641.6094 | 0.78106284 | -2.6973398 | [10 empty] | 46270
[37 empty] | 01/19/2026 12:51:11.3539 | 3.4784303 | 800.005 | 5642.0093 | 0.78107202 | -2.6973584 | [10 empty] | 46270.5
[37 empty] | 01/19/2026 12:51:11.8539 | 3.4784975 | 800.20306 | 5642.4092 | 0.78108513 | -2.6974123 | [10 empty] | 46271
[37 empty] | 01/19/2026 12:51:12.3539 | 3.478493 | 800.14209 | 5642.8096 | 0.78110009 | -2.6973929 | [10 empty] | 46271.5
[37 empty] | 01/19/2026 12:51:12.8539 | 3.478528 | 800.15735 | 5643.2095 | 0.78111005 | -2.697418 | [10 empty] | 46272
[37 empty] | 01/19/2026 12:51:13.3539 | 3.4785268 | 800.40106 | 5643.6094 | 0.78112102 | -2.6974058 | [10 empty] | 46272.5
[37 empty] | 01/19/2026 12:51:13.8539 | 3.4785767 | 800.203 | 5644.0098 | 0.78113091 | -2.6974459 | [10 empty] | 46273
[37 empty] | 01/19/2026 12:51:14.3539 | 3.4785631 | 800.27917 | 5644.4097 | 0.78113145 | -2.6974316 | [10 empty] | 46273.5
[37 empty] | 01/19/2026 12:51:14.8539 | 3.478502 | 800.2182 | 5644.8101 | 0.78112954 | -2.6973724 | [10 empty] | 46274
[37 empty] | 01/19/2026 12:51:15.3539 | 3.4784973 | 800.18774 | 5645.21 | 0.78112215 | -2.6973751 | [10 empty] | 46274.5
[37 empty] | 01/19/2026 12:51:15.8539 | 3.4783816 | 800.06592 | 5645.6099 | 0.78112328 | -2.6972585 | [10 empty] | 46275
[37 empty] | 01/19/2026 12:51:16.3539 | 3.4782889 | 800.03552 | 5646.0103 | 0.78111273 | -2.6971762 | [10 empty] | 46275.5
[37 empty] | 01/19/2026 12:51:16.8539 | 3.4781489 | 800.17255 | 5646.4102 | 0.78111583 | -2.6970332 | [10 empty] | 46276
[37 empty] | 01/19/2026 12:51:17.3539 | 3.47821 | 800.26392 | 5646.8105 | 0.78111506 | -2.6970949 | [10 empty] | 46276.5
[37 empty] | 01/19/2026 12:51:17.8539 | 3.4783745 | 800.09637 | 5647.2104 | 0.78111112 | -2.6972635 | [10 empty] | 46277
[37 empty] | 01/19/2026 12:51:18.3539 | 3.4786043 | 800.29443 | 5647.6108 | 0.78110999 | -2.6974943 | [10 empty] | 46277.5
[37 empty] | 01/19/2026 12:51:18.8539 | 3.4787078 | 800.08118 | 5648.0107 | 0.78112042 | -2.6975873 | [10 empty] | 46278
[37 empty] | 01/19/2026 12:51:19.3539 | 3.4787691 | 800.37061 | 5648.4106 | 0.78111821 | -2.6976509 | [10 empty] | 46278.5
[37 empty] | 01/19/2026 12:51:19.8539 | 3.4789228 | 800.18774 | 5648.811 | 0.78112268 | -2.6978002 | [10 empty] | 46279
[37 empty] | 01/19/2026 12:51:20.3539 | 3.4788268 | 799.98975 | 5649.2109 | 0.78112382 | -2.6977029 | [10 empty] | 46279.5
[37 empty] | 01/19/2026 12:51:20.8539 | 3.4787743 | 800.29437 | 5649.6113 | 0.78111809 | -2.6976562 | [10 empty] | 46280
[37 empty] | 01/19/2026 12:51:21.3539 | 3.478765 | 800.17255 | 5650.0112 | 0.78110677 | -2.6976583 | [10 empty] | 46280.5
[37 empty] | 01/19/2026 12:51:21.8539 | 3.4786777 | 800.30957 | 5650.4111 | 0.78109664 | -2.6975811 | [10 empty] | 46281
[37 empty] | 01/19/2026 12:51:22.3539 | 3.4787343 | 800.29443 | 5650.8115 | 0.7810877 | -2.6976466 | [10 empty] | 46281.5
[37 empty] | 01/19/2026 12:51:22.8539 | 3.4787271 | 800.17261 | 5651.2114 | 0.78108901 | -2.697638 | [10 empty] | 46282
[37 empty] | 01/19/2026 12:51:23.3539 | 3.4787843 | 800.23346 | 5651.6118 | 0.78108603 | -2.6976984 | [10 empty] | 46282.5
[37 empty] | 01/19/2026 12:51:23.8539 | 3.4789608 | 800.11157 | 5652.0117 | 0.78108788 | -2.6978729 | [10 empty] | 46283
[37 empty] | 01/19/2026 12:51:24.3539 | 3.4789281 | 800.21826 | 5652.4116 | 0.78108799 | -2.69784 | [10 empty] | 46283.5
[37 empty] | 01/19/2026 12:51:24.8539 | 3.4788837 | 800.21826 | 5652.812 | 0.78108472 | -2.697799 | [10 empty] | 46284
[37 empty] | 01/19/2026 12:51:25.3539 | 3.4790425 | 800.17255 | 5653.2119 | 0.78108382 | -2.6979587 | [10 empty] | 46284.5
[37 empty] | 01/19/2026 12:51:25.8539 | 3.4790931 | 800.05072 | 5653.6123 | 0.78108585 | -2.6980073 | [10 empty] | 46285
[37 empty] | 01/19/2026 12:51:26.3539 | 3.4791794 | 800.11157 | 5654.0122 | 0.78108919 | -2.6980903 | [10 empty] | 46285.5
[37 empty] | 01/19/2026 12:51:26.8539 | 3.479218 | 800.18774 | 5654.4121 | 0.78108853 | -2.6981294 | [10 empty] | 46286
[37 empty] | 01/19/2026 12:51:27.3539 | 3.4792387 | 800.20306 | 5654.8125 | 0.78108954 | -2.6981492 | [10 empty] | 46286.5
[37 empty] | 01/19/2026 12:51:27.8539 | 3.4792418 | 800.08118 | 5655.2124 | 0.78108567 | -2.6981561 | [10 empty] | 46287
[37 empty] | 01/19/2026 12:51:28.3539 | 3.4792845 | 800.34009 | 5655.6128 | 0.7810815 | -2.6982031 | [10 empty] | 46287.5
[37 empty] | 01/19/2026 12:51:28.8539 | 3.4793398 | 800.17261 | 5656.0127 | 0.78108621 | -2.6982536 | [10 empty] | 46288
[37 empty] | 01/19/2026 12:51:29.3539 | 3.4794414 | 800.24872 | 5656.4126 | 0.78108144 | -2.69836 | [10 empty] | 46288.5
[37 empty] | 01/19/2026 12:51:29.8539 | 3.4793897 | 800.2334 | 5656.813 | 0.7810818 | -2.6983078 | [10 empty] | 46289
[37 empty] | 01/19/2026 12:51:30.3539 | 3.4793704 | 800.05072 | 5657.2129 | 0.78108025 | -2.6982901 | [10 empty] | 46289.5
[37 empty] | 01/19/2026 12:51:30.8539 | 3.4793553 | 800.05066 | 5657.6133 | 0.78108203 | -2.6982734 | [10 empty] | 46290
[37 empty] | 01/19/2026 12:51:31.3539 | 3.4792838 | 800.15735 | 5658.0132 | 0.78107965 | -2.698204 | [10 empty] | 46290.5
[37 empty] | 01/19/2026 12:51:31.8539 | 3.4792211 | 800.12683 | 5658.4131 | 0.78108197 | -2.6981392 | [10 empty] | 46291
[37 empty] | 01/19/2026 12:51:32.3539 | 3.4792359 | 800.12683 | 5658.8135 | 0.78108424 | -2.6981516 | [10 empty] | 46291.5
[37 empty] | 01/19/2026 12:51:32.8539 | 3.479212 | 800.09637 | 5659.2134 | 0.78108186 | -2.6981301 | [10 empty] | 46292
[37 empty] | 01/19/2026 12:51:33.3539 | 3.4791203 | 800.18774 | 5659.6138 | 0.78107798 | -2.6980422 | [10 empty] | 46292.5
[37 empty] | 01/19/2026 12:51:33.8539 | 3.4790697 | 800.34009 | 5660.0137 | 0.78108096 | -2.6979887 | [10 empty] | 46293
[37 empty] | 01/19/2026 12:51:34.3539 | 3.479095 | 800.24872 | 5660.4136 | 0.78107959 | -2.6980155 | [10 empty] | 46293.5
[37 empty] | 01/19/2026 12:51:34.8539 | 3.4789839 | 800.21826 | 5660.814 | 0.78108203 | -2.6979017 | [10 empty] | 46294
[37 empty] | 01/19/2026 12:51:35.3539 | 3.4789739 | 800.27924 | 5661.2139 | 0.78107703 | -2.697897 | [10 empty] | 46294.5
[37 empty] | 01/19/2026 12:51:35.8539 | 3.4790409 | 800.06592 | 5661.6143 | 0.78107566 | -2.6979651 | [10 empty] | 46295
[37 empty] | 01/19/2026 12:51:36.3539 | 3.4790502 | 800.34009 | 5662.0142 | 0.78107196 | -2.6979783 | [10 empty] | 46295.5
[37 empty] | 01/19/2026 12:51:36.8539 | 3.4790084 | 800.2182 | 5662.4141 | 0.7810716 | -2.6979368 | [10 empty] | 46296
[37 empty] | 01/19/2026 12:51:37.3539 | 3.4789925 | 800.17261 | 5662.8145 | 0.78106785 | -2.6979246 | [10 empty] | 46296.5
[37 empty] | 01/19/2026 12:51:37.8539 | 3.4789329 | 800.18774 | 5663.2144 | 0.78106612 | -2.6978667 | [10 empty] | 46297
[37 empty] | 01/19/2026 12:51:38.3539 | 3.4788766 | 800.203 | 5663.6143 | 0.78106487 | -2.6978118 | [10 empty] | 46297.5
[37 empty] | 01/19/2026 12:51:38.8539 | 3.4789462 | 800.15735 | 5664.0146 | 0.78107351 | -2.6978726 | [10 empty] | 46298
[37 empty] | 01/19/2026 12:51:39.3539 | 3.4789176 | 800.11157 | 5664.4146 | 0.78106791 | -2.6978498 | [10 empty] | 46298.5
[37 empty] | 01/19/2026 12:51:39.8539 | 3.4789534 | 800.23346 | 5664.8145 | 0.78106987 | -2.6978834 | [10 empty] | 46299
[37 empty] | 01/19/2026 12:51:40.3539 | 3.4790144 | 800.06592 | 5665.2148 | 0.78106958 | -2.6979449 | [10 empty] | 46299.5
[37 empty] | 01/19/2026 12:51:40.8539 | 3.4789305 | 800.14209 | 5665.6147 | 0.78107244 | -2.6978581 | [10 empty] | 46300
[37 empty] | 01/19/2026 12:51:41.3539 | 3.4789314 | 800.005 | 5666.0146 | 0.781075 | -2.6978564 | [10 empty] | 46300.5
[37 empty] | 01/19/2026 12:51:41.8539 | 3.4789615 | 800.0202 | 5666.415 | 0.78107274 | -2.6978886 | [10 empty] | 46301
[37 empty] | 01/19/2026 12:51:42.3539 | 3.479001 | 800.03552 | 5666.8149 | 0.78107589 | -2.6979251 | [10 empty] | 46301.5
[37 empty] | 01/19/2026 12:51:42.8539 | 3.4789343 | 800.26392 | 5667.2153 | 0.78106743 | -2.6978669 | [10 empty] | 46302
[37 empty] | 01/19/2026 12:51:43.3539 | 3.4787078 | 800.08118 | 5667.6152 | 0.78105634 | -2.6976514 | [10 empty] | 46302.5
[37 empty] | 01/19/2026 12:51:43.8539 | 3.4786155 | 800.30957 | 5668.0151 | 0.78104335 | -2.6975722 | [10 empty] | 46303
[37 empty] | 01/19/2026 12:51:44.3539 | 3.4786563 | 800.11157 | 5668.4155 | 0.78104335 | -2.697613 | [10 empty] | 46303.5
[37 empty] | 01/19/2026 12:51:44.8539 | 3.4787731 | 800.06592 | 5668.8154 | 0.78104091 | -2.6977322 | [10 empty] | 46304
[37 empty] | 01/19/2026 12:51:45.3539 | 3.4788392 | 800.20306 | 5669.2153 | 0.78103971 | -2.6977994 | [10 empty] | 46304.5
[37 empty] | 01/19/2026 12:51:45.8539 | 3.4788184 | 800.2334 | 5669.6157 | 0.78103793 | -2.6977804 | [10 empty] | 46305
[37 empty] | 01/19/2026 12:51:46.3539 | 3.4789448 | 800.11157 | 5670.0156 | 0.78103781 | -2.697907 | [10 empty] | 46305.5
[37 empty] | 01/19/2026 12:51:46.8539 | 3.4789612 | 800.08118 | 5670.4155 | 0.78103811 | -2.6979232 | [10 empty] | 46306
[37 empty] | 01/19/2026 12:51:47.3539 | 3.4789777 | 800.09637 | 5670.8159 | 0.78104341 | -2.6979344 | [10 empty] | 46306.5
[37 empty] | 01/19/2026 12:51:47.8539 | 3.4789944 | 800.06592 | 5671.2158 | 0.78105456 | -2.6979399 | [10 empty] | 46307
[37 empty] | 01/19/2026 12:51:48.3539 | 3.479039 | 800.15735 | 5671.6157 | 0.78106004 | -2.697979 | [10 empty] | 46307.5
[37 empty] | 01/19/2026 12:51:48.8539 | 3.4790292 | 800.05072 | 5672.0161 | 0.78107035 | -2.6979587 | [10 empty] | 46308
[37 empty] | 01/19/2026 12:51:49.3539 | 3.4790874 | 800.11163 | 5672.416 | 0.78106821 | -2.6980193 | [10 empty] | 46308.5
[37 empty] | 01/19/2026 12:51:49.8539 | 3.4791279 | 800.12683 | 5672.8159 | 0.78107512 | -2.6980526 | [10 empty] | 46309
[37 empty] | 01/19/2026 12:51:50.3539 | 3.4790952 | 800.11157 | 5673.2163 | 0.78108186 | -2.6980133 | [10 empty] | 46309.5
[37 empty] | 01/19/2026 12:51:50.8539 | 3.4791424 | 800.03546 | 5673.6162 | 0.78108233 | -2.69806 | [10 empty] | 46310
[37 empty] | 01/19/2026 12:51:51.3539 | 3.479223 | 800.29443 | 5674.0161 | 0.7810815 | -2.6981416 | [10 empty] | 46310.5
[37 empty] | 01/19/2026 12:51:51.8539 | 3.4792061 | 800.21826 | 5674.4165 | 0.78108108 | -2.6981249 | [10 empty] | 46311
[37 empty] | 01/19/2026 12:51:52.3539 | 3.4792686 | 800.08118 | 5674.8164 | 0.78108895 | -2.6981797 | [10 empty] | 46311.5
[37 empty] | 01/19/2026 12:51:52.8539 | 3.4791956 | 800.11157 | 5675.2163 | 0.78108692 | -2.6981087 | [10 empty] | 46312
[37 empty] | 01/19/2026 12:51:53.3539 | 3.4792416 | 800.18774 | 5675.6162 | 0.78108835 | -2.6981533 | [10 empty] | 46312.5
[37 empty] | 01/19/2026 12:51:53.8539 | 3.4792697 | 800.12689 | 5676.0166 | 0.78109026 | -2.6981795 | [10 empty] | 46313
[37 empty] | 01/19/2026 12:51:54.3539 | 3.4791341 | 800.05072 | 5676.4165 | 0.78108531 | -2.6980488 | [10 empty] | 46313.5
[37 empty] | 01/19/2026 12:51:54.8539 | 3.4791493 | 800.24872 | 5676.8164 | 0.78108466 | -2.6980648 | [10 empty] | 46314
[37 empty] | 01/19/2026 12:51:55.3539 | 3.4790564 | 800.06592 | 5677.2168 | 0.78108025 | -2.6979761 | [10 empty] | 46314.5
[37 empty] | 01/19/2026 12:51:55.8539 | 3.4791126 | 800.14209 | 5677.6167 | 0.7810756 | -2.6980371 | [10 empty] | 46315
[37 empty] | 01/19/2026 12:51:56.3539 | 3.4789987 | 800.27917 | 5678.0166 | 0.78107131 | -2.6979272 | [10 empty] | 46315.5
[37 empty] | 01/19/2026 12:51:56.8539 | 3.4788742 | 800.21826 | 5678.417 | 0.78107303 | -2.6978011 | [10 empty] | 46316
[37 empty] | 01/19/2026 12:51:57.3539 | 3.478972 | 800.005 | 5678.8169 | 0.78106666 | -2.6979053 | [10 empty] | 46316.5
[37 empty] | 01/19/2026 12:51:57.8539 | 3.4789786 | 800.2334 | 5679.2168 | 0.7810685 | -2.6979101 | [10 empty] | 46317
[37 empty] | 01/19/2026 12:51:58.3539 | 3.47893 | 800.15735 | 5679.6172 | 0.78107351 | -2.6978564 | [10 empty] | 46317.5
[37 empty] | 01/19/2026 12:51:58.8539 | 3.4789014 | 800.08118 | 5680.0171 | 0.7810747 | -2.6978266 | [10 empty] | 46318
[37 empty] | 01/19/2026 12:51:59.3539 | 3.4790945 | 800.17255 | 5680.417 | 0.78108156 | -2.6980128 | [10 empty] | 46318.5
[37 empty] | 01/19/2026 12:51:59.8539 | 3.4791143 | 800.06592 | 5680.8174 | 0.78108376 | -2.6980305 | [10 empty] | 46319
[37 empty] | 01/19/2026 12:52:00.3539 | 3.4791169 | 800.14209 | 5681.2173 | 0.78107923 | -2.6980376 | [10 empty] | 46319.5
[37 empty] | 01/19/2026 12:52:00.8539 | 3.4789894 | 800.12683 | 5681.6172 | 0.78107983 | -2.6979096 | [10 empty] | 46320
[37 empty] | 01/19/2026 12:52:01.3539 | 3.4789007 | 800.09637 | 5682.0171 | 0.78107572 | -2.697825 | [10 empty] | 46320.5
[37 empty] | 01/19/2026 12:52:01.8539 | 3.4789629 | 800.17255 | 5682.4175 | 0.78107297 | -2.69789 | [10 empty] | 46321
[37 empty] | 01/19/2026 12:52:02.3539 | 3.4792056 | 800.14209 | 5682.8174 | 0.78107321 | -2.6981325 | [10 empty] | 46321.5
[37 empty] | 01/19/2026 12:52:02.8539 | 3.4792891 | 800.21826 | 5683.2178 | 0.781084 | -2.698205 | [10 empty] | 46322
[37 empty] | 01/19/2026 12:52:03.3539 | 3.4793444 | 800.24872 | 5683.6177 | 0.78110021 | -2.6982441 | [10 empty] | 46322.5
[37 empty] | 01/19/2026 12:52:03.8539 | 3.4792745 | 800.30957 | 5684.0176 | 0.78110361 | -2.6981709 | [10 empty] | 46323
[37 empty] | 01/19/2026 12:52:04.3539 | 3.4792733 | 800.08118 | 5684.418 | 0.78110629 | -2.6981671 | [10 empty] | 46323.5
[37 empty] | 01/19/2026 12:52:04.8539 | 3.4792995 | 800.11157 | 5684.8179 | 0.78110832 | -2.6981912 | [10 empty] | 46324
[37 empty] | 01/19/2026 12:52:05.3539 | 3.4794064 | 800.0202 | 5685.2178 | 0.78111684 | -2.6982896 | [10 empty] | 46324.5
[37 empty] | 01/19/2026 12:52:05.8539 | 3.4794266 | 799.98975 | 5685.6182 | 0.78113151 | -2.6982951 | [10 empty] | 46325
[37 empty] | 01/19/2026 12:52:06.3539 | 3.4793758 | 800.12683 | 5686.0181 | 0.78114116 | -2.6982348 | [10 empty] | 46325.5
[37 empty] | 01/19/2026 12:52:06.8539 | 3.4793725 | 800.05066 | 5686.418 | 0.78114313 | -2.6982293 | [10 empty] | 46326
[37 empty] | 01/19/2026 12:52:07.3539 | 3.4794421 | 800.11157 | 5686.8184 | 0.78115344 | -2.6982887 | [10 empty] | 46326.5
[37 empty] | 01/19/2026 12:52:07.8539 | 3.4794536 | 800.03552 | 5687.2183 | 0.78115332 | -2.6983004 | [10 empty] | 46327
[37 empty] | 01/19/2026 12:52:08.3539 | 3.4795694 | 800.20306 | 5687.6182 | 0.78116149 | -2.6984079 | [10 empty] | 46327.5
[37 empty] | 01/19/2026 12:52:08.8539 | 3.479671 | 800.21826 | 5688.0186 | 0.7811709 | -2.6985002 | [10 empty] | 46328
[37 empty] | 01/19/2026 12:52:09.3539 | 3.4796915 | 800.18774 | 5688.4185 | 0.7811774 | -2.6985142 | [10 empty] | 46328.5
[37 empty] | 01/19/2026 12:52:09.8539 | 3.479651 | 800.20306 | 5688.8184 | 0.78117937 | -2.6984715 | [10 empty] | 46329
[37 empty] | 01/19/2026 12:52:10.3539 | 3.4795666 | 799.95929 | 5689.2188 | 0.78117073 | -2.698396 | [10 empty] | 46329.5
[37 empty] | 01/19/2026 12:52:10.8539 | 3.479574 | 800.15735 | 5689.6187 | 0.7811628 | -2.6984112 | [10 empty] | 46330
[37 empty] | 01/19/2026 12:52:11.3539 | 3.479517 | 800.203 | 5690.019 | 0.78115505 | -2.6983619 | [10 empty] | 46330.5
[37 empty] | 01/19/2026 12:52:11.8539 | 3.4795732 | 800.18774 | 5690.4189 | 0.7811594 | -2.6984138 | [10 empty] | 46331
[37 empty] | 01/19/2026 12:52:12.3539 | 3.4796133 | 800.0202 | 5690.8188 | 0.78116214 | -2.6984513 | [10 empty] | 46331.5
[37 empty] | 01/19/2026 12:52:12.8539 | 3.4796107 | 800.26392 | 5691.2192 | 0.78116894 | -2.6984417 | [10 empty] | 46332
[37 empty] | 01/19/2026 12:52:13.3539 | 3.4796147 | 800.17255 | 5691.6191 | 0.78117198 | -2.6984427 | [10 empty] | 46332.5
[37 empty] | 01/19/2026 12:52:13.8539 | 3.4795418 | 800.14209 | 5692.019 | 0.78117472 | -2.6983671 | [10 empty] | 46333
[37 empty] | 01/19/2026 12:52:14.3539 | 3.4795523 | 799.95929 | 5692.4194 | 0.78118682 | -2.6983654 | [10 empty] | 46333.5
[37 empty] | 01/19/2026 12:52:14.8539 | 3.4795802 | 800.11157 | 5692.8193 | 0.78118896 | -2.6983912 | [10 empty] | 46334
[37 empty] | 01/19/2026 12:52:15.3539 | 3.4798374 | 800.27917 | 5693.2192 | 0.78120232 | -2.6986351 | [10 empty] | 46334.5
[37 empty] | 01/19/2026 12:52:15.8539 | 3.4798305 | 800.12683 | 5693.6196 | 0.78121167 | -2.6986189 | [10 empty] | 46335
[37 empty] | 01/19/2026 12:52:16.3539 | 3.4797764 | 800.03552 | 5694.0195 | 0.78122067 | -2.6985557 | [10 empty] | 46335.5
[37 empty] | 01/19/2026 12:52:16.8539 | 3.4795592 | 800.21826 | 5694.4194 | 0.78123087 | -2.6983283 | [10 empty] | 46336
[37 empty] | 01/19/2026 12:52:17.3539 | 3.4795988 | 800.14209 | 5694.8198 | 0.78123689 | -2.6983619 | [10 empty] | 46336.5
[37 empty] | 01/19/2026 12:52:17.8539 | 3.4796066 | 799.94403 | 5695.2197 | 0.78124589 | -2.6983607 | [10 empty] | 46337
[37 empty] | 01/19/2026 12:52:18.3539 | 3.4796712 | 800.06592 | 5695.6196 | 0.78125042 | -2.6984208 | [10 empty] | 46337.5
[37 empty] | 01/19/2026 12:52:18.8539 | 3.4797602 | 799.88312 | 5696.02 | 0.7812646 | -2.6984956 | [10 empty] | 46338
[37 empty] | 01/19/2026 12:52:19.3539 | 3.4797282 | 800.18774 | 5696.4199 | 0.78127241 | -2.6984558 | [10 empty] | 46338.5
[37 empty] | 01/19/2026 12:52:19.8539 | 3.4796376 | 800.18774 | 5696.8198 | 0.78128177 | -2.6983559 | [10 empty] | 46339
[37 empty] | 01/19/2026 12:52:20.3539 | 3.4795976 | 800.11157 | 5697.2202 | 0.78129065 | -2.6983068 | [10 empty] | 46339.5
[37 empty] | 01/19/2026 12:52:20.8539 | 3.4795654 | 800.05072 | 5697.6201 | 0.78129411 | -2.6982713 | [10 empty] | 46340
[37 empty] | 01/19/2026 12:52:21.3539 | 3.479568 | 800.18774 | 5698.02 | 0.78129673 | -2.6982713 | [10 empty] | 46340.5
[37 empty] | 01/19/2026 12:52:21.8539 | 3.4796097 | 800.11163 | 5698.4204 | 0.78129768 | -2.698312 | [10 empty] | 46341
[37 empty] | 01/19/2026 12:52:22.3539 | 3.4794571 | 800.11157 | 5698.8203 | 0.78129983 | -2.6981573 | [10 empty] | 46341.5
[37 empty] | 01/19/2026 12:52:22.8539 | 3.4794104 | 800.2182 | 5699.2202 | 0.78129607 | -2.6981144 | [10 empty] | 46342
[37 empty] | 01/19/2026 12:52:23.3539 | 3.4794877 | 799.91364 | 5699.6206 | 0.78129059 | -2.6981971 | [10 empty] | 46342.5
[37 empty] | 01/19/2026 12:52:23.8539 | 3.4795065 | 800.12689 | 5700.0205 | 0.78128719 | -2.6982193 | [10 empty] | 46343
[37 empty] | 01/19/2026 12:52:24.3539 | 3.4797015 | 800.15729 | 5700.4204 | 0.78128016 | -2.6984212 | [10 empty] | 46343.5
[37 empty] | 01/19/2026 12:52:24.8539 | 3.4796934 | 800.05072 | 5700.8208 | 0.78128296 | -2.6984105 | [10 empty] | 46344
[37 empty] | 01/19/2026 12:52:25.3539 | 3.4796889 | 800.23346 | 5701.2207 | 0.78129119 | -2.6983976 | [10 empty] | 46344.5
[37 empty] | 01/19/2026 12:52:25.8539 | 3.4796851 | 800.08118 | 5701.6206 | 0.78130096 | -2.698384 | [10 empty] | 46345
[37 empty] | 01/19/2026 12:52:26.3539 | 3.4798145 | 800.14209 | 5702.021 | 0.78130794 | -2.6985066 | [10 empty] | 46345.5
[37 empty] | 01/19/2026 12:52:26.8539 | 3.4799268 | 799.86786 | 5702.4209 | 0.781326 | -2.6986008 | [10 empty] | 46346
[37 empty] | 01/19/2026 12:52:27.3539 | 3.4800382 | 800.05066 | 5702.8208 | 0.78133869 | -2.6986995 | [10 empty] | 46346.5
[37 empty] | 01/19/2026 12:52:27.8539 | 3.4801011 | 800.06592 | 5703.2212 | 0.78134865 | -2.6987524 | [10 empty] | 46347
[37 empty] | 01/19/2026 12:52:28.3539 | 3.4801543 | 800.23346 | 5703.6211 | 0.78136522 | -2.6987891 | [10 empty] | 46347.5
[37 empty] | 01/19/2026 12:52:28.8539 | 3.4802003 | 800.08112 | 5704.021 | 0.78138083 | -2.6988194 | [10 empty] | 46348
[37 empty] | 01/19/2026 12:52:29.3539 | 3.4801316 | 800.12683 | 5704.4214 | 0.7813946 | -2.6987371 | [10 empty] | 46348.5
[37 empty] | 01/19/2026 12:52:29.8539 | 3.4800897 | 800.06592 | 5704.8213 | 0.78141296 | -2.6986768 | [10 empty] | 46349
[37 empty] | 01/19/2026 12:52:30.3539 | 3.480032 | 800.15729 | 5705.2212 | 0.78142315 | -2.6986089 | [10 empty] | 46349.5
[37 empty] | 01/19/2026 12:52:30.8539 | 3.4801164 | 800.0202 | 5705.6216 | 0.78142971 | -2.6986866 | [10 empty] | 46350
[37 empty] | 01/19/2026 12:52:31.3539 | 3.4801466 | 800.05066 | 5706.0215 | 0.78144473 | -2.6987019 | [10 empty] | 46350.5
[37 empty] | 01/19/2026 12:52:31.8539 | 3.4801738 | 800.0202 | 5706.4214 | 0.78145653 | -2.6987174 | [10 empty] | 46351
[37 empty] | 01/19/2026 12:52:32.3539 | 3.4801092 | 800.0202 | 5706.8218 | 0.78146732 | -2.698642 | [10 empty] | 46351.5
[37 empty] | 01/19/2026 12:52:32.8539 | 3.480104 | 800.34009 | 5707.2217 | 0.78148127 | -2.6986227 | [10 empty] | 46352
[37 empty] | 01/19/2026 12:52:33.3539 | 3.4801183 | 800.23346 | 5707.6221 | 0.78149456 | -2.6986237 | [10 empty] | 46352.5
[37 empty] | 01/19/2026 12:52:33.8539 | 3.4801245 | 800.26392 | 5708.022 | 0.781501 | -2.6986234 | [10 empty] | 46353
[37 empty] | 01/19/2026 12:52:34.3539 | 3.4800704 | 800.11157 | 5708.4219 | 0.78150696 | -2.6985633 | [10 empty] | 46353.5
[37 empty] | 01/19/2026 12:52:34.8539 | 3.4800475 | 800.27917 | 5708.8223 | 0.78151137 | -2.6985362 | [10 empty] | 46354
[37 empty] | 01/19/2026 12:52:35.3539 | 3.479928 | 800.12689 | 5709.2222 | 0.78151047 | -2.6984177 | [10 empty] | 46354.5
[37 empty] | 01/19/2026 12:52:35.8539 | 3.4797699 | 800.27924 | 5709.6221 | 0.78151613 | -2.6982539 | [10 empty] | 46355
[37 empty] | 01/19/2026 12:52:36.3539 | 3.4798317 | 800.32489 | 5710.0225 | 0.7815305 | -2.6983013 | [10 empty] | 46355.5
[37 empty] | 01/19/2026 12:52:36.8539 | 3.479846 | 800.27924 | 5710.4224 | 0.78154814 | -2.698298 | [10 empty] | 46356
[37 empty] | 01/19/2026 12:52:37.3539 | 3.4800205 | 800.20306 | 5710.8223 | 0.78155917 | -2.6984613 | [10 empty] | 46356.5
[37 empty] | 01/19/2026 12:52:37.8539 | 3.4800427 | 800.32489 | 5711.2227 | 0.78157133 | -2.6984713 | [10 empty] | 46357
[37 empty] | 01/19/2026 12:52:38.3539 | 3.4800386 | 800.09637 | 5711.6226 | 0.78157413 | -2.6984644 | [10 empty] | 46357.5
[37 empty] | 01/19/2026 12:52:38.8539 | 3.4800165 | 800.203 | 5712.0229 | 0.78157502 | -2.6984415 | [10 empty] | 46358
[37 empty] | 01/19/2026 12:52:39.3539 | 3.4799061 | 800.18774 | 5712.4229 | 0.78157854 | -2.6983275 | [10 empty] | 46358.5
[37 empty] | 01/19/2026 12:52:39.8539 | 3.480099 | 800.05072 | 5712.8228 | 0.78159571 | -2.6985033 | [10 empty] | 46359
[37 empty] | 01/19/2026 12:52:40.3539 | 3.4800963 | 800.17255 | 5713.2227 | 0.7816059 | -2.6984904 | [10 empty] | 46359.5
[37 empty] | 01/19/2026 12:52:40.8539 | 3.4801943 | 800.23346 | 5713.623 | 0.7816208 | -2.6985736 | [10 empty] | 46360
[37 empty] | 01/19/2026 12:52:41.3539 | 3.480262 | 800.11157 | 5714.0229 | 0.78162742 | -2.6986346 | [10 empty] | 46360.5
[37 empty] | 01/19/2026 12:52:41.8539 | 3.4803252 | 800.0202 | 5714.4229 | 0.78163707 | -2.6986883 | [10 empty] | 46361
[37 empty] | 01/19/2026 12:52:42.3539 | 3.480283 | 800.08118 | 5714.8232 | 0.78164345 | -2.6986396 | [10 empty] | 46361.5
[37 empty] | 01/19/2026 12:52:42.8539 | 3.4802837 | 800.14209 | 5715.2231 | 0.78164661 | -2.6986372 | [10 empty] | 46362
[37 empty] | 01/19/2026 12:52:43.3539 | 3.4802976 | 800.15735 | 5715.623 | 0.78165448 | -2.698643 | [10 empty] | 46362.5
[37 empty] | 01/19/2026 12:52:43.8539 | 3.4802945 | 800.12689 | 5716.0234 | 0.78165603 | -2.6986384 | [10 empty] | 46363
[37 empty] | 01/19/2026 12:52:44.3539 | 3.4803782 | 800.02026 | 5716.4233 | 0.78165632 | -2.6987219 | [10 empty] | 46363.5
[37 empty] | 01/19/2026 12:52:44.8539 | 3.4803092 | 800.15729 | 5716.8232 | 0.78166157 | -2.6986477 | [10 empty] | 46364
[37 empty] | 01/19/2026 12:52:45.3539 | 3.4803717 | 800.03546 | 5717.2236 | 0.7816692 | -2.6987026 | [10 empty] | 46364.5
[37 empty] | 01/19/2026 12:52:45.8539 | 3.4803512 | 799.97455 | 5717.6235 | 0.78167087 | -2.6986804 | [10 empty] | 46365
[37 empty] | 01/19/2026 12:52:46.3539 | 3.4803205 | 799.97449 | 5718.0234 | 0.78167146 | -2.6986489 | [10 empty] | 46365.5
[37 empty] | 01/19/2026 12:52:46.8539 | 3.4802678 | 800.17255 | 5718.4238 | 0.78166825 | -2.6985996 | [10 empty] | 46366
[37 empty] | 01/19/2026 12:52:47.3539 | 3.4802697 | 800.08118 | 5718.8237 | 0.78166336 | -2.6986063 | [10 empty] | 46366.5
[37 empty] | 01/19/2026 12:52:47.8539 | 3.4802325 | 800.09644 | 5719.2236 | 0.78165793 | -2.6985745 | [10 empty] | 46367
[37 empty] | 01/19/2026 12:52:48.3539 | 3.4802184 | 800.05072 | 5719.6235 | 0.78165466 | -2.6985638 | [10 empty] | 46367.5
[37 empty] | 01/19/2026 12:52:48.8539 | 3.479959 | 800.08118 | 5720.0239 | 0.78165418 | -2.6983049 | [10 empty] | 46368
[37 empty] | 01/19/2026 12:52:49.3539 | 3.4800353 | 800.03552 | 5720.4238 | 0.78165185 | -2.6983836 | [10 empty] | 46368.5
[37 empty] | 01/19/2026 12:52:49.8539 | 3.4800885 | 800.203 | 5720.8237 | 0.78165174 | -2.6984367 | [10 empty] | 46369
[37 empty] | 01/19/2026 12:52:50.3539 | 3.4802396 | 800.3858 | 5721.2241 | 0.78165525 | -2.6985843 | [10 empty] | 46369.5
[37 empty] | 01/19/2026 12:52:50.8539 | 3.4803519 | 800.05072 | 5721.624 | 0.78166163 | -2.6986902 | [10 empty] | 46370
[37 empty] | 01/19/2026 12:52:51.3539 | 3.480361 | 800.03546 | 5722.0239 | 0.78166211 | -2.6986988 | [10 empty] | 46370.5
[37 empty] | 01/19/2026 12:52:51.8539 | 3.4802463 | 800.15735 | 5722.4243 | 0.781663 | -2.6985834 | [10 empty] | 46371
[37 empty] | 01/19/2026 12:52:52.3539 | 3.480268 | 800.08118 | 5722.8242 | 0.78166211 | -2.6986058 | [10 empty] | 46371.5
[37 empty] | 01/19/2026 12:52:52.8539 | 3.4803228 | 800.2182 | 5723.2246 | 0.78167254 | -2.6986504 | [10 empty] | 46372
[37 empty] | 01/19/2026 12:52:53.3539 | 3.4804776 | 800.005 | 5723.6245 | 0.78168195 | -2.6987956 | [10 empty] | 46372.5
[37 empty] | 01/19/2026 12:52:53.8539 | 3.4805839 | 799.94403 | 5724.0244 | 0.78169632 | -2.6988876 | [10 empty] | 46373
[37 empty] | 01/19/2026 12:52:54.3539 | 3.4805422 | 800.09637 | 5724.4243 | 0.78170782 | -2.6988344 | [10 empty] | 46373.5
[37 empty] | 01/19/2026 12:52:54.8539 | 3.4805288 | 800.2334 | 5724.8247 | 0.7817089 | -2.6988199 | [10 empty] | 46374
[37 empty] | 01/19/2026 12:52:55.3539 | 3.4805174 | 800.18774 | 5725.2246 | 0.78171188 | -2.6988056 | [10 empty] | 46374.5
[37 empty] | 01/19/2026 12:52:55.8539 | 3.4805565 | 800.2334 | 5725.6245 | 0.78172249 | -2.6988339 | [10 empty] | 46375
[37 empty] | 01/19/2026 12:52:56.3539 | 3.4805522 | 800.14209 | 5726.0249 | 0.78173381 | -2.6988184 | [10 empty] | 46375.5
[37 empty] | 01/19/2026 12:52:56.8539 | 3.4806144 | 800.15729 | 5726.4248 | 0.78173095 | -2.6988835 | [10 empty] | 46376
[37 empty] | 01/19/2026 12:52:57.3539 | 3.4806077 | 800.17255 | 5726.8252 | 0.7817381 | -2.6988697 | [10 empty] | 46376.5
[37 empty] | 01/19/2026 12:52:57.8539 | 3.480644 | 800.14209 | 5727.2251 | 0.78174371 | -2.6989002 | [10 empty] | 46377
[37 empty] | 01/19/2026 12:52:58.3539 | 3.4805617 | 799.94403 | 5727.625 | 0.78175163 | -2.6988101 | [10 empty] | 46377.5
[37 empty] | 01/19/2026 12:52:58.8539 | 3.4805577 | 800.14209 | 5728.0254 | 0.78175193 | -2.6988058 | [10 empty] | 46378
[37 empty] | 01/19/2026 12:52:59.3539 | 3.4806013 | 800.203 | 5728.4253 | 0.78174555 | -2.6988556 | [10 empty] | 46378.5
[37 empty] | 01/19/2026 12:52:59.8539 | 3.4806001 | 800.24872 | 5728.8252 | 0.78174835 | -2.6988518 | [10 empty] | 46379
[37 empty] | 01/19/2026 12:53:00.3539 | 3.4805675 | 800.24872 | 5729.2256 | 0.78175104 | -2.6988165 | [10 empty] | 46379.5
[37 empty] | 01/19/2026 12:53:00.8539 | 3.4805264 | 800.09644 | 5729.6255 | 0.78175896 | -2.6987674 | [10 empty] | 46380
[37 empty] | 01/19/2026 12:53:01.3539 | 3.4804988 | 800.26392 | 5730.0254 | 0.78175664 | -2.6987422 | [10 empty] | 46380.5
[37 empty] | 01/19/2026 12:53:01.8539 | 3.4804354 | 800.23346 | 5730.4258 | 0.78174824 | -2.6986871 | [10 empty] | 46381
[37 empty] | 01/19/2026 12:53:02.3539 | 3.4803476 | 800.21826 | 5730.8257 | 0.78174692 | -2.6986008 | [10 empty] | 46381.5
[37 empty] | 01/19/2026 12:53:02.8539 | 3.4803989 | 800.03552 | 5731.2261 | 0.78175354 | -2.6986454 | [10 empty] | 46382
[37 empty] | 01/19/2026 12:53:03.3539 | 3.4804287 | 800.12689 | 5731.626 | 0.78175724 | -2.6986716 | [10 empty] | 46382.5
[37 empty] | 01/19/2026 12:53:03.8539 | 3.4806314 | 800.203 | 5732.0259 | 0.78176057 | -2.6988707 | [10 empty] | 46383
[37 empty] | 01/19/2026 12:53:04.3539 | 3.4807458 | 800.24872 | 5732.4263 | 0.78176367 | -2.698982 | [10 empty] | 46383.5
[37 empty] | 01/19/2026 12:53:04.8539 | 3.4806547 | 800.26392 | 5732.8262 | 0.78176832 | -2.6988864 | [10 empty] | 46384
[37 empty] | 01/19/2026 12:53:05.3539 | 3.4804847 | 800.18774 | 5733.2261 | 0.78176302 | -2.6987216 | [10 empty] | 46384.5
[37 empty] | 01/19/2026 12:53:05.8539 | 3.4803412 | 800.15735 | 5733.6265 | 0.78176165 | -2.6985795 | [10 empty] | 46385
[37 empty] | 01/19/2026 12:53:06.3539 | 3.4803808 | 800.15735 | 5734.0264 | 0.7817654 | -2.6986153 | [10 empty] | 46385.5
[37 empty] | 01/19/2026 12:53:06.8539 | 3.4804132 | 800.32489 | 5734.4263 | 0.78177571 | -2.6986375 | [10 empty] | 46386
[37 empty] | 01/19/2026 12:53:07.3539 | 3.4804783 | 800.12689 | 5734.8267 | 0.78178078 | -2.6986976 | [10 empty] | 46386.5
[37 empty] | 01/19/2026 12:53:07.8539 | 3.4805536 | 800.02026 | 5735.2266 | 0.78179336 | -2.6987603 | [10 empty] | 46387
[37 empty] | 01/19/2026 12:53:08.3539 | 3.4804862 | 800.14203 | 5735.6265 | 0.78179193 | -2.6986942 | [10 empty] | 46387.5
[37 empty] | 01/19/2026 12:53:08.8539 | 3.4804211 | 800.12683 | 5736.0269 | 0.78179187 | -2.6986291 | [10 empty] | 46388
[37 empty] | 01/19/2026 12:53:09.3539 | 3.4804804 | 800.06592 | 5736.4268 | 0.78179812 | -2.6986823 | [10 empty] | 46388.5
[37 empty] | 01/19/2026 12:53:09.8539 | 3.4804914 | 800.24872 | 5736.8267 | 0.78180009 | -2.6986914 | [10 empty] | 46389
[37 empty] | 01/19/2026 12:53:10.3539 | 3.4804208 | 800.21826 | 5737.2271 | 0.78180617 | -2.6986146 | [10 empty] | 46389.5
[37 empty] | 01/19/2026 12:53:10.8539 | 3.4803698 | 800.203 | 5737.627 | 0.78180504 | -2.6985648 | [10 empty] | 46390
[37 empty] | 01/19/2026 12:53:11.3539 | 3.4802182 | 800.06592 | 5738.0273 | 0.78180838 | -2.6984098 | [10 empty] | 46390.5
[37 empty] | 01/19/2026 12:53:11.8539 | 3.480257 | 800.09637 | 5738.4272 | 0.781811 | -2.698446 | [10 empty] | 46391
[37 empty] | 01/19/2026 12:53:12.3539 | 3.4801867 | 800.11163 | 5738.8271 | 0.78181481 | -2.6983719 | [10 empty] | 46391.5
[37 empty] | 01/19/2026 12:53:12.8539 | 3.4803374 | 800.27917 | 5739.2275 | 0.78180987 | -2.6985276 | [10 empty] | 46392
[37 empty] | 01/19/2026 12:53:13.3539 | 3.4804151 | 800.09644 | 5739.6274 | 0.78181642 | -2.6985986 | [10 empty] | 46392.5
[37 empty] | 01/19/2026 12:53:13.8539 | 3.4804761 | 800.09644 | 5740.0278 | 0.78182536 | -2.6986508 | [10 empty] | 46393
[37 empty] | 01/19/2026 12:53:14.3539 | 3.4804282 | 800.2182 | 5740.4277 | 0.78183085 | -2.6985974 | [10 empty] | 46393.5
[37 empty] | 01/19/2026 12:53:14.8539 | 3.4803669 | 800.34009 | 5740.8276 | 0.78184229 | -2.6985247 | [10 empty] | 46394
[37 empty] | 01/19/2026 12:53:15.3539 | 3.4803567 | 800.06592 | 5741.228 | 0.78184807 | -2.6985087 | [10 empty] | 46394.5
[37 empty] | 01/19/2026 12:53:15.8539 | 3.4803452 | 800.15729 | 5741.6279 | 0.78185642 | -2.698489 | [10 empty] | 46395
[37 empty] | 01/19/2026 12:53:16.3539 | 3.480412 | 800.005 | 5742.0283 | 0.78185785 | -2.698554 | [10 empty] | 46395.5
[37 empty] | 01/19/2026 12:53:16.8539 | 3.4804411 | 800.12683 | 5742.4282 | 0.78186494 | -2.6985762 | [10 empty] | 46396
[37 empty] | 01/19/2026 12:53:17.3539 | 3.4804716 | 800.06592 | 5742.8281 | 0.7818712 | -2.6986005 | [10 empty] | 46396.5
[37 empty] | 01/19/2026 12:53:17.8539 | 3.4805129 | 800.21826 | 5743.2285 | 0.78187823 | -2.6986346 | [10 empty] | 46397
[37 empty] | 01/19/2026 12:53:18.3539 | 3.4804976 | 800.20306 | 5743.6284 | 0.78188938 | -2.6986082 | [10 empty] | 46397.5
[37 empty] | 01/19/2026 12:53:18.8539 | 3.4805179 | 800.20306 | 5744.0283 | 0.78189504 | -2.6986227 | [10 empty] | 46398
[37 empty] | 01/19/2026 12:53:19.3539 | 3.4806204 | 800.27917 | 5744.4287 | 0.7818988 | -2.6987216 | [10 empty] | 46398.5
[37 empty] | 01/19/2026 12:53:19.8539 | 3.4806376 | 800.23346 | 5744.8286 | 0.78190207 | -2.6987355 | [10 empty] | 46399
[37 empty] | 01/19/2026 12:53:20.3539 | 3.480689 | 800.18774 | 5745.2285 | 0.7819066 | -2.6987824 | [10 empty] | 46399.5
[37 empty] | 01/19/2026 12:53:20.8539 | 3.4806848 | 800.24872 | 5745.6289 | 0.78191006 | -2.6987746 | [10 empty] | 46400
[37 empty] | 01/19/2026 12:53:21.3539 | 3.4807062 | 800.03546 | 5746.0288 | 0.78191125 | -2.6987951 | [10 empty] | 46400.5
[37 empty] | 01/19/2026 12:53:21.8539 | 3.4806874 | 800.12689 | 5746.4292 | 0.78190804 | -2.6987793 | [10 empty] | 46401
[37 empty] | 01/19/2026 12:53:22.3539 | 3.4806705 | 800.06592 | 5746.8291 | 0.78190339 | -2.6987672 | [10 empty] | 46401.5
[37 empty] | 01/19/2026 12:53:22.8539 | 3.4807475 | 800.11157 | 5747.229 | 0.7819019 | -2.6988456 | [10 empty] | 46402
[37 empty] | 01/19/2026 12:53:23.3539 | 3.4806437 | 800.08118 | 5747.6294 | 0.78189147 | -2.6987522 | [10 empty] | 46402.5
[37 empty] | 01/19/2026 12:53:23.8539 | 3.4805083 | 799.97449 | 5748.0293 | 0.78188252 | -2.6986258 | [10 empty] | 46403
[37 empty] | 01/19/2026 12:53:24.3539 | 3.4804842 | 800.08112 | 5748.4292 | 0.78187603 | -2.6986082 | [10 empty] | 46403.5
[37 empty] | 01/19/2026 12:53:24.8539 | 3.4806063 | 800.17255 | 5748.8296 | 0.78188205 | -2.6987243 | [10 empty] | 46404
[37 empty] | 01/19/2026 12:53:25.3539 | 3.4807482 | 800.203 | 5749.2295 | 0.78188932 | -2.6988587 | [10 empty] | 46404.5
[37 empty] | 01/19/2026 12:53:25.8539 | 3.4809322 | 800.32489 | 5749.6294 | 0.78189665 | -2.6990356 | [10 empty] | 46405
[37 empty] | 01/19/2026 12:53:26.3539 | 3.4809887 | 800.17261 | 5750.0298 | 0.78190428 | -2.6990845 | [10 empty] | 46405.5
[37 empty] | 01/19/2026 12:53:26.8539 | 3.4810443 | 800.11157 | 5750.4297 | 0.78190053 | -2.6991436 | [10 empty] | 46406
[37 empty] | 01/19/2026 12:53:27.3539 | 3.4810932 | 800.24872 | 5750.8296 | 0.78189898 | -2.6991942 | [10 empty] | 46406.5
[37 empty] | 01/19/2026 12:53:27.8539 | 3.4811018 | 800.17261 | 5751.23 | 0.78190154 | -2.6992002 | [10 empty] | 46407
[37 empty] | 01/19/2026 12:53:28.3539 | 3.4810457 | 799.83746 | 5751.6299 | 0.78190023 | -2.6991456 | [10 empty] | 46407.5
[37 empty] | 01/19/2026 12:53:28.8539 | 3.4809549 | 800.11157 | 5752.0298 | 0.78189325 | -2.6990616 | [10 empty] | 46408
[37 empty] | 01/19/2026 12:53:29.3539 | 3.4809766 | 800.2182 | 5752.4302 | 0.78189307 | -2.6990836 | [10 empty] | 46408.5
[37 empty] | 01/19/2026 12:53:29.8539 | 3.4810026 | 800.08118 | 5752.8301 | 0.78189045 | -2.6991122 | [10 empty] | 46409
[37 empty] | 01/19/2026 12:53:30.3539 | 3.4810519 | 800.09644 | 5753.23 | 0.78188235 | -2.6991696 | [10 empty] | 46409.5
[37 empty] | 01/19/2026 12:53:30.8539 | 3.4809575 | 799.97449 | 5753.6304 | 0.78188336 | -2.699074 | [10 empty] | 46410
[37 empty] | 01/19/2026 12:53:31.3539 | 3.4807644 | 800.005 | 5754.0303 | 0.78187829 | -2.6988862 | [10 empty] | 46410.5
[37 empty] | 01/19/2026 12:53:31.8539 | 3.4808412 | 800.15729 | 5754.4302 | 0.78187668 | -2.6989646 | [10 empty] | 46411
[37 empty] | 01/19/2026 12:53:32.3539 | 3.4808636 | 800.03546 | 5754.8301 | 0.78187507 | -2.6989884 | [10 empty] | 46411.5
[37 empty] | 01/19/2026 12:53:32.8539 | 3.4808965 | 800.27917 | 5755.2305 | 0.78187281 | -2.6990237 | [10 empty] | 46412
[37 empty] | 01/19/2026 12:53:33.3539 | 3.481082 | 800.23346 | 5755.6304 | 0.78187972 | -2.6992023 | [10 empty] | 46412.5
[37 empty] | 01/19/2026 12:53:33.8539 | 3.4811184 | 800.18774 | 5756.0303 | 0.78189665 | -2.6992218 | [10 empty] | 46413
[37 empty] | 01/19/2026 12:53:34.3539 | 3.4811153 | 800.15735 | 5756.4302 | 0.7819134 | -2.6992018 | [10 empty] | 46413.5
[37 empty] | 01/19/2026 12:53:34.8539 | 3.4810946 | 800.11157 | 5756.8306 | 0.78192544 | -2.6991692 | [10 empty] | 46414
[37 empty] | 01/19/2026 12:53:35.3539 | 3.4810333 | 800.11157 | 5757.2305 | 0.78193319 | -2.6991 | [10 empty] | 46414.5
[37 empty] | 01/19/2026 12:53:35.8539 | 3.4809699 | 799.97455 | 5757.6304 | 0.78193724 | -2.6990328 | [10 empty] | 46415
[37 empty] | 01/19/2026 12:53:36.3539 | 3.4809177 | 799.98975 | 5758.0308 | 0.78193974 | -2.6989779 | [10 empty] | 46415.5
[37 empty] | 01/19/2026 12:53:36.8539 | 3.4807014 | 799.95935 | 5758.4307 | 0.78193367 | -2.6987677 | [10 empty] | 46416
[37 empty] | 01/19/2026 12:53:37.3539 | 3.4806335 | 800.06592 | 5758.8306 | 0.78193688 | -2.6986966 | [10 empty] | 46416.5
[37 empty] | 01/19/2026 12:53:37.8539 | 3.4806848 | 800.08118 | 5759.2305 | 0.78193939 | -2.6987453 | [10 empty] | 46417
[37 empty] | 01/19/2026 12:53:38.3539 | 3.4807854 | 800.18774 | 5759.6309 | 0.78194475 | -2.6988406 | [10 empty] | 46417.5
[37 empty] | 01/19/2026 12:53:38.8539 | 3.4809442 | 800.09637 | 5760.0308 | 0.78195786 | -2.6989863 | [10 empty] | 46418
[37 empty] | 01/19/2026 12:53:39.3539 | 3.4810152 | 800.06592 | 5760.4307 | 0.78196293 | -2.6990523 | [10 empty] | 46418.5
[37 empty] | 01/19/2026 12:53:39.8539 | 3.4810858 | 800.08118 | 5760.8306 | 0.78196454 | -2.6991212 | [10 empty] | 46419
[37 empty] | 01/19/2026 12:53:40.3539 | 3.4811711 | 799.91364 | 5761.231 | 0.78197175 | -2.6991994 | [10 empty] | 46419.5
[37 empty] | 01/19/2026 12:53:40.8539 | 3.4811685 | 800.08118 | 5761.6309 | 0.78198481 | -2.6991837 | [10 empty] | 46420
[37 empty] | 01/19/2026 12:53:41.3539 | 3.4811699 | 800.09637 | 5762.0308 | 0.78199416 | -2.6991758 | [10 empty] | 46420.5
[37 empty] | 01/19/2026 12:53:41.8539 | 3.4811542 | 800.14203 | 5762.4307 | 0.78199929 | -2.6991549 | [10 empty] | 46421
[37 empty] | 01/19/2026 12:53:42.3539 | 3.4812117 | 799.83746 | 5762.8311 | 0.78200525 | -2.6992064 | [10 empty] | 46421.5
[37 empty] | 01/19/2026 12:53:42.8539 | 3.4811854 | 799.83746 | 5763.231 | 0.7820071 | -2.6991785 | [10 empty] | 46422
[37 empty] | 01/19/2026 12:53:43.3539 | 3.4812481 | 800.20306 | 5763.6309 | 0.78201002 | -2.6992381 | [10 empty] | 46422.5
[37 empty] | 01/19/2026 12:53:43.8539 | 3.4811859 | 800.06592 | 5764.0308 | 0.78201306 | -2.699173 | [10 empty] | 46423
[37 empty] | 01/19/2026 12:53:44.3539 | 3.4812412 | 800.14209 | 5764.4312 | 0.78201306 | -2.6992283 | [10 empty] | 46423.5
[37 empty] | 01/19/2026 12:53:44.8539 | 3.4811931 | 800.09644 | 5764.8311 | 0.78201115 | -2.699182 | [10 empty] | 46424
[37 empty] | 01/19/2026 12:53:45.3539 | 3.4812372 | 800.05072 | 5765.231 | 0.78200966 | -2.6992276 | [10 empty] | 46424.5
[37 empty] | 01/19/2026 12:53:45.8539 | 3.4811978 | 800.09644 | 5765.6313 | 0.78200823 | -2.6991897 | [10 empty] | 46425
[37 empty] | 01/19/2026 12:53:46.3539 | 3.4812264 | 800.03546 | 5766.0313 | 0.78200364 | -2.6992228 | [10 empty] | 46425.5
[37 empty] | 01/19/2026 12:53:46.8539 | 3.4810386 | 800.12683 | 5766.4312 | 0.78199798 | -2.6990407 | [10 empty] | 46426
[37 empty] | 01/19/2026 12:53:47.3539 | 3.4809959 | 799.95935 | 5766.8311 | 0.78198892 | -2.699007 | [10 empty] | 46426.5
[37 empty] | 01/19/2026 12:53:47.8539 | 3.4810879 | 800.17255 | 5767.2314 | 0.78198433 | -2.6991036 | [10 empty] | 46427
[37 empty] | 01/19/2026 12:53:48.3539 | 3.4811597 | 800.005 | 5767.6313 | 0.78197968 | -2.6991799 | [10 empty] | 46427.5
[37 empty] | 01/19/2026 12:53:48.8539 | 3.4812837 | 800.0202 | 5768.0313 | 0.78196847 | -2.6993153 | [10 empty] | 46428
[37 empty] | 01/19/2026 12:53:49.3539 | 3.4814098 | 800.08112 | 5768.4316 | 0.78196877 | -2.699441 | [10 empty] | 46428.5
[37 empty] | 01/19/2026 12:53:49.8539 | 3.4814112 | 800.24872 | 5768.8315 | 0.78197175 | -2.6994395 | [10 empty] | 46429
[37 empty] | 01/19/2026 12:53:50.3539 | 3.4813673 | 800.26392 | 5769.2314 | 0.78195804 | -2.6994092 | [10 empty] | 46429.5
[37 empty] | 01/19/2026 12:53:50.8539 | 3.4813581 | 799.97449 | 5769.6313 | 0.78194749 | -2.6994107 | [10 empty] | 46430
[37 empty] | 01/19/2026 12:53:51.3539 | 3.4813607 | 800.23346 | 5770.0317 | 0.78194451 | -2.6994162 | [10 empty] | 46430.5
[37 empty] | 01/19/2026 12:53:51.8539 | 3.4813998 | 800.11157 | 5770.4316 | 0.78194207 | -2.6994576 | [10 empty] | 46431
[37 empty] | 01/19/2026 12:53:52.3539 | 3.4814279 | 800.03552 | 5770.8315 | 0.78193974 | -2.6994882 | [10 empty] | 46431.5
[37 empty] | 01/19/2026 12:53:52.8539 | 3.4814367 | 799.97455 | 5771.2319 | 0.78192866 | -2.699508 | [10 empty] | 46432
[37 empty] | 01/19/2026 12:53:53.3539 | 3.481503 | 800.03546 | 5771.6318 | 0.78192419 | -2.6995788 | [10 empty] | 46432.5
[37 empty] | 01/19/2026 12:53:53.8539 | 3.4815631 | 799.94403 | 5772.0317 | 0.78193033 | -2.6996326 | [10 empty] | 46433
[37 empty] | 01/19/2026 12:53:54.3539 | 3.4816501 | 800.2182 | 5772.4316 | 0.78193784 | -2.6997123 | [10 empty] | 46433.5
[37 empty] | 01/19/2026 12:53:54.8539 | 3.4815848 | 800.11163 | 5772.832 | 0.78193432 | -2.6996505 | [10 empty] | 46434
[37 empty] | 01/19/2026 12:53:55.3539 | 3.4815779 | 800.0202 | 5773.2319 | 0.78193194 | -2.699646 | [10 empty] | 46434.5
[37 empty] | 01/19/2026 12:53:55.8539 | 3.481626 | 800.0202 | 5773.6318 | 0.78192323 | -2.6997027 | [10 empty] | 46435
[37 empty] | 01/19/2026 12:53:56.3539 | 3.4816813 | 800.08118 | 5774.0317 | 0.78191763 | -2.6997638 | [10 empty] | 46435.5
[37 empty] | 01/19/2026 12:53:56.8539 | 3.4817073 | 800.14209 | 5774.4321 | 0.78191757 | -2.6997898 | [10 empty] | 46436
[37 empty] | 01/19/2026 12:53:57.3539 | 3.4817605 | 800.0202 | 5774.832 | 0.78191239 | -2.6998482 | [10 empty] | 46436.5
[37 empty] | 01/19/2026 12:53:57.8539 | 3.4818032 | 800.15729 | 5775.2319 | 0.78189963 | -2.6999035 | [10 empty] | 46437
[37 empty] | 01/19/2026 12:53:58.3539 | 3.4818673 | 800.12683 | 5775.6318 | 0.78189492 | -2.6999724 | [10 empty] | 46437.5
[37 empty] | 01/19/2026 12:53:58.8539 | 3.4818878 | 800.11163 | 5776.0322 | 0.78188604 | -2.7000017 | [10 empty] | 46438
[37 empty] | 01/19/2026 12:53:59.3539 | 3.481802 | 800.26392 | 5776.4321 | 0.78188467 | -2.6999173 | [10 empty] | 46438.5
[37 empty] | 01/19/2026 12:53:59.8539 | 3.481868 | 800.03546 | 5776.832 | 0.78188652 | -2.6999815 | [10 empty] | 46439
[37 empty] | 01/19/2026 12:54:00.3539 | 3.4818542 | 800.11163 | 5777.2324 | 0.78187293 | -2.6999812 | [10 empty] | 46439.5
[37 empty] | 01/19/2026 12:54:00.8539 | 3.4818163 | 799.98975 | 5777.6323 | 0.78186196 | -2.6999543 | [10 empty] | 46440
[37 empty] | 01/19/2026 12:54:01.3539 | 3.481806 | 800.05072 | 5778.0322 | 0.78185993 | -2.6999462 | [10 empty] | 46440.5
[37 empty] | 01/19/2026 12:54:01.8539 | 3.4817827 | 800.17255 | 5778.4326 | 0.78185946 | -2.6999233 | [10 empty] | 46441
[37 empty] | 01/19/2026 12:54:02.3539 | 3.4817703 | 800.18781 | 5778.8325 | 0.78185779 | -2.6999125 | [10 empty] | 46441.5
[37 empty] | 01/19/2026 12:54:02.8539 | 3.4818149 | 799.98975 | 5779.2324 | 0.78186291 | -2.6999519 | [10 empty] | 46442
[37 empty] | 01/19/2026 12:54:03.3539 | 3.4818168 | 800.21826 | 5779.6323 | 0.78186047 | -2.6999564 | [10 empty] | 46442.5
[37 empty] | 01/19/2026 12:54:03.8539 | 3.4818513 | 800.12683 | 5780.0327 | 0.78186542 | -2.699986 | [10 empty] | 46443
[37 empty] | 01/19/2026 12:54:04.3539 | 3.4819002 | 800.27924 | 5780.4326 | 0.78186613 | -2.7000341 | [10 empty] | 46443.5
[37 empty] | 01/19/2026 12:54:04.8539 | 3.4819043 | 800.03546 | 5780.8325 | 0.78187156 | -2.7000327 | [10 empty] | 46444
[37 empty] | 01/19/2026 12:54:05.3539 | 3.4818258 | 800.29437 | 5781.2329 | 0.78187215 | -2.6999538 | [10 empty] | 46444.5
[37 empty] | 01/19/2026 12:54:05.8539 | 3.4818585 | 799.88318 | 5781.6328 | 0.78187507 | -2.6999834 | [10 empty] | 46445
[37 empty] | 01/19/2026 12:54:06.3539 | 3.4818416 | 800.005 | 5782.0327 | 0.78186578 | -2.6999757 | [10 empty] | 46445.5
[37 empty] | 01/19/2026 12:54:06.8539 | 3.4817519 | 800.11157 | 5782.4326 | 0.78186047 | -2.6998913 | [10 empty] | 46446
[37 empty] | 01/19/2026 12:54:07.3539 | 3.4817438 | 800.03552 | 5782.833 | 0.7818557 | -2.699888 | [10 empty] | 46446.5
[37 empty] | 01/19/2026 12:54:07.8539 | 3.4817131 | 800.11157 | 5783.2329 | 0.78184885 | -2.6998641 | [10 empty] | 46447
[37 empty] | 01/19/2026 12:54:08.3539 | 3.4816165 | 799.92883 | 5783.6328 | 0.7818374 | -2.699779 | [10 empty] | 46447.5
[37 empty] | 01/19/2026 12:54:08.8539 | 3.4816015 | 800.0202 | 5784.0332 | 0.7818287 | -2.6997728 | [10 empty] | 46448
[37 empty] | 01/19/2026 12:54:09.3539 | 3.481596 | 799.89838 | 5784.4331 | 0.78181779 | -2.6997781 | [10 empty] | 46448.5
[37 empty] | 01/19/2026 12:54:09.8539 | 3.4816036 | 800.18774 | 5784.833 | 0.78180844 | -2.6997952 | [10 empty] | 46449
[37 empty] | 01/19/2026 12:54:10.3539 | 3.481535 | 800.15735 | 5785.2329 | 0.78178793 | -2.6997471 | [10 empty] | 46449.5
[37 empty] | 01/19/2026 12:54:10.8539 | 3.4814708 | 800.15735 | 5785.6333 | 0.78176236 | -2.6997085 | [10 empty] | 46450
[37 empty] | 01/19/2026 12:54:11.3539 | 3.481339 | 800.27917 | 5786.0332 | 0.78173649 | -2.6996024 | [10 empty] | 46450.5
[37 empty] | 01/19/2026 12:54:11.8539 | 3.4814544 | 800.18781 | 5786.4331 | 0.78171217 | -2.6997421 | [10 empty] | 46451
[37 empty] | 01/19/2026 12:54:12.3539 | 3.4815693 | 800.12683 | 5786.8335 | 0.78169918 | -2.6998701 | [10 empty] | 46451.5
[37 empty] | 01/19/2026 12:54:12.8539 | 3.4817474 | 800.18774 | 5787.2334 | 0.7816844 | -2.700063 | [10 empty] | 46452
[37 empty] | 01/19/2026 12:54:13.3539 | 3.481827 | 800.11157 | 5787.6333 | 0.78166413 | -2.7001629 | [10 empty] | 46452.5
[37 empty] | 01/19/2026 12:54:13.8539 | 3.4817824 | 800.03552 | 5788.0337 | 0.78164029 | -2.7001421 | [10 empty] | 46453
[37 empty] | 01/19/2026 12:54:14.3539 | 3.4817548 | 800.12683 | 5788.4336 | 0.78161514 | -2.7001395 | [10 empty] | 46453.5
[37 empty] | 01/19/2026 12:54:14.8539 | 3.4818745 | 800.20306 | 5788.8335 | 0.7815907 | -2.7002838 | [10 empty] | 46454
[37 empty] | 01/19/2026 12:54:15.3539 | 3.481847 | 800.05072 | 5789.2339 | 0.78157091 | -2.7002761 | [10 empty] | 46454.5
[37 empty] | 01/19/2026 12:54:15.8539 | 3.4818935 | 800.27924 | 5789.6338 | 0.7815572 | -2.7003365 | [10 empty] | 46455
[37 empty] | 01/19/2026 12:54:16.3539 | 3.4819927 | 800.12689 | 5790.0337 | 0.78155512 | -2.7004375 | [10 empty] | 46455.5
[37 empty] | 01/19/2026 12:54:16.8539 | 3.4819701 | 800.17255 | 5790.4341 | 0.78154153 | -2.7004285 | [10 empty] | 46456
[37 empty] | 01/19/2026 12:54:17.3539 | 3.4819617 | 800.24872 | 5790.834 | 0.78152925 | -2.7004325 | [10 empty] | 46456.5
[37 empty] | 01/19/2026 12:54:17.8539 | 3.4819841 | 799.98975 | 5791.2339 | 0.7815187 | -2.7004654 | [10 empty] | 46457
[37 empty] | 01/19/2026 12:54:18.3539 | 3.4819136 | 800.08118 | 5791.6343 | 0.78151309 | -2.7004006 | [10 empty] | 46457.5
[37 empty] | 01/19/2026 12:54:18.8539 | 3.4819703 | 800.17255 | 5792.0342 | 0.78150505 | -2.7004652 | [10 empty] | 46458
[37 empty] | 01/19/2026 12:54:19.3539 | 3.4819236 | 800.18774 | 5792.4341 | 0.78149372 | -2.7004299 | [10 empty] | 46458.5
[37 empty] | 01/19/2026 12:54:19.8539 | 3.4818854 | 799.97455 | 5792.834 | 0.78148401 | -2.7004013 | [10 empty] | 46459
[37 empty] | 01/19/2026 12:54:20.3539 | 3.4818716 | 799.98975 | 5793.2344 | 0.78147024 | -2.7004013 | [10 empty] | 46459.5
[37 empty] | 01/19/2026 12:54:20.8539 | 3.4818749 | 800.05072 | 5793.6343 | 0.78145766 | -2.7004173 | [10 empty] | 46460
[37 empty] | 01/19/2026 12:54:21.3539 | 3.4819679 | 800.11157 | 5794.0342 | 0.78144109 | -2.7005267 | [10 empty] | 46460.5
[37 empty] | 01/19/2026 12:54:21.8539 | 3.4820087 | 800.27917 | 5794.4346 | 0.78142363 | -2.7005851 | [10 empty] | 46461
[37 empty] | 01/19/2026 12:54:22.3539 | 3.4818559 | 800.09637 | 5794.8345 | 0.78140104 | -2.700455 | [10 empty] | 46461.5
[37 empty] | 01/19/2026 12:54:22.8539 | 3.4818218 | 800.03552 | 5795.2344 | 0.78138661 | -2.7004352 | [10 empty] | 46462
[37 empty] | 01/19/2026 12:54:23.3539 | 3.4818909 | 800.17255 | 5795.6348 | 0.78137058 | -2.7005203 | [10 empty] | 46462.5
[37 empty] | 01/19/2026 12:54:23.8539 | 3.4819372 | 800.24872 | 5796.0347 | 0.78135556 | -2.7005816 | [10 empty] | 46463
[37 empty] | 01/19/2026 12:54:24.3539 | 3.4818816 | 800.18774 | 5796.4346 | 0.78135043 | -2.7005312 | [10 empty] | 46463.5
[37 empty] | 01/19/2026 12:54:24.8539 | 3.4819436 | 800.24872 | 5796.835 | 0.78133744 | -2.7006061 | [10 empty] | 46464
[37 empty] | 01/19/2026 12:54:25.3539 | 3.4819608 | 800.03546 | 5797.2349 | 0.78132856 | -2.7006321 | [10 empty] | 46464.5
[37 empty] | 01/19/2026 12:54:25.8539 | 3.4818757 | 800.11157 | 5797.6348 | 0.78132272 | -2.7005529 | [10 empty] | 46465
[37 empty] | 01/19/2026 12:54:26.3539 | 3.4819293 | 800.15729 | 5798.0347 | 0.78131294 | -2.7006164 | [10 empty] | 46465.5
[37 empty] | 01/19/2026 12:54:26.8539 | 3.4818997 | 800.09637 | 5798.4351 | 0.78130329 | -2.7005963 | [10 empty] | 46466
[37 empty] | 01/19/2026 12:54:27.3539 | 3.4819469 | 800.11163 | 5798.835 | 0.78130251 | -2.7006445 | [10 empty] | 46466.5
[37 empty] | 01/19/2026 12:54:27.8539 | 3.4820404 | 800.24872 | 5799.2349 | 0.78129935 | -2.7007411 | [10 empty] | 46467
[37 empty] | 01/19/2026 12:54:28.3539 | 3.4821057 | 800.15735 | 5799.6353 | 0.78128779 | -2.7008178 | [10 empty] | 46467.5
[37 empty] | 01/19/2026 12:54:28.8539 | 3.4821472 | 800.06592 | 5800.0352 | 0.7812897 | -2.7008574 | [10 empty] | 46468
[37 empty] | 01/19/2026 12:54:29.3539 | 3.4822595 | 800.17261 | 5800.4351 | 0.78129387 | -2.7009656 | [10 empty] | 46468.5
[37 empty] | 01/19/2026 12:54:29.8539 | 3.4822602 | 800.12683 | 5800.8354 | 0.78128684 | -2.7009733 | [10 empty] | 46469
[37 empty] | 01/19/2026 12:54:30.3539 | 3.4822545 | 799.98975 | 5801.2354 | 0.78128469 | -2.7009697 | [10 empty] | 46469.5
[37 empty] | 01/19/2026 12:54:30.8539 | 3.4822838 | 800.11163 | 5801.6353 | 0.78128225 | -2.7010016 | [10 empty] | 46470
[37 empty] | 01/19/2026 12:54:31.3539 | 3.4823828 | 800.05066 | 5802.0356 | 0.78127813 | -2.7011046 | [10 empty] | 46470.5
[37 empty] | 01/19/2026 12:54:31.8539 | 3.4823506 | 800.34009 | 5802.4355 | 0.78128606 | -2.7010646 | [10 empty] | 46471
[37 empty] | 01/19/2026 12:54:32.3539 | 3.4823594 | 800.24872 | 5802.8354 | 0.78128374 | -2.7010756 | [10 empty] | 46471.5
[37 empty] | 01/19/2026 12:54:32.8539 | 3.4824016 | 800.005 | 5803.2358 | 0.78128099 | -2.7011206 | [10 empty] | 46472
[37 empty] | 01/19/2026 12:54:33.3539 | 3.4823298 | 800.09637 | 5803.6357 | 0.78127486 | -2.701055 | [10 empty] | 46472.5
[37 empty] | 01/19/2026 12:54:33.8539 | 3.482307 | 800.24872 | 5804.0356 | 0.78128135 | -2.7010257 | [10 empty] | 46473
[37 empty] | 01/19/2026 12:54:34.3539 | 3.4823246 | 800.21826 | 5804.436 | 0.78128445 | -2.7010403 | [10 empty] | 46473.5
[37 empty] | 01/19/2026 12:54:34.8539 | 3.482348 | 800.14203 | 5804.8359 | 0.7812866 | -2.7010615 | [10 empty] | 46474
[37 empty] | 01/19/2026 12:54:35.3539 | 3.4824193 | 800.03552 | 5805.2358 | 0.7812869 | -2.7011323 | [10 empty] | 46474.5
[37 empty] | 01/19/2026 12:54:35.8539 | 3.4824414 | 800.11157 | 5805.6362 | 0.7812801 | -2.7011614 | [10 empty] | 46475
[37 empty] | 01/19/2026 12:54:36.3539 | 3.4825153 | 800.03546 | 5806.0361 | 0.78127325 | -2.701242 | [10 empty] | 46475.5
[37 empty] | 01/19/2026 12:54:36.8539 | 3.4824724 | 800.21826 | 5806.436 | 0.78127372 | -2.7011986 | [10 empty] | 46476
[37 empty] | 01/19/2026 12:54:37.3539 | 3.4825397 | 800.005 | 5806.8364 | 0.78127849 | -2.7012613 | [10 empty] | 46476.5
[37 empty] | 01/19/2026 12:54:37.8539 | 3.4825392 | 800.14203 | 5807.2363 | 0.78127897 | -2.7012601 | [10 empty] | 46477
[37 empty] | 01/19/2026 12:54:38.3539 | 3.482522 | 799.97455 | 5807.6362 | 0.78127563 | -2.7012463 | [10 empty] | 46477.5
[37 empty] | 01/19/2026 12:54:38.8539 | 3.4826179 | 800.24872 | 5808.0366 | 0.78127056 | -2.7013474 | [10 empty] | 46478
[37 empty] | 01/19/2026 12:54:39.3539 | 3.4826443 | 800.14209 | 5808.4365 | 0.78125972 | -2.7013845 | [10 empty] | 46478.5
[37 empty] | 01/19/2026 12:54:39.8539 | 3.4826446 | 800.26392 | 5808.8364 | 0.78125131 | -2.7013934 | [10 empty] | 46479
[37 empty] | 01/19/2026 12:54:40.3539 | 3.482532 | 800.29443 | 5809.2368 | 0.78124696 | -2.7012851 | [10 empty] | 46479.5
[37 empty] | 01/19/2026 12:54:40.8539 | 3.482506 | 800.05072 | 5809.6367 | 0.78123754 | -2.7012684 | [10 empty] | 46480
[37 empty] | 01/19/2026 12:54:41.3539 | 3.4824519 | 800.17255 | 5810.0366 | 0.78123415 | -2.7012179 | [10 empty] | 46480.5
[37 empty] | 01/19/2026 12:54:41.8539 | 3.4824815 | 800.24872 | 5810.437 | 0.78122634 | -2.7012551 | [10 empty] | 46481
[37 empty] | 01/19/2026 12:54:42.3539 | 3.482518 | 800.15735 | 5810.8369 | 0.78122431 | -2.7012937 | [10 empty] | 46481.5
[37 empty] | 01/19/2026 12:54:42.8539 | 3.4824767 | 800.14203 | 5811.2373 | 0.78121668 | -2.7012601 | [10 empty] | 46482
[37 empty] | 01/19/2026 12:54:43.3539 | 3.4825125 | 800.05072 | 5811.6372 | 0.78121501 | -2.7012975 | [10 empty] | 46482.5
[37 empty] | 01/19/2026 12:54:43.8539 | 3.4824662 | 800.05066 | 5812.0371 | 0.78122342 | -2.7012427 | [10 empty] | 46483
[37 empty] | 01/19/2026 12:54:44.3539 | 3.4824479 | 800.12689 | 5812.4375 | 0.78120881 | -2.7012391 | [10 empty] | 46483.5
[37 empty] | 01/19/2026 12:54:44.8539 | 3.4824538 | 800.05072 | 5812.8374 | 0.78120625 | -2.7012477 | [10 empty] | 46484
[37 empty] | 01/19/2026 12:54:45.3539 | 3.4824188 | 799.94403 | 5813.2373 | 0.78120893 | -2.7012098 | [10 empty] | 46484.5
[37 empty] | 01/19/2026 12:54:45.8539 | 3.4824481 | 799.97455 | 5813.6372 | 0.78120792 | -2.7012401 | [10 empty] | 46485
[37 empty] | 01/19/2026 12:54:46.3539 | 3.4825113 | 800.06592 | 5814.0376 | 0.78121883 | -2.7012925 | [10 empty] | 46485.5
[37 empty] | 01/19/2026 12:54:46.8539 | 3.4824519 | 799.89838 | 5814.4375 | 0.78121364 | -2.7012384 | [10 empty] | 46486
[37 empty] | 01/19/2026 12:54:47.3539 | 3.4824972 | 800.05072 | 5814.8374 | 0.78121018 | -2.701287 | [10 empty] | 46486.5
[37 empty] | 01/19/2026 12:54:47.8539 | 3.4825408 | 800.203 | 5815.2378 | 0.78121448 | -2.7013264 | [10 empty] | 46487
[37 empty] | 01/19/2026 12:54:48.3539 | 3.4825139 | 800.06592 | 5815.6377 | 0.78121799 | -2.7012959 | [10 empty] | 46487.5
[37 empty] | 01/19/2026 12:54:48.8539 | 3.4824674 | 800.08118 | 5816.0376 | 0.78120905 | -2.7012584 | [10 empty] | 46488
[37 empty] | 01/19/2026 12:54:49.3539 | 3.4824655 | 800.0202 | 5816.438 | 0.78119892 | -2.7012665 | [10 empty] | 46488.5
[37 empty] | 01/19/2026 12:54:49.8539 | 3.4824877 | 800.0202 | 5816.8379 | 0.78119528 | -2.7012925 | [10 empty] | 46489
[37 empty] | 01/19/2026 12:54:50.3539 | 3.48248 | 799.95935 | 5817.2378 | 0.78119814 | -2.7012818 | [10 empty] | 46489.5
[37 empty] | 01/19/2026 12:54:50.8539 | 3.4823196 | 800.11157 | 5817.6377 | 0.78119665 | -2.701123 | [10 empty] | 46490
[37 empty] | 01/19/2026 12:54:51.3539 | 3.4823804 | 800.09637 | 5818.0381 | 0.78119814 | -2.7011824 | [10 empty] | 46490.5
[37 empty] | 01/19/2026 12:54:51.8539 | 3.4824152 | 800.09644 | 5818.438 | 0.78119123 | -2.7012239 | [10 empty] | 46491
[37 empty] | 01/19/2026 12:54:52.3539 | 3.4825897 | 800.15735 | 5818.8379 | 0.78118986 | -2.7013998 | [10 empty] | 46491.5
[37 empty] | 01/19/2026 12:54:52.8539 | 3.4827428 | 800.09644 | 5819.2383 | 0.78119028 | -2.7015524 | [10 empty] | 46492
[37 empty] | 01/19/2026 12:54:53.3539 | 3.4828303 | 800.12683 | 5819.6382 | 0.78119773 | -2.7016325 | [10 empty] | 46492.5
[37 empty] | 01/19/2026 12:54:53.8539 | 3.4828126 | 799.95935 | 5820.0381 | 0.78120685 | -2.7016058 | [10 empty] | 46493
[37 empty] | 01/19/2026 12:54:54.3539 | 3.482739 | 800.0202 | 5820.438 | 0.78120881 | -2.7015302 | [10 empty] | 46493.5
[37 empty] | 01/19/2026 12:54:54.8539 | 3.4827683 | 800.12683 | 5820.8384 | 0.78120971 | -2.7015586 | [10 empty] | 46494
[37 empty] | 01/19/2026 12:54:55.3539 | 3.4828069 | 800.12683 | 5821.2383 | 0.78121895 | -2.7015879 | [10 empty] | 46494.5
[37 empty] | 01/19/2026 12:54:55.8539 | 3.4828687 | 799.94403 | 5821.6382 | 0.78122824 | -2.7016404 | [10 empty] | 46495
[37 empty] | 01/19/2026 12:54:56.3539 | 3.4829545 | 800.26392 | 5822.0381 | 0.78123456 | -2.70172 | [10 empty] | 46495.5
[37 empty] | 01/19/2026 12:54:56.8539 | 3.4828703 | 800.14209 | 5822.4385 | 0.78124171 | -2.7016287 | [10 empty] | 46496
[37 empty] | 01/19/2026 12:54:57.3539 | 3.4828565 | 800.08118 | 5822.8384 | 0.78124934 | -2.7016072 | [10 empty] | 46496.5
[37 empty] | 01/19/2026 12:54:57.8539 | 3.4827857 | 800.26392 | 5823.2383 | 0.78124332 | -2.7015424 | [10 empty] | 46497
[37 empty] | 01/19/2026 12:54:58.3539 | 3.4828241 | 800.02026 | 5823.6387 | 0.78124213 | -2.701582 | [10 empty] | 46497.5
[37 empty] | 01/19/2026 12:54:58.8539 | 3.4827833 | 799.79175 | 5824.0386 | 0.78124177 | -2.7015414 | [10 empty] | 46498
[37 empty] | 01/19/2026 12:54:59.3539 | 3.4826956 | 800.05072 | 5824.4385 | 0.78123879 | -2.7014568 | [10 empty] | 46498.5
[37 empty] | 01/19/2026 12:54:59.8539 | 3.482584 | 800.21826 | 5824.8389 | 0.78123659 | -2.7013474 | [10 empty] | 46499
[37 empty] | 01/19/2026 12:55:00.3539 | 3.4824595 | 800.09637 | 5825.2388 | 0.78122967 | -2.7012298 | [10 empty] | 46499.5
[37 empty] | 01/19/2026 12:55:00.8539 | 3.4826245 | 800.0202 | 5825.6387 | 0.78123367 | -2.701391 | [10 empty] | 46500
[37 empty] | 01/19/2026 12:55:01.3539 | 3.4827194 | 800.23346 | 5826.0386 | 0.78124303 | -2.7014763 | [10 empty] | 46500.5
[37 empty] | 01/19/2026 12:55:01.8539 | 3.4828193 | 799.94403 | 5826.439 | 0.78125852 | -2.7015607 | [10 empty] | 46501
[37 empty] | 01/19/2026 12:55:02.3539 | 3.4829843 | 800.03552 | 5826.8389 | 0.78126818 | -2.7017162 | [10 empty] | 46501.5
[37 empty] | 01/19/2026 12:55:02.8539 | 3.4830205 | 800.005 | 5827.2388 | 0.78127557 | -2.701745 | [10 empty] | 46502
[37 empty] | 01/19/2026 12:55:03.3539 | 3.4829812 | 800.15735 | 5827.6392 | 0.78128874 | -2.7016923 | [10 empty] | 46502.5
[37 empty] | 01/19/2026 12:55:03.8539 | 3.4829018 | 800.12689 | 5828.0391 | 0.7812922 | -2.7016096 | [10 empty] | 46503
[37 empty] | 01/19/2026 12:55:04.3539 | 3.482964 | 800.11157 | 5828.439 | 0.78131032 | -2.7016537 | [10 empty] | 46503.5
[37 empty] | 01/19/2026 12:55:04.8539 | 3.483016 | 800.14209 | 5828.8394 | 0.78132045 | -2.7016957 | [10 empty] | 46504
[37 empty] | 01/19/2026 12:55:05.3539 | 3.4829953 | 800.06592 | 5829.2393 | 0.78132725 | -2.701668 | [10 empty] | 46504.5
[37 empty] | 01/19/2026 12:55:05.8539 | 3.4829459 | 800.14209 | 5829.6392 | 0.78133976 | -2.701606 | [10 empty] | 46505
[37 empty] | 01/19/2026 12:55:06.3539 | 3.4828053 | 799.97455 | 5830.0396 | 0.78134871 | -2.7014565 | [10 empty] | 46505.5
[37 empty] | 01/19/2026 12:55:06.8539 | 3.4827118 | 800.08118 | 5830.4395 | 0.78135324 | -2.7013586 | [10 empty] | 46506
[37 empty] | 01/19/2026 12:55:07.3539 | 3.4826288 | 800.18774 | 5830.8394 | 0.78134751 | -2.7012813 | [10 empty] | 46506.5
[37 empty] | 01/19/2026 12:55:07.8539 | 3.4826114 | 799.98975 | 5831.2397 | 0.78135246 | -2.7012589 | [10 empty] | 46507
[37 empty] | 01/19/2026 12:55:08.3539 | 3.4826674 | 800.08112 | 5831.6396 | 0.78136384 | -2.7013035 | [10 empty] | 46507.5
[37 empty] | 01/19/2026 12:55:08.8539 | 3.4827299 | 800.08118 | 5832.0396 | 0.78137803 | -2.7013519 | [10 empty] | 46508
[37 empty] | 01/19/2026 12:55:09.3539 | 3.4826837 | 799.98975 | 5832.4399 | 0.78138721 | -2.7012963 | [10 empty] | 46508.5
[37 empty] | 01/19/2026 12:55:09.8539 | 3.48262 | 800.23346 | 5832.8398 | 0.78139764 | -2.7012224 | [10 empty] | 46509
[37 empty] | 01/19/2026 12:55:10.3539 | 3.482573 | 800.11157 | 5833.2397 | 0.78140295 | -2.7011702 | [10 empty] | 46509.5
[37 empty] | 01/19/2026 12:55:10.8539 | 3.4824779 | 800.15735 | 5833.6396 | 0.78140265 | -2.7010753 | [10 empty] | 46510
[37 empty] | 01/19/2026 12:55:11.3539 | 3.4824901 | 800.15735 | 5834.04 | 0.7814039 | -2.7010863 | [10 empty] | 46510.5
[37 empty] | 01/19/2026 12:55:11.8539 | 3.4825325 | 800.11157 | 5834.4399 | 0.7814092 | -2.7011232 | [10 empty] | 46511
[37 empty] | 01/19/2026 12:55:12.3539 | 3.4826233 | 800.12683 | 5834.8398 | 0.7814188 | -2.7012045 | [10 empty] | 46511.5
[37 empty] | 01/19/2026 12:55:12.8539 | 3.482754 | 799.94403 | 5835.2402 | 0.78142935 | -2.7013247 | [10 empty] | 46512
[37 empty] | 01/19/2026 12:55:13.3539 | 3.48277 | 800.06592 | 5835.6401 | 0.78145349 | -2.7013164 | [10 empty] | 46512.5
[37 empty] | 01/19/2026 12:55:13.8539 | 3.4826994 | 800.21826 | 5836.04 | 0.7814697 | -2.7012296 | [10 empty] | 46513
[37 empty] | 01/19/2026 12:55:14.3539 | 3.4827266 | 800.12683 | 5836.4404 | 0.78147244 | -2.7012541 | [10 empty] | 46513.5
[37 empty] | 01/19/2026 12:55:14.8539 | 3.4826789 | 800.14203 | 5836.8403 | 0.78147858 | -2.7012002 | [10 empty] | 46514
[37 empty] | 01/19/2026 12:55:15.3539 | 3.4826632 | 800.05072 | 5837.2402 | 0.78148401 | -2.7011793 | [10 empty] | 46514.5
[37 empty] | 01/19/2026 12:55:15.8539 | 3.4827254 | 800.05072 | 5837.6406 | 0.78149182 | -2.7012336 | [10 empty] | 46515
[37 empty] | 01/19/2026 12:55:16.3539 | 3.4827189 | 800.08118 | 5838.0405 | 0.78150713 | -2.7012117 | [10 empty] | 46515.5
[37 empty] | 01/19/2026 12:55:16.8539 | 3.4826939 | 800.02026 | 5838.4404 | 0.78150707 | -2.7011869 | [10 empty] | 46516
[37 empty] | 01/19/2026 12:55:17.3539 | 3.4826393 | 800.00494 | 5838.8408 | 0.78151107 | -2.7011282 | [10 empty] | 46516.5
[37 empty] | 01/19/2026 12:55:17.8539 | 3.4825678 | 800.18774 | 5839.2407 | 0.78150702 | -2.7010608 | [10 empty] | 46517
[37 empty] | 01/19/2026 12:55:18.3539 | 3.4826026 | 800.18774 | 5839.6406 | 0.78150147 | -2.7011011 | [10 empty] | 46517.5
[37 empty] | 01/19/2026 12:55:18.8539 | 3.4825313 | 800.11157 | 5840.041 | 0.78149533 | -2.701036 | [10 empty] | 46518
[37 empty] | 01/19/2026 12:55:19.3539 | 3.4823518 | 800.23346 | 5840.4409 | 0.78148878 | -2.7008629 | [10 empty] | 46518.5
[37 empty] | 01/19/2026 12:55:19.8539 | 3.4822237 | 800.14209 | 5840.8408 | 0.78148603 | -2.7007377 | [10 empty] | 46519
[37 empty] | 01/19/2026 12:55:20.3539 | 3.4823904 | 800.203 | 5841.2412 | 0.78148556 | -2.7009048 | [10 empty] | 46519.5
[37 empty] | 01/19/2026 12:55:20.8539 | 3.4824369 | 799.95935 | 5841.6411 | 0.78148168 | -2.7009552 | [10 empty] | 46520
[37 empty] | 01/19/2026 12:55:21.3539 | 3.482476 | 799.97455 | 5842.041 | 0.7814784 | -2.7009976 | [10 empty] | 46520.5
[37 empty] | 01/19/2026 12:55:21.8539 | 3.4823775 | 800.24872 | 5842.4414 | 0.78147697 | -2.7009006 | [10 empty] | 46521
[37 empty] | 01/19/2026 12:55:22.3539 | 3.482301 | 800.12689 | 5842.8413 | 0.7814768 | -2.7008243 | [10 empty] | 46521.5
[37 empty] | 01/19/2026 12:55:22.8539 | 3.4823537 | 800.23346 | 5843.2412 | 0.78147 | -2.7008836 | [10 empty] | 46522
[37 empty] | 01/19/2026 12:55:23.3539 | 3.4823849 | 800.14209 | 5843.6416 | 0.78146362 | -2.7009213 | [10 empty] | 46522.5
[37 empty] | 01/19/2026 12:55:23.8539 | 3.4824295 | 799.89832 | 5844.0415 | 0.78146648 | -2.700963 | [10 empty] | 46523
[37 empty] | 01/19/2026 12:55:24.3539 | 3.4823313 | 799.98975 | 5844.4414 | 0.78146029 | -2.700871 | [10 empty] | 46523.5
[37 empty] | 01/19/2026 12:55:24.8539 | 3.4821992 | 799.98975 | 5844.8418 | 0.7814545 | -2.7007446 | [10 empty] | 46524
[37 empty] | 01/19/2026 12:55:25.3539 | 3.4823942 | 800.06592 | 5845.2417 | 0.7814436 | -2.7009506 | [10 empty] | 46524.5
[37 empty] | 01/19/2026 12:55:25.8539 | 3.4824951 | 800.05066 | 5845.6416 | 0.78144222 | -2.7010529 | [10 empty] | 46525
[37 empty] | 01/19/2026 12:55:26.3539 | 3.4825187 | 800.14209 | 5846.042 | 0.78144562 | -2.7010732 | [10 empty] | 46525.5
[37 empty] | 01/19/2026 12:55:26.8539 | 3.4824631 | 800.11157 | 5846.4419 | 0.78144789 | -2.7010152 | [10 empty] | 46526
[37 empty] | 01/19/2026 12:55:27.3539 | 3.4824719 | 800.18781 | 5846.8418 | 0.78145015 | -2.7010217 | [10 empty] | 46526.5
[37 empty] | 01/19/2026 12:55:27.8539 | 3.4824948 | 800.23346 | 5847.2417 | 0.78144771 | -2.7010472 | [10 empty] | 46527
[37 empty] | 01/19/2026 12:55:28.3539 | 3.4825003 | 799.94403 | 5847.6421 | 0.78144407 | -2.7010562 | [10 empty] | 46527.5
[37 empty] | 01/19/2026 12:55:28.8539 | 3.4825137 | 800.203 | 5848.042 | 0.7814464 | -2.7010672 | [10 empty] | 46528
[37 empty] | 01/19/2026 12:55:29.3539 | 3.4825273 | 799.95935 | 5848.4419 | 0.78144467 | -2.7010825 | [10 empty] | 46528.5
[37 empty] | 01/19/2026 12:55:29.8539 | 3.4824693 | 800.12683 | 5848.8423 | 0.78144032 | -2.7010291 | [10 empty] | 46529
[37 empty] | 01/19/2026 12:55:30.3539 | 3.4824734 | 800.005 | 5849.2422 | 0.78144187 | -2.7010314 | [10 empty] | 46529.5
[37 empty] | 01/19/2026 12:55:30.8539 | 3.4824753 | 799.83746 | 5849.6421 | 0.7814346 | -2.7010407 | [10 empty] | 46530
[37 empty] | 01/19/2026 12:55:31.3539 | 3.4824421 | 800.15729 | 5850.0425 | 0.78143007 | -2.7010121 | [10 empty] | 46530.5
[37 empty] | 01/19/2026 12:55:31.8539 | 3.4824605 | 800.12689 | 5850.4424 | 0.78142369 | -2.7010369 | [10 empty] | 46531
[37 empty] | 01/19/2026 12:55:32.3539 | 3.482394 | 800.08118 | 5850.8423 | 0.78141189 | -2.7009821 | [10 empty] | 46531.5
[37 empty] | 01/19/2026 12:55:32.8539 | 3.4822917 | 800.24872 | 5851.2427 | 0.78140271 | -2.7008891 | [10 empty] | 46532
[37 empty] | 01/19/2026 12:55:33.3539 | 3.4821851 | 800.06592 | 5851.6426 | 0.7814033 | -2.7007818 | [10 empty] | 46532.5
[37 empty] | 01/19/2026 12:55:33.8539 | 3.4824185 | 800.18774 | 5852.0425 | 0.78141731 | -2.7010012 | [10 empty] | 46533
[37 empty] | 01/19/2026 12:55:34.3539 | 3.4825585 | 800.11157 | 5852.4424 | 0.78143233 | -2.7011261 | [10 empty] | 46533.5
[37 empty] | 01/19/2026 12:55:34.8539 | 3.4825816 | 800.08118 | 5852.8428 | 0.78143871 | -2.701143 | [10 empty] | 46534
[37 empty] | 01/19/2026 12:55:35.3539 | 3.4826396 | 800.05072 | 5853.2427 | 0.78143412 | -2.7012055 | [10 empty] | 46534.5
[37 empty] | 01/19/2026 12:55:35.8539 | 3.4827485 | 800.203 | 5853.6426 | 0.78142798 | -2.7013206 | [10 empty] | 46535
[37 empty] | 01/19/2026 12:55:36.3539 | 3.4828036 | 800.203 | 5854.043 | 0.78142971 | -2.7013738 | [10 empty] | 46535.5
[37 empty] | 01/19/2026 12:55:36.8539 | 3.4828711 | 800.03552 | 5854.4429 | 0.78143865 | -2.7014325 | [10 empty] | 46536
[37 empty] | 01/19/2026 12:55:37.3539 | 3.4829593 | 800.09637 | 5854.8428 | 0.78144312 | -2.7015162 | [10 empty] | 46536.5
[37 empty] | 01/19/2026 12:55:37.8539 | 3.4829831 | 800.30963 | 5855.2427 | 0.78143895 | -2.7015443 | [10 empty] | 46537
[37 empty] | 01/19/2026 12:55:38.3539 | 3.4830747 | 800.14203 | 5855.6431 | 0.78143919 | -2.7016354 | [10 empty] | 46537.5
[37 empty] | 01/19/2026 12:55:38.8539 | 3.483104 | 800.03546 | 5856.043 | 0.78144211 | -2.7016618 | [10 empty] | 46538
[37 empty] | 01/19/2026 12:55:39.3539 | 3.4832554 | 800.26392 | 5856.4429 | 0.78145349 | -2.701802 | [10 empty] | 46538.5
[37 empty] | 01/19/2026 12:55:39.8539 | 3.4833238 | 799.98975 | 5856.8433 | 0.78145152 | -2.7018723 | [10 empty] | 46539
[37 empty] | 01/19/2026 12:55:40.3539 | 3.4833701 | 800.14203 | 5857.2432 | 0.78145963 | -2.7019105 | [10 empty] | 46539.5
[37 empty] | 01/19/2026 12:55:40.8539 | 3.4833069 | 800.15729 | 5857.6431 | 0.78145969 | -2.7018473 | [10 empty] | 46540
[37 empty] | 01/19/2026 12:55:41.3539 | 3.4831448 | 800.03546 | 5858.0435 | 0.78145486 | -2.70169 | [10 empty] | 46540.5
[37 empty] | 01/19/2026 12:55:41.8539 | 3.4831254 | 800.27924 | 5858.4434 | 0.78146201 | -2.7016635 | [10 empty] | 46541
[37 empty] | 01/19/2026 12:55:42.3539 | 3.4831066 | 800.06592 | 5858.8433 | 0.78146565 | -2.7016411 | [10 empty] | 46541.5
[37 empty] | 01/19/2026 12:55:42.8539 | 3.4830377 | 800.005 | 5859.2437 | 0.7814588 | -2.7015789 | [10 empty] | 46542
[37 empty] | 01/19/2026 12:55:43.3539 | 3.4830761 | 800.203 | 5859.6436 | 0.78145838 | -2.7016177 | [10 empty] | 46542.5
[37 empty] | 01/19/2026 12:55:43.8539 | 3.4829798 | 800.17255 | 5860.0435 | 0.78144544 | -2.7015343 | [10 empty] | 46543
[37 empty] | 01/19/2026 12:55:44.3539 | 3.482877 | 800.09637 | 5860.4434 | 0.78143305 | -2.7014439 | [10 empty] | 46543.5
[37 empty] | 01/19/2026 12:55:44.8539 | 3.4828341 | 800.09644 | 5860.8438 | 0.78141099 | -2.7014232 | [10 empty] | 46544
[37 empty] | 01/19/2026 12:55:45.3539 | 3.4828639 | 799.98975 | 5861.2437 | 0.78139764 | -2.7014663 | [10 empty] | 46544.5
[37 empty] | 01/19/2026 12:55:45.8539 | 3.4829032 | 800.11157 | 5861.6436 | 0.7813859 | -2.7015173 | [10 empty] | 46545
[37 empty] | 01/19/2026 12:55:46.3539 | 3.4828784 | 800.18774 | 5862.0435 | 0.78139037 | -2.701488 | [10 empty] | 46545.5
[37 empty] | 01/19/2026 12:55:46.8539 | 3.4829388 | 800.11157 | 5862.4438 | 0.78139973 | -2.701539 | [10 empty] | 46546
[37 empty] | 01/19/2026 12:55:47.3539 | 3.4828522 | 800.0202 | 5862.8438 | 0.78139704 | -2.7014551 | [10 empty] | 46546.5
[37 empty] | 01/19/2026 12:55:47.8539 | 3.4827664 | 799.98975 | 5863.2437 | 0.78140193 | -2.7013645 | [10 empty] | 46547
[37 empty] | 01/19/2026 12:55:48.3539 | 3.4828105 | 800.06592 | 5863.6436 | 0.78141034 | -2.7014003 | [10 empty] | 46547.5
[37 empty] | 01/19/2026 12:55:48.8539 | 3.4829156 | 799.98975 | 5864.0439 | 0.78140974 | -2.7015059 | [10 empty] | 46548
[37 empty] | 01/19/2026 12:55:49.3539 | 3.4828982 | 800.03546 | 5864.4438 | 0.78140891 | -2.7014894 | [10 empty] | 46548.5
[37 empty] | 01/19/2026 12:55:49.8539 | 3.4828336 | 800.03546 | 5864.8438 | 0.78140825 | -2.7014253 | [10 empty] | 46549
[37 empty] | 01/19/2026 12:55:50.3539 | 3.4828908 | 799.88312 | 5865.2437 | 0.78139949 | -2.7014914 | [10 empty] | 46549.5
[37 empty] | 01/19/2026 12:55:50.8539 | 3.4828665 | 800.14209 | 5865.644 | 0.78139329 | -2.7014732 | [10 empty] | 46550
[37 empty] | 01/19/2026 12:55:51.3539 | 3.4827232 | 800.20306 | 5866.0439 | 0.78139031 | -2.7013328 | [10 empty] | 46550.5
[37 empty] | 01/19/2026 12:55:51.8539 | 3.4826448 | 800.05066 | 5866.4438 | 0.78139424 | -2.7012506 | [10 empty] | 46551
[37 empty] | 01/19/2026 12:55:52.3539 | 3.4828019 | 799.95929 | 5866.8438 | 0.78138083 | -2.701421 | [10 empty] | 46551.5
[37 empty] | 01/19/2026 12:55:52.8539 | 3.4829054 | 799.94403 | 5867.2441 | 0.78137761 | -2.7015278 | [10 empty] | 46552
[37 empty] | 01/19/2026 12:55:53.3539 | 3.4829304 | 800.03552 | 5867.644 | 0.7813738 | -2.7015567 | [10 empty] | 46552.5
[37 empty] | 01/19/2026 12:55:53.8539 | 3.4829686 | 799.89838 | 5868.0439 | 0.78137392 | -2.7015946 | [10 empty] | 46553
[37 empty] | 01/19/2026 12:55:54.3539 | 3.4829988 | 800.09637 | 5868.4443 | 0.78137147 | -2.7016275 | [10 empty] | 46553.5
[37 empty] | 01/19/2026 12:55:54.8539 | 3.4830866 | 800.11157 | 5868.8442 | 0.78137702 | -2.7017095 | [10 empty] | 46554
[37 empty] | 01/19/2026 12:55:55.3539 | 3.4830852 | 800.11157 | 5869.2441 | 0.78137732 | -2.7017078 | [10 empty] | 46554.5
[37 empty] | 01/19/2026 12:55:55.8539 | 3.4832072 | 800.11157 | 5869.644 | 0.78137273 | -2.7018344 | [10 empty] | 46555
[37 empty] | 01/19/2026 12:55:56.3539 | 3.4833274 | 800.08118 | 5870.0444 | 0.78137147 | -2.7019558 | [10 empty] | 46555.5
[37 empty] | 01/19/2026 12:55:56.8539 | 3.483254 | 800.03546 | 5870.4443 | 0.78137064 | -2.7018833 | [10 empty] | 46556
[37 empty] | 01/19/2026 12:55:57.3539 | 3.4832654 | 799.95929 | 5870.8442 | 0.7813676 | -2.7018979 | [10 empty] | 46556.5
[37 empty] | 01/19/2026 12:55:57.8539 | 3.4833078 | 799.94409 | 5871.2441 | 0.78136438 | -2.7019434 | [10 empty] | 46557
[37 empty] | 01/19/2026 12:55:58.3539 | 3.4833856 | 800.03546 | 5871.6445 | 0.78136718 | -2.7020185 | [10 empty] | 46557.5
[37 empty] | 01/19/2026 12:55:58.8539 | 3.4833689 | 800.08118 | 5872.0444 | 0.78136581 | -2.702003 | [10 empty] | 46558
[37 empty] | 01/19/2026 12:55:59.3539 | 3.4832654 | 799.97455 | 5872.4443 | 0.78137004 | -2.7018955 | [10 empty] | 46558.5
[37 empty] | 01/19/2026 12:55:59.8539 | 3.4833322 | 800.30963 | 5872.8447 | 0.78137678 | -2.7019553 | [10 empty] | 46559
[37 empty] | 01/19/2026 12:56:00.3539 | 3.4834266 | 800.11157 | 5873.2446 | 0.78138423 | -2.7020423 | [10 empty] | 46559.5
[37 empty] | 01/19/2026 12:56:00.8539 | 3.4834802 | 800.32489 | 5873.6445 | 0.78139108 | -2.7020891 | [10 empty] | 46560
[37 empty] | 01/19/2026 12:56:01.3539 | 3.4834485 | 800.05072 | 5874.0444 | 0.78139621 | -2.7020524 | [10 empty] | 46560.5
[37 empty] | 01/19/2026 12:56:01.8539 | 3.4834366 | 800.2182 | 5874.4448 | 0.78140706 | -2.7020295 | [10 empty] | 46561
[37 empty] | 01/19/2026 12:56:02.3539 | 3.4834425 | 800.14209 | 5874.8447 | 0.7814216 | -2.7020209 | [10 empty] | 46561.5
[37 empty] | 01/19/2026 12:56:02.8539 | 3.4835167 | 800.17255 | 5875.2446 | 0.78142923 | -2.7020874 | [10 empty] | 46562
[37 empty] | 01/19/2026 12:56:03.3539 | 3.4835241 | 799.95929 | 5875.645 | 0.78143507 | -2.7020891 | [10 empty] | 46562.5
[37 empty] | 01/19/2026 12:56:03.8539 | 3.4834647 | 800.17255 | 5876.0449 | 0.7814424 | -2.7020223 | [10 empty] | 46563
[37 empty] | 01/19/2026 12:56:04.3539 | 3.4834876 | 800.03546 | 5876.4448 | 0.78144419 | -2.7020433 | [10 empty] | 46563.5
[37 empty] | 01/19/2026 12:56:04.8539 | 3.4835 | 800.06592 | 5876.8447 | 0.7814514 | -2.7020485 | [10 empty] | 46564
[37 empty] | 01/19/2026 12:56:05.3539 | 3.483583 | 800.18774 | 5877.2451 | 0.78145635 | -2.7021267 | [10 empty] | 46564.5
[37 empty] | 01/19/2026 12:56:05.8539 | 3.4836066 | 800.18774 | 5877.645 | 0.78146386 | -2.7021427 | [10 empty] | 46565
[37 empty] | 01/19/2026 12:56:06.3539 | 3.4835691 | 799.97455 | 5878.0449 | 0.78147185 | -2.7020974 | [10 empty] | 46565.5
[37 empty] | 01/19/2026 12:56:06.8539 | 3.4835732 | 800.21826 | 5878.4453 | 0.78148121 | -2.7020919 | [10 empty] | 46566
[37 empty] | 01/19/2026 12:56:07.3539 | 3.4835341 | 799.92883 | 5878.8452 | 0.78148836 | -2.7020457 | [10 empty] | 46566.5
[37 empty] | 01/19/2026 12:56:07.8539 | 3.4834926 | 799.88318 | 5879.2451 | 0.78150326 | -2.7019894 | [10 empty] | 46567
[37 empty] | 01/19/2026 12:56:08.3539 | 3.4835014 | 800.17261 | 5879.645 | 0.78152072 | -2.7019806 | [10 empty] | 46567.5
[37 empty] | 01/19/2026 12:56:08.8539 | 3.4834597 | 800.24872 | 5880.0454 | 0.78152847 | -2.7019312 | [10 empty] | 46568
[37 empty] | 01/19/2026 12:56:09.3539 | 3.4834011 | 799.98975 | 5880.4453 | 0.78154236 | -2.7018588 | [10 empty] | 46568.5
[37 empty] | 01/19/2026 12:56:09.8539 | 3.4834142 | 799.95929 | 5880.8452 | 0.78155261 | -2.7018616 | [10 empty] | 46569
[37 empty] | 01/19/2026 12:56:10.3539 | 3.4833915 | 800.005 | 5881.2456 | 0.78155845 | -2.701833 | [10 empty] | 46569.5
[37 empty] | 01/19/2026 12:56:10.8539 | 3.483321 | 800.30957 | 5881.6455 | 0.78155947 | -2.7017615 | [10 empty] | 46570
[37 empty] | 01/19/2026 12:56:11.3539 | 3.4833293 | 800.17255 | 5882.0454 | 0.78156877 | -2.7017605 | [10 empty] | 46570.5
[37 empty] | 01/19/2026 12:56:11.8539 | 3.4833155 | 800.005 | 5882.4458 | 0.78157669 | -2.7017388 | [10 empty] | 46571
[37 empty] | 01/19/2026 12:56:12.3539 | 3.483243 | 800.06592 | 5882.8457 | 0.78158367 | -2.7016592 | [10 empty] | 46571.5
[37 empty] | 01/19/2026 12:56:12.8539 | 3.483232 | 800.203 | 5883.2456 | 0.78159606 | -2.7016361 | [10 empty] | 46572
[37 empty] | 01/19/2026 12:56:13.3539 | 3.4833019 | 800.09637 | 5883.646 | 0.78160644 | -2.7016954 | [10 empty] | 46572.5
[37 empty] | 01/19/2026 12:56:13.8539 | 3.4832346 | 800.08118 | 5884.0459 | 0.78160906 | -2.7016256 | [10 empty] | 46573
[37 empty] | 01/19/2026 12:56:14.3539 | 3.4830704 | 800.34009 | 5884.4458 | 0.78160751 | -2.7014627 | [10 empty] | 46573.5
[37 empty] | 01/19/2026 12:56:14.8539 | 3.483027 | 800.17255 | 5884.8457 | 0.78161585 | -2.701411 | [10 empty] | 46574
[37 empty] | 01/19/2026 12:56:15.3539 | 3.4831648 | 800.15735 | 5885.2461 | 0.78162205 | -2.7015426 | [10 empty] | 46574.5
[37 empty] | 01/19/2026 12:56:15.8539 | 3.4832311 | 800.005 | 5885.646 | 0.78163928 | -2.7015917 | [10 empty] | 46575
[37 empty] | 01/19/2026 12:56:16.3539 | 3.4833095 | 800.18774 | 5886.0459 | 0.78165191 | -2.7016575 | [10 empty] | 46575.5
[37 empty] | 01/19/2026 12:56:16.8539 | 3.483361 | 800.203 | 5886.4463 | 0.78164881 | -2.7017121 | [10 empty] | 46576
[37 empty] | 01/19/2026 12:56:17.3539 | 3.4834318 | 800.0202 | 5886.8462 | 0.78165805 | -2.7017736 | [10 empty] | 46576.5
[37 empty] | 01/19/2026 12:56:17.8539 | 3.4834201 | 800.11157 | 5887.2461 | 0.78166658 | -2.7017536 | [10 empty] | 46577
[37 empty] | 01/19/2026 12:56:18.3539 | 3.4834313 | 800.11157 | 5887.6465 | 0.78167385 | -2.7017574 | [10 empty] | 46577.5
[37 empty] | 01/19/2026 12:56:18.8539 | 3.4834085 | 800.29443 | 5888.0464 | 0.78168738 | -2.7017212 | [10 empty] | 46578
[37 empty] | 01/19/2026 12:56:19.3539 | 3.4834883 | 800.30963 | 5888.4468 | 0.78169531 | -2.701793 | [10 empty] | 46578.5
[37 empty] | 01/19/2026 12:56:19.8539 | 3.4835243 | 800.06592 | 5888.8467 | 0.78170234 | -2.701822 | [10 empty] | 46579
[37 empty] | 01/19/2026 12:56:20.3539 | 3.4835069 | 800.27924 | 5889.2466 | 0.78171474 | -2.7017922 | [10 empty] | 46579.5
[37 empty] | 01/19/2026 12:56:20.8539 | 3.4835172 | 800.05066 | 5889.6465 | 0.7817201 | -2.701797 | [10 empty] | 46580
[37 empty] | 01/19/2026 12:56:21.3539 | 3.4834814 | 800.26392 | 5890.0469 | 0.78172302 | -2.7017584 | [10 empty] | 46580.5
[37 empty] | 01/19/2026 12:56:21.8539 | 3.4835038 | 799.98975 | 5890.4468 | 0.78172362 | -2.7017803 | [10 empty] | 46581
[37 empty] | 01/19/2026 12:56:22.3539 | 3.4833918 | 799.98975 | 5890.8467 | 0.7817241 | -2.7016675 | [10 empty] | 46581.5
[37 empty] | 01/19/2026 12:56:22.8539 | 3.483362 | 799.97455 | 5891.2471 | 0.78172046 | -2.7016416 | [10 empty] | 46582
[37 empty] | 01/19/2026 12:56:23.3539 | 3.4833629 | 799.98975 | 5891.647 | 0.78171825 | -2.7016447 | [10 empty] | 46582.5
[37 empty] | 01/19/2026 12:56:23.8539 | 3.4833415 | 800.24872 | 5892.0469 | 0.78170872 | -2.7016327 | [10 empty] | 46583
[37 empty] | 01/19/2026 12:56:24.3539 | 3.4832892 | 800.09644 | 5892.4473 | 0.78170824 | -2.701581 | [10 empty] | 46583.5
[37 empty] | 01/19/2026 12:56:24.8539 | 3.4833395 | 800.12683 | 5892.8472 | 0.78169578 | -2.7016437 | [10 empty] | 46584
[37 empty] | 01/19/2026 12:56:25.3539 | 3.4832401 | 800.06592 | 5893.2471 | 0.78169107 | -2.7015491 | [10 empty] | 46584.5
[37 empty] | 01/19/2026 12:56:25.8539 | 3.4831848 | 800.05072 | 5893.6475 | 0.78169078 | -2.701494 | [10 empty] | 46585
[37 empty] | 01/19/2026 12:56:26.3539 | 3.4832549 | 800.203 | 5894.0474 | 0.78168762 | -2.7015672 | [10 empty] | 46585.5
[37 empty] | 01/19/2026 12:56:26.8539 | 3.4832759 | 800.12683 | 5894.4473 | 0.78168398 | -2.701592 | [10 empty] | 46586
[37 empty] | 01/19/2026 12:56:27.3539 | 3.4833562 | 800.08112 | 5894.8472 | 0.78168797 | -2.7016683 | [10 empty] | 46586.5
[37 empty] | 01/19/2026 12:56:27.8539 | 3.4833522 | 800.15735 | 5895.2476 | 0.78168523 | -2.7016668 | [10 empty] | 46587
[37 empty] | 01/19/2026 12:56:28.3539 | 3.483542 | 800.14209 | 5895.6475 | 0.78169 | -2.7018518 | [10 empty] | 46587.5
[37 empty] | 01/19/2026 12:56:28.8539 | 3.4834232 | 800.005 | 5896.0474 | 0.78169399 | -2.7017293 | [10 empty] | 46588
[37 empty] | 01/19/2026 12:56:29.3539 | 3.4834154 | 800.005 | 5896.4478 | 0.78170758 | -2.7017078 | [10 empty] | 46588.5
[37 empty] | 01/19/2026 12:56:29.8539 | 3.4834881 | 800.15735 | 5896.8477 | 0.78171813 | -2.7017701 | [10 empty] | 46589
[37 empty] | 01/19/2026 12:56:30.3539 | 3.4834085 | 800.203 | 5897.2476 | 0.78172272 | -2.7016857 | [10 empty] | 46589.5
[37 empty] | 01/19/2026 12:56:30.8539 | 3.4833975 | 800.08118 | 5897.6479 | 0.78170812 | -2.7016892 | [10 empty] | 46590
[37 empty] | 01/19/2026 12:56:31.3539 | 3.4833522 | 800.0202 | 5898.0479 | 0.78169429 | -2.7016578 | [10 empty] | 46590.5
[37 empty] | 01/19/2026 12:56:31.8539 | 3.483501 | 800.12683 | 5898.4478 | 0.78169006 | -2.7018108 | [10 empty] | 46591
[37 empty] | 01/19/2026 12:56:32.3539 | 3.4836237 | 800.05066 | 5898.8481 | 0.78168315 | -2.7019405 | [10 empty] | 46591.5
[37 empty] | 01/19/2026 12:56:32.8539 | 3.4836535 | 800.06592 | 5899.248 | 0.78166783 | -2.7019858 | [10 empty] | 46592
[37 empty] | 01/19/2026 12:56:33.3539 | 3.4836149 | 800.18774 | 5899.6479 | 0.78166139 | -2.7019534 | [10 empty] | 46592.5
[37 empty] | 01/19/2026 12:56:33.8539 | 3.4836464 | 800.15735 | 5900.0479 | 0.78165573 | -2.7019906 | [10 empty] | 46593
[37 empty] | 01/19/2026 12:56:34.3539 | 3.4836709 | 800.05066 | 5900.4482 | 0.78164357 | -2.7020273 | [10 empty] | 46593.5
[37 empty] | 01/19/2026 12:56:34.8539 | 3.4837084 | 800.02026 | 5900.8481 | 0.7816354 | -2.7020729 | [10 empty] | 46594
[37 empty] | 01/19/2026 12:56:35.3539 | 3.4836965 | 800.43146 | 5901.248 | 0.78163242 | -2.702064 | [10 empty] | 46594.5
[37 empty] | 01/19/2026 12:56:35.8539 | 3.483767 | 799.98975 | 5901.6484 | 0.78162766 | -2.7021394 | [10 empty] | 46595
[37 empty] | 01/19/2026 12:56:36.3539 | 3.4837813 | 800.26392 | 5902.0483 | 0.78162301 | -2.7021582 | [10 empty] | 46595.5
[37 empty] | 01/19/2026 12:56:36.8539 | 3.483767 | 800.11157 | 5902.4482 | 0.7816202 | -2.7021468 | [10 empty] | 46596
[37 empty] | 01/19/2026 12:56:37.3539 | 3.4835238 | 800.08118 | 5902.8481 | 0.7816155 | -2.7019083 | [10 empty] | 46596.5
[37 empty] | 01/19/2026 12:56:37.8539 | 3.4834976 | 800.09637 | 5903.2485 | 0.78161347 | -2.7018843 | [10 empty] | 46597
[37 empty] | 01/19/2026 12:56:38.3539 | 3.4835818 | 800.12683 | 5903.6484 | 0.78162175 | -2.7019601 | [10 empty] | 46597.5
[37 empty] | 01/19/2026 12:56:38.8539 | 3.4837162 | 799.86786 | 5904.0483 | 0.78161448 | -2.7021017 | [10 empty] | 46598
[37 empty] | 01/19/2026 12:56:39.3539 | 3.4837899 | 799.94403 | 5904.4487 | 0.78161293 | -2.702177 | [10 empty] | 46598.5
[37 empty] | 01/19/2026 12:56:39.8539 | 3.4838982 | 800.08118 | 5904.8486 | 0.78161848 | -2.7022798 | [10 empty] | 46599
[37 empty] | 01/19/2026 12:56:40.3539 | 3.4839098 | 800.17255 | 5905.2485 | 0.78161359 | -2.7022963 | [10 empty] | 46599.5
[37 empty] | 01/19/2026 12:56:40.8539 | 3.4839497 | 800.26392 | 5905.6489 | 0.78160459 | -2.7023451 | [10 empty] | 46600
[37 empty] | 01/19/2026 12:56:41.3539 | 3.4838707 | 800.15729 | 5906.0488 | 0.78160816 | -2.7022626 | [10 empty] | 46600.5
[37 empty] | 01/19/2026 12:56:41.8539 | 3.4838638 | 800.06592 | 5906.4487 | 0.78161603 | -2.7022479 | [10 empty] | 46601
[37 empty] | 01/19/2026 12:56:42.3539 | 3.4838543 | 800.20306 | 5906.8486 | 0.78161466 | -2.7022395 | [10 empty] | 46601.5
[37 empty] | 01/19/2026 12:56:42.8539 | 3.4839358 | 800.12683 | 5907.249 | 0.78162116 | -2.7023146 | [10 empty] | 46602
[37 empty] | 01/19/2026 12:56:43.3539 | 3.4839067 | 799.95935 | 5907.6489 | 0.7816174 | -2.7022893 | [10 empty] | 46602.5
[37 empty] | 01/19/2026 12:56:43.8539 | 3.4838471 | 799.95929 | 5908.0488 | 0.78161341 | -2.7022338 | [10 empty] | 46603
[37 empty] | 01/19/2026 12:56:44.3539 | 3.4839616 | 800.17255 | 5908.4492 | 0.78162009 | -2.7023416 | [10 empty] | 46603.5
[37 empty] | 01/19/2026 12:56:44.8539 | 3.4839506 | 800.26392 | 5908.8491 | 0.78163302 | -2.7023177 | [10 empty] | 46604
[37 empty] | 01/19/2026 12:56:45.3539 | 3.4839382 | 800.17261 | 5909.249 | 0.78163767 | -2.7023005 | [10 empty] | 46604.5
[37 empty] | 01/19/2026 12:56:45.8539 | 3.4839475 | 799.86786 | 5909.6494 | 0.78164595 | -2.7023015 | [10 empty] | 46605
[37 empty] | 01/19/2026 12:56:46.3539 | 3.4840293 | 800.05066 | 5910.0493 | 0.78164989 | -2.7023795 | [10 empty] | 46605.5
[37 empty] | 01/19/2026 12:56:46.8539 | 3.4840136 | 800.40106 | 5910.4492 | 0.7816537 | -2.7023599 | [10 empty] | 46606
[37 empty] | 01/19/2026 12:56:47.3539 | 3.4840615 | 799.92883 | 5910.8496 | 0.78166479 | -2.7023966 | [10 empty] | 46606.5
[37 empty] | 01/19/2026 12:56:47.8539 | 3.484041 | 800.09644 | 5911.2495 | 0.78167605 | -2.7023649 | [10 empty] | 46607
[37 empty] | 01/19/2026 12:56:48.3539 | 3.4840119 | 799.91364 | 5911.6494 | 0.78168315 | -2.7023287 | [10 empty] | 46607.5
[37 empty] | 01/19/2026 12:56:48.8539 | 3.4840422 | 800.12689 | 5912.0498 | 0.78167963 | -2.7023625 | [10 empty] | 46608
[37 empty] | 01/19/2026 12:56:49.3539 | 3.4839592 | 800.27917 | 5912.4497 | 0.78167957 | -2.7022796 | [10 empty] | 46608.5
[37 empty] | 01/19/2026 12:56:49.8539 | 3.4838574 | 800.005 | 5912.8496 | 0.7816698 | -2.7021875 | [10 empty] | 46609
[37 empty] | 01/19/2026 12:56:50.3539 | 3.4838276 | 800.11157 | 5913.25 | 0.78166753 | -2.7021601 | [10 empty] | 46609.5
[37 empty] | 01/19/2026 12:56:50.8539 | 3.483954 | 800.03546 | 5913.6499 | 0.78167248 | -2.7022815 | [10 empty] | 46610
[37 empty] | 01/19/2026 12:56:51.3539 | 3.4841666 | 800.09637 | 5914.0498 | 0.78167951 | -2.7024872 | [10 empty] | 46610.5
[37 empty] | 01/19/2026 12:56:51.8539 | 3.4842241 | 800.26392 | 5914.4502 | 0.78168845 | -2.7025356 | [10 empty] | 46611
[37 empty] | 01/19/2026 12:56:52.3539 | 3.4842355 | 800.11163 | 5914.8501 | 0.78169847 | -2.7025371 | [10 empty] | 46611.5
[37 empty] | 01/19/2026 12:56:52.8539 | 3.4842477 | 800.08118 | 5915.2505 | 0.7817089 | -2.7025387 | [10 empty] | 46612
[37 empty] | 01/19/2026 12:56:53.3539 | 3.4842408 | 800.18774 | 5915.6504 | 0.78171784 | -2.702523 | [10 empty] | 46612.5
[37 empty] | 01/19/2026 12:56:53.8539 | 3.4842434 | 800.14209 | 5916.0503 | 0.78172421 | -2.7025192 | [10 empty] | 46613
[37 empty] | 01/19/2026 12:56:54.3539 | 3.4842615 | 800.05072 | 5916.4507 | 0.78172958 | -2.7025321 | [10 empty] | 46613.5
[37 empty] | 01/19/2026 12:56:54.8539 | 3.4841688 | 800.12683 | 5916.8506 | 0.78173369 | -2.702435 | [10 empty] | 46614
[37 empty] | 01/19/2026 12:56:55.3539 | 3.4841502 | 800.18774 | 5917.2505 | 0.78174204 | -2.7024081 | [10 empty] | 46614.5
[37 empty] | 01/19/2026 12:56:55.8539 | 3.4841535 | 800.14209 | 5917.6509 | 0.78174329 | -2.7024102 | [10 empty] | 46615
[37 empty] | 01/19/2026 12:56:56.3539 | 3.4840875 | 800.05066 | 5918.0508 | 0.78175199 | -2.7023356 | [10 empty] | 46615.5
[37 empty] | 01/19/2026 12:56:56.8539 | 3.4840724 | 800.05066 | 5918.4507 | 0.78175902 | -2.7023134 | [10 empty] | 46616
[37 empty] | 01/19/2026 12:56:57.3539 | 3.4840097 | 799.97455 | 5918.8511 | 0.78175575 | -2.7022541 | [10 empty] | 46616.5
[37 empty] | 01/19/2026 12:56:57.8539 | 3.4839962 | 800.23346 | 5919.251 | 0.78176147 | -2.7022347 | [10 empty] | 46617
[37 empty] | 01/19/2026 12:56:58.3539 | 3.4840169 | 800.12683 | 5919.6509 | 0.78176624 | -2.7022507 | [10 empty] | 46617.5
[37 empty] | 01/19/2026 12:56:58.8539 | 3.4840147 | 800.11157 | 5920.0513 | 0.78176475 | -2.70225 | [10 empty] | 46618
[37 empty] | 01/19/2026 12:56:59.3539 | 3.4840121 | 800.23346 | 5920.4512 | 0.78176272 | -2.7022495 | [10 empty] | 46618.5
[37 empty] | 01/19/2026 12:56:59.8539 | 3.4840908 | 800.12689 | 5920.8516 | 0.78176206 | -2.7023287 | [10 empty] | 46619
[37 empty] | 01/19/2026 12:57:00.3539 | 3.4840336 | 800.12689 | 5921.2515 | 0.78176814 | -2.7022655 | [10 empty] | 46619.5
[37 empty] | 01/19/2026 12:57:00.8539 | 3.4840405 | 800.09644 | 5921.6514 | 0.78177863 | -2.7022619 | [10 empty] | 46620
[37 empty] | 01/19/2026 12:57:01.3539 | 3.4839315 | 799.95935 | 5922.0518 | 0.78178024 | -2.7021513 | [10 empty] | 46620.5
[37 empty] | 01/19/2026 12:57:01.8539 | 3.4837761 | 800.06592 | 5922.4517 | 0.78177965 | -2.7019963 | [10 empty] | 46621
[37 empty] | 01/19/2026 12:57:02.3539 | 3.4836814 | 800.08118 | 5922.8521 | 0.78177732 | -2.7019041 | [10 empty] | 46621.5
[37 empty] | 01/19/2026 12:57:02.8539 | 3.4838533 | 800.09644 | 5923.252 | 0.78178161 | -2.7020717 | [10 empty] | 46622
[37 empty] | 01/19/2026 12:57:03.3539 | 3.4840019 | 800.40106 | 5923.6519 | 0.78178531 | -2.7022166 | [10 empty] | 46622.5
[37 empty] | 01/19/2026 12:57:03.8539 | 3.4840655 | 800.27917 | 5924.0522 | 0.78179449 | -2.702271 | [10 empty] | 46623
[37 empty] | 01/19/2026 12:57:04.3539 | 3.4840994 | 800.08118 | 5924.4521 | 0.7818073 | -2.702292 | [10 empty] | 46623.5
[37 empty] | 01/19/2026 12:57:04.8539 | 3.484077 | 800.18774 | 5924.8525 | 0.78181386 | -2.7022631 | [10 empty] | 46624
[37 empty] | 01/19/2026 12:57:05.3539 | 3.4839687 | 800.30963 | 5925.2524 | 0.78181511 | -2.7021537 | [10 empty] | 46624.5
[37 empty] | 01/19/2026 12:57:05.8539 | 3.4839945 | 800.14203 | 5925.6523 | 0.78182161 | -2.702173 | [10 empty] | 46625
[37 empty] | 01/19/2026 12:57:06.3539 | 3.48402 | 800.30963 | 5926.0527 | 0.7818287 | -2.7021914 | [10 empty] | 46625.5
[37 empty] | 01/19/2026 12:57:06.8539 | 3.4840961 | 800.203 | 5926.4526 | 0.78183228 | -2.7022638 | [10 empty] | 46626
[37 empty] | 01/19/2026 12:57:07.3539 | 3.4840682 | 800.08118 | 5926.853 | 0.78183794 | -2.7022302 | [10 empty] | 46626.5
[37 empty] | 01/19/2026 12:57:07.8539 | 3.4841607 | 800.18774 | 5927.2529 | 0.78184348 | -2.7023172 | [10 empty] | 46627
[37 empty] | 01/19/2026 12:57:08.3539 | 3.4841514 | 800.18774 | 5927.6528 | 0.78184211 | -2.7023091 | [10 empty] | 46627.5
[37 empty] | 01/19/2026 12:57:08.8539 | 3.48418 | 800.24872 | 5928.0532 | 0.78185666 | -2.7023232 | [10 empty] | 46628
[37 empty] | 01/19/2026 12:57:09.3539 | 3.4840946 | 800.21826 | 5928.4531 | 0.78186762 | -2.7022271 | [10 empty] | 46628.5
[37 empty] | 01/19/2026 12:57:09.8539 | 3.4841228 | 800.23346 | 5928.8535 | 0.78187096 | -2.7022519 | [10 empty] | 46629
[37 empty] | 01/19/2026 12:57:10.3539 | 3.4841731 | 800.12689 | 5929.2534 | 0.78188103 | -2.702292 | [10 empty] | 46629.5
[37 empty] | 01/19/2026 12:57:10.8539 | 3.484242 | 800.29443 | 5929.6538 | 0.78189147 | -2.7023504 | [10 empty] | 46630
[37 empty] | 01/19/2026 12:57:11.3539 | 3.4842799 | 800.29437 | 5930.0537 | 0.78190017 | -2.7023797 | [10 empty] | 46630.5
[37 empty] | 01/19/2026 12:57:11.8539 | 3.4842649 | 800.27917 | 5930.4541 | 0.78191078 | -2.7023542 | [10 empty] | 46631
[37 empty] | 01/19/2026 12:57:12.3539 | 3.4842877 | 800.17261 | 5930.854 | 0.78191912 | -2.7023685 | [10 empty] | 46631.5
[37 empty] | 01/19/2026 12:57:12.8539 | 3.4842176 | 800.26392 | 5931.2539 | 0.78192693 | -2.7022908 | [10 empty] | 46632
[37 empty] | 01/19/2026 12:57:13.3539 | 3.4842048 | 800.24872 | 5931.6543 | 0.78192812 | -2.7022767 | [10 empty] | 46632.5
[37 empty] | 01/19/2026 12:57:13.8539 | 3.4841995 | 800.35529 | 5932.0542 | 0.78193575 | -2.7022638 | [10 empty] | 46633
[37 empty] | 01/19/2026 12:57:14.3539 | 3.4841797 | 800.34009 | 5932.4546 | 0.78194278 | -2.7022369 | [10 empty] | 46633.5
[37 empty] | 01/19/2026 12:57:14.8539 | 3.4840806 | 800.09637 | 5932.8545 | 0.78194469 | -2.7021358 | [10 empty] | 46634
[37 empty] | 01/19/2026 12:57:15.3539 | 3.4840672 | 800.203 | 5933.2544 | 0.78194612 | -2.702121 | [10 empty] | 46634.5
[37 empty] | 01/19/2026 12:57:15.8539 | 3.48419 | 800.18774 | 5933.6548 | 0.78195411 | -2.7022359 | [10 empty] | 46635
[37 empty] | 01/19/2026 12:57:16.3539 | 3.4841387 | 800.14209 | 5934.0547 | 0.78195667 | -2.7021821 | [10 empty] | 46635.5
[37 empty] | 01/19/2026 12:57:16.8539 | 3.4840915 | 800.24878 | 5934.4551 | 0.78196937 | -2.7021222 | [10 empty] | 46636
[37 empty] | 01/19/2026 12:57:17.3539 | 3.4841468 | 800.24878 | 5934.855 | 0.78198248 | -2.7021644 | [10 empty] | 46636.5
[37 empty] | 01/19/2026 12:57:17.8539 | 3.4842463 | 800.27917 | 5935.2554 | 0.78200042 | -2.7022457 | [10 empty] | 46637
[37 empty] | 01/19/2026 12:57:18.3539 | 3.4842052 | 800.17255 | 5935.6553 | 0.78202128 | -2.702184 | [10 empty] | 46637.5
[37 empty] | 01/19/2026 12:57:18.8539 | 3.4842281 | 800.18774 | 5936.0552 | 0.78203142 | -2.7021968 | [10 empty] | 46638
[37 empty] | 01/19/2026 12:57:19.3539 | 3.484251 | 800.49243 | 5936.4556 | 0.78204763 | -2.7022035 | [10 empty] | 46638.5
[37 empty] | 01/19/2026 12:57:19.8539 | 3.4842682 | 800.35535 | 5936.8555 | 0.78205645 | -2.7022116 | [10 empty] | 46639
[37 empty] | 01/19/2026 12:57:20.3539 | 3.4842453 | 800.06592 | 5937.2559 | 0.78207004 | -2.7021754 | [10 empty] | 46639.5
[37 empty] | 01/19/2026 12:57:20.8539 | 3.4842689 | 800.24878 | 5937.6558 | 0.78208733 | -2.7021816 | [10 empty] | 46640
[37 empty] | 01/19/2026 12:57:21.3539 | 3.4841871 | 800.17261 | 5938.0562 | 0.78210247 | -2.7020845 | [10 empty] | 46640.5
[37 empty] | 01/19/2026 12:57:21.8539 | 3.484201 | 800.27924 | 5938.4561 | 0.78211623 | -2.7020848 | [10 empty] | 46641
[37 empty] | 01/19/2026 12:57:22.3539 | 3.4841404 | 800.26392 | 5938.856 | 0.7821278 | -2.7020125 | [10 empty] | 46641.5
[37 empty] | 01/19/2026 12:57:22.8539 | 3.4841514 | 800.24872 | 5939.2563 | 0.78212863 | -2.7020228 | [10 empty] | 46642
[37 empty] | 01/19/2026 12:57:23.3539 | 3.4840732 | 800.12689 | 5939.6563 | 0.78212911 | -2.7019441 | [10 empty] | 46642.5
[37 empty] | 01/19/2026 12:57:23.8539 | 3.4840934 | 800.20306 | 5940.0562 | 0.78214079 | -2.7019527 | [10 empty] | 46643
[37 empty] | 01/19/2026 12:57:24.3539 | 3.4840395 | 800.17255 | 5940.4565 | 0.78215235 | -2.7018871 | [10 empty] | 46643.5
[37 empty] | 01/19/2026 12:57:24.8539 | 3.4841268 | 800.18774 | 5940.8564 | 0.78216404 | -2.7019627 | [10 empty] | 46644
[37 empty] | 01/19/2026 12:57:25.3539 | 3.4842753 | 800.12689 | 5941.2568 | 0.78216875 | -2.7021065 | [10 empty] | 46644.5
[37 empty] | 01/19/2026 12:57:25.8539 | 3.4844136 | 800.2334 | 5941.6567 | 0.78219736 | -2.7022161 | [10 empty] | 46645
[37 empty] | 01/19/2026 12:57:26.3539 | 3.4843876 | 800.26392 | 5942.0566 | 0.7822054 | -2.7021823 | [10 empty] | 46645.5
[37 empty] | 01/19/2026 12:57:26.8539 | 3.4843841 | 800.18774 | 5942.457 | 0.78220588 | -2.7021782 | [10 empty] | 46646
[37 empty] | 01/19/2026 12:57:27.3539 | 3.484458 | 800.11157 | 5942.8569 | 0.78221375 | -2.7022443 | [10 empty] | 46646.5
[37 empty] | 01/19/2026 12:57:27.8539 | 3.4844511 | 800.24872 | 5943.2573 | 0.78221685 | -2.7022343 | [10 empty] | 46647
[37 empty] | 01/19/2026 12:57:28.3539 | 3.4843979 | 800.09637 | 5943.6572 | 0.78222477 | -2.702173 | [10 empty] | 46647.5
[37 empty] | 01/19/2026 12:57:28.8539 | 3.4843485 | 800.3858 | 5944.0571 | 0.78223449 | -2.7021141 | [10 empty] | 46648
[37 empty] | 01/19/2026 12:57:29.3539 | 3.4842262 | 800.30963 | 5944.4575 | 0.78224325 | -2.701983 | [10 empty] | 46648.5
[37 empty] | 01/19/2026 12:57:29.8539 | 3.4843097 | 800.23346 | 5944.8574 | 0.7822544 | -2.7020552 | [10 empty] | 46649
[37 empty] | 01/19/2026 12:57:30.3539 | 3.4844043 | 800.15729 | 5945.2578 | 0.782269 | -2.7021353 | [10 empty] | 46649.5
[37 empty] | 01/19/2026 12:57:30.8539 | 3.4845116 | 800.18774 | 5945.6577 | 0.78228277 | -2.7022288 | [10 empty] | 46650
[37 empty] | 01/19/2026 12:57:31.3539 | 3.4845209 | 800.24878 | 5946.0576 | 0.78229702 | -2.7022238 | [10 empty] | 46650.5
[37 empty] | 01/19/2026 12:57:31.8539 | 3.4845638 | 800.14209 | 5946.458 | 0.78231132 | -2.7022526 | [10 empty] | 46651
[37 empty] | 01/19/2026 12:57:32.3539 | 3.4846685 | 800.15729 | 5946.8579 | 0.78231591 | -2.7023525 | [10 empty] | 46651.5
[37 empty] | 01/19/2026 12:57:32.8539 | 3.4847157 | 800.03546 | 5947.2578 | 0.78233409 | -2.7023816 | [10 empty] | 46652
[37 empty] | 01/19/2026 12:57:33.3539 | 3.4847915 | 800.2334 | 5947.6582 | 0.78234631 | -2.7024453 | [10 empty] | 46652.5
[37 empty] | 01/19/2026 12:57:33.8539 | 3.48476 | 800.20306 | 5948.0581 | 0.78235739 | -2.7024026 | [10 empty] | 46653
[37 empty] | 01/19/2026 12:57:34.3539 | 3.4847174 | 800.14209 | 5948.458 | 0.78235614 | -2.7023611 | [10 empty] | 46653.5
[37 empty] | 01/19/2026 12:57:34.8539 | 3.4846528 | 800.06592 | 5948.8584 | 0.78236145 | -2.7022913 | [10 empty] | 46654
[37 empty] | 01/19/2026 12:57:35.3539 | 3.4846792 | 800.03546 | 5949.2583 | 0.78236431 | -2.7023149 | [10 empty] | 46654.5
[37 empty] | 01/19/2026 12:57:35.8539 | 3.4846547 | 800.15735 | 5949.6587 | 0.78236723 | -2.7022874 | [10 empty] | 46655
[37 empty] | 01/19/2026 12:57:36.3539 | 3.4846203 | 800.18774 | 5950.0586 | 0.78236145 | -2.7022588 | [10 empty] | 46655.5
[37 empty] | 01/19/2026 12:57:36.8539 | 3.4845579 | 800.15735 | 5950.4585 | 0.78236192 | -2.7021959 | [10 empty] | 46656
[37 empty] | 01/19/2026 12:57:37.3539 | 3.4846492 | 800.14203 | 5950.8589 | 0.78237414 | -2.702275 | [10 empty] | 46656.5
[37 empty] | 01/19/2026 12:57:37.8539 | 3.4848077 | 800.18774 | 5951.2588 | 0.78237724 | -2.7024305 | [10 empty] | 46657
[37 empty] | 01/19/2026 12:57:38.3539 | 3.4847496 | 800.09637 | 5951.6592 | 0.78238392 | -2.7023656 | [10 empty] | 46657.5
[37 empty] | 01/19/2026 12:57:38.8539 | 3.4848793 | 800.17255 | 5952.0591 | 0.78239328 | -2.702486 | [10 empty] | 46658
[37 empty] | 01/19/2026 12:57:39.3539 | 3.4849439 | 800.17255 | 5952.459 | 0.78240055 | -2.7025433 | [10 empty] | 46658.5
[37 empty] | 01/19/2026 12:57:39.8539 | 3.4850054 | 800.17261 | 5952.8594 | 0.78241646 | -2.702589 | [10 empty] | 46659
[37 empty] | 01/19/2026 12:57:40.3539 | 3.4849839 | 800.03546 | 5953.2593 | 0.78243202 | -2.7025518 | [10 empty] | 46659.5
[37 empty] | 01/19/2026 12:57:40.8539 | 3.4849927 | 799.98975 | 5953.6592 | 0.78244048 | -2.7025523 | [10 empty] | 46660
[37 empty] | 01/19/2026 12:57:41.3539 | 3.4849339 | 800.21826 | 5954.0596 | 0.78243792 | -2.7024958 | [10 empty] | 46660.5
[37 empty] | 01/19/2026 12:57:41.8539 | 3.4849408 | 800.18774 | 5954.4595 | 0.78244114 | -2.7024996 | [10 empty] | 46661
[37 empty] | 01/19/2026 12:57:42.3539 | 3.4849954 | 800.14209 | 5954.8594 | 0.78244358 | -2.7025518 | [10 empty] | 46661.5
[37 empty] | 01/19/2026 12:57:42.8539 | 3.4849403 | 799.98975 | 5955.2598 | 0.78244394 | -2.7024963 | [10 empty] | 46662
[37 empty] | 01/19/2026 12:57:43.3539 | 3.4849484 | 800.26392 | 5955.6597 | 0.78242826 | -2.7025201 | [10 empty] | 46662.5
[37 empty] | 01/19/2026 12:57:43.8539 | 3.4849753 | 800.18774 | 5956.0601 | 0.78241861 | -2.7025566 | [10 empty] | 46663
[37 empty] | 01/19/2026 12:57:44.3539 | 3.485009 | 800.18774 | 5956.46 | 0.78242511 | -2.7025838 | [10 empty] | 46663.5
[37 empty] | 01/19/2026 12:57:44.8539 | 3.4850347 | 800.20306 | 5956.8599 | 0.78242731 | -2.7026074 | [10 empty] | 46664
[37 empty] | 01/19/2026 12:57:45.3539 | 3.4850564 | 800.15729 | 5957.2603 | 0.7824291 | -2.7026272 | [10 empty] | 46664.5
[37 empty] | 01/19/2026 12:57:45.8539 | 3.4851441 | 800.17255 | 5957.6602 | 0.78244019 | -2.702704 | [10 empty] | 46665
[37 empty] | 01/19/2026 12:57:46.3539 | 3.4851813 | 800.26392 | 5958.0601 | 0.7824508 | -2.7027304 | [10 empty] | 46665.5
[37 empty] | 01/19/2026 12:57:46.8539 | 3.4852283 | 800.23346 | 5958.4604 | 0.78245777 | -2.7027705 | [10 empty] | 46666
[37 empty] | 01/19/2026 12:57:47.3539 | 3.4853303 | 800.24872 | 5958.8604 | 0.78246349 | -2.7028668 | [10 empty] | 46666.5
[37 empty] | 01/19/2026 12:57:47.8539 | 3.4852293 | 800.32495 | 5959.2603 | 0.78246206 | -2.7027671 | [10 empty] | 46667
[37 empty] | 01/19/2026 12:57:48.3539 | 3.4852345 | 800.09644 | 5959.6606 | 0.78245765 | -2.7027769 | [10 empty] | 46667.5
[37 empty] | 01/19/2026 12:57:48.8539 | 3.4851692 | 800.18774 | 5960.0605 | 0.7824626 | -2.7027066 | [10 empty] | 46668
[37 empty] | 01/19/2026 12:57:49.3539 | 3.4852231 | 800.11157 | 5960.4609 | 0.78245729 | -2.7027657 | [10 empty] | 46668.5
[37 empty] | 01/19/2026 12:57:49.8539 | 3.4851179 | 800.14203 | 5960.8608 | 0.78244579 | -2.702672 | [10 empty] | 46669
[37 empty] | 01/19/2026 12:57:50.3539 | 3.4850371 | 800.14209 | 5961.2607 | 0.78244209 | -2.702595 | [10 empty] | 46669.5
[37 empty] | 01/19/2026 12:57:50.8539 | 3.4849641 | 800.14209 | 5961.6611 | 0.78242368 | -2.7025404 | [10 empty] | 46670
[37 empty] | 01/19/2026 12:57:51.3539 | 3.484998 | 800.03552 | 5962.061 | 0.78240681 | -2.7025912 | [10 empty] | 46670.5
[37 empty] | 01/19/2026 12:57:51.8539 | 3.4849768 | 800.08118 | 5962.4609 | 0.78239328 | -2.7025836 | [10 empty] | 46671
[37 empty] | 01/19/2026 12:57:52.3539 | 3.4849248 | 800.18774 | 5962.8613 | 0.78237444 | -2.7025504 | [10 empty] | 46671.5
[37 empty] | 01/19/2026 12:57:52.8539 | 3.4850631 | 800.11163 | 5963.2612 | 0.78235376 | -2.7027092 | [10 empty] | 46672
[37 empty] | 01/19/2026 12:57:53.3539 | 3.4851406 | 800.29437 | 5963.6616 | 0.7823441 | -2.7027965 | [10 empty] | 46672.5
[37 empty] | 01/19/2026 12:57:53.8539 | 3.485302 | 800.203 | 5964.0615 | 0.78233176 | -2.7029703 | [10 empty] | 46673
[37 empty] | 01/19/2026 12:57:54.3539 | 3.4852304 | 800.17255 | 5964.4614 | 0.7823239 | -2.7029066 | [10 empty] | 46673.5
[37 empty] | 01/19/2026 12:57:54.8539 | 3.485111 | 800.15729 | 5964.8618 | 0.78231412 | -2.7027969 | [10 empty] | 46674
[37 empty] | 01/19/2026 12:57:55.3539 | 3.4851108 | 800.12689 | 5965.2617 | 0.78230655 | -2.7028043 | [10 empty] | 46674.5
[37 empty] | 01/19/2026 12:57:55.8539 | 3.4852576 | 800.21826 | 5965.6616 | 0.78229475 | -2.7029629 | [10 empty] | 46675
[37 empty] | 01/19/2026 12:57:56.3539 | 3.4852178 | 800.203 | 5966.062 | 0.78229403 | -2.7029238 | [10 empty] | 46675.5
[37 empty] | 01/19/2026 12:57:56.8539 | 3.4852293 | 800.08118 | 5966.4619 | 0.78229731 | -2.7029319 | [10 empty] | 46676
[37 empty] | 01/19/2026 12:57:57.3539 | 3.4853711 | 800.23346 | 5966.8618 | 0.78230155 | -2.7030697 | [10 empty] | 46676.5
[37 empty] | 01/19/2026 12:57:57.8539 | 3.4854727 | 800.18774 | 5967.2622 | 0.78230184 | -2.7031708 | [10 empty] | 46677
[37 empty] | 01/19/2026 12:57:58.3539 | 3.4855568 | 800.08112 | 5967.6621 | 0.78230071 | -2.7032561 | [10 empty] | 46677.5
[37 empty] | 01/19/2026 12:57:58.8539 | 3.4856186 | 800.32489 | 5968.0625 | 0.78229928 | -2.7033193 | [10 empty] | 46678
[37 empty] | 01/19/2026 12:57:59.3539 | 3.485662 | 800.21826 | 5968.4624 | 0.78228217 | -2.7033799 | [10 empty] | 46678.5
[37 empty] | 01/19/2026 12:57:59.8539 | 3.4856648 | 800.08118 | 5968.8623 | 0.78226411 | -2.7034009 | [10 empty] | 46679
[37 empty] | 01/19/2026 12:58:00.3539 | 3.4856901 | 800.27924 | 5969.2627 | 0.78224558 | -2.7034445 | [10 empty] | 46679.5
[37 empty] | 01/19/2026 12:58:00.8539 | 3.4856107 | 800.15735 | 5969.6626 | 0.78224093 | -2.7033699 | [10 empty] | 46680
[37 empty] | 01/19/2026 12:58:01.3539 | 3.4856961 | 800.29437 | 5970.063 | 0.78224665 | -2.7034495 | [10 empty] | 46680.5
[37 empty] | 01/19/2026 12:58:01.8539 | 3.4857106 | 800.37054 | 5970.4629 | 0.78224397 | -2.7034667 | [10 empty] | 46681
[37 empty] | 01/19/2026 12:58:02.3539 | 3.4857697 | 800.24878 | 5970.8633 | 0.78224003 | -2.7035298 | [10 empty] | 46681.5
[37 empty] | 01/19/2026 12:58:02.8539 | 3.485817 | 800.40106 | 5971.2632 | 0.78223199 | -2.7035849 | [10 empty] | 46682
[37 empty] | 01/19/2026 12:58:03.3539 | 3.485877 | 800.0202 | 5971.6631 | 0.78223282 | -2.7036443 | [10 empty] | 46682.5
[37 empty] | 01/19/2026 12:58:03.8539 | 3.48576 | 800.18774 | 5972.0635 | 0.78222233 | -2.7035377 | [10 empty] | 46683
[37 empty] | 01/19/2026 12:58:04.3539 | 3.4858012 | 800.27917 | 5972.4634 | 0.78220695 | -2.7035942 | [10 empty] | 46683.5
[37 empty] | 01/19/2026 12:58:04.8539 | 3.4856732 | 800.09637 | 5972.8638 | 0.7822004 | -2.7034729 | [10 empty] | 46684
[37 empty] | 01/19/2026 12:58:05.3539 | 3.4857562 | 800.12683 | 5973.2637 | 0.78219533 | -2.7035608 | [10 empty] | 46684.5
[37 empty] | 01/19/2026 12:58:05.8539 | 3.4857433 | 800.17261 | 5973.6636 | 0.78218102 | -2.7035623 | [10 empty] | 46685
[37 empty] | 01/19/2026 12:58:06.3539 | 3.485589 | 800.11157 | 5974.064 | 0.78217798 | -2.7034111 | [10 empty] | 46685.5
[37 empty] | 01/19/2026 12:58:06.8539 | 3.4855189 | 800.29443 | 5974.4639 | 0.78217459 | -2.7033443 | [10 empty] | 46686
[37 empty] | 01/19/2026 12:58:07.3539 | 3.4855728 | 800.26392 | 5974.8638 | 0.78217065 | -2.7034023 | [10 empty] | 46686.5
[37 empty] | 01/19/2026 12:58:07.8539 | 3.4856887 | 800.2334 | 5975.2642 | 0.78218156 | -2.7035072 | [10 empty] | 46687
[37 empty] | 01/19/2026 12:58:08.3539 | 3.4857306 | 800.14209 | 5975.6641 | 0.78217912 | -2.7035515 | [10 empty] | 46687.5
[37 empty] | 01/19/2026 12:58:08.8539 | 3.4856818 | 800.18774 | 5976.0645 | 0.78217 | -2.7035117 | [10 empty] | 46688
[37 empty] | 01/19/2026 12:58:09.3539 | 3.4857116 | 800.29437 | 5976.4644 | 0.78217322 | -2.7035384 | [10 empty] | 46688.5
[37 empty] | 01/19/2026 12:58:09.8539 | 3.4857123 | 800.27924 | 5976.8643 | 0.78217965 | -2.7035327 | [10 empty] | 46689
[37 empty] | 01/19/2026 12:58:10.3539 | 3.4856231 | 800.24872 | 5977.2646 | 0.78217858 | -2.7034445 | [10 empty] | 46689.5
[37 empty] | 01/19/2026 12:58:10.8539 | 3.4856186 | 800.17261 | 5977.6646 | 0.7821762 | -2.7034423 | [10 empty] | 46690
[37 empty] | 01/19/2026 12:58:11.3539 | 3.4855771 | 800.27917 | 5978.0649 | 0.78217804 | -2.7033992 | [10 empty] | 46690.5
[37 empty] | 01/19/2026 12:58:11.8539 | 3.4855514 | 800.32489 | 5978.4648 | 0.78217643 | -2.7033749 | [10 empty] | 46691
[37 empty] | 01/19/2026 12:58:12.3539 | 3.4855356 | 800.26392 | 5978.8647 | 0.78217113 | -2.7033646 | [10 empty] | 46691.5
[37 empty] | 01/19/2026 12:58:12.8539 | 3.4856546 | 800.2334 | 5979.2651 | 0.78216702 | -2.7034876 | [10 empty] | 46692
[37 empty] | 01/19/2026 12:58:13.3539 | 3.4857349 | 800.03552 | 5979.665 | 0.78216469 | -2.7035701 | [10 empty] | 46692.5
[37 empty] | 01/19/2026 12:58:13.8539 | 3.485703 | 800.14209 | 5980.0654 | 0.78215784 | -2.7035451 | [10 empty] | 46693
[37 empty] | 01/19/2026 12:58:14.3539 | 3.4857616 | 800.08118 | 5980.4653 | 0.78215045 | -2.7036111 | [10 empty] | 46693.5
[37 empty] | 01/19/2026 12:58:14.8539 | 3.4857788 | 800.12683 | 5980.8652 | 0.78214496 | -2.7036338 | [10 empty] | 46694
[37 empty] | 01/19/2026 12:58:15.3539 | 3.4857635 | 800.08118 | 5981.2656 | 0.78214538 | -2.703618 | [10 empty] | 46694.5
[37 empty] | 01/19/2026 12:58:15.8539 | 3.4858465 | 800.12683 | 5981.6655 | 0.78213757 | -2.7037089 | [10 empty] | 46695
[37 empty] | 01/19/2026 12:58:16.3539 | 3.4857874 | 800.14203 | 5982.0654 | 0.78213203 | -2.7036552 | [10 empty] | 46695.5
[37 empty] | 01/19/2026 12:58:16.8539 | 3.485671 | 800.09637 | 5982.4658 | 0.78213358 | -2.7035375 | [10 empty] | 46696
[37 empty] | 01/19/2026 12:58:17.3539 | 3.4856162 | 800.03552 | 5982.8657 | 0.7821371 | -2.7034791 | [10 empty] | 46696.5
[37 empty] | 01/19/2026 12:58:17.8539 | 3.485707 | 800.21826 | 5983.2656 | 0.78214079 | -2.7035663 | [10 empty] | 46697
[37 empty] | 01/19/2026 12:58:18.3539 | 3.4857297 | 800.38574 | 5983.666 | 0.78214252 | -2.7035871 | [10 empty] | 46697.5
[37 empty] | 01/19/2026 12:58:18.8539 | 3.4859867 | 800.203 | 5984.0659 | 0.78214961 | -2.7038372 | [10 empty] | 46698
[37 empty] | 01/19/2026 12:58:19.3539 | 3.4861233 | 800.2182 | 5984.4658 | 0.78216499 | -2.7039583 | [10 empty] | 46698.5
[37 empty] | 01/19/2026 12:58:19.8539 | 3.4861526 | 800.12683 | 5984.8662 | 0.78216702 | -2.7039857 | [10 empty] | 46699
[37 empty] | 01/19/2026 12:58:20.3539 | 3.486093 | 800.09637 | 5985.2661 | 0.78216296 | -2.7039301 | [10 empty] | 46699.5
[37 empty] | 01/19/2026 12:58:20.8539 | 3.4860487 | 800.12689 | 5985.6665 | 0.78215688 | -2.7038918 | [10 empty] | 46700
[37 empty] | 01/19/2026 12:58:21.3539 | 3.4861333 | 800.11157 | 5986.0664 | 0.78215808 | -2.7039752 | [10 empty] | 46700.5
[37 empty] | 01/19/2026 12:58:21.8539 | 3.4861727 | 800.17255 | 5986.4663 | 0.78216571 | -2.7040069 | [10 empty] | 46701
[37 empty] | 01/19/2026 12:58:22.3539 | 3.4861712 | 800.05066 | 5986.8667 | 0.78216839 | -2.7040029 | [10 empty] | 46701.5
[37 empty] | 01/19/2026 12:58:22.8539 | 3.4862339 | 800.06592 | 5987.2666 | 0.78217196 | -2.704062 | [10 empty] | 46702
[37 empty] | 01/19/2026 12:58:23.3539 | 3.4862924 | 800.23346 | 5987.6665 | 0.78216541 | -2.7041268 | [10 empty] | 46702.5
[37 empty] | 01/19/2026 12:58:23.8539 | 3.4862857 | 800.23346 | 5988.0669 | 0.78216559 | -2.7041202 | [10 empty] | 46703
[37 empty] | 01/19/2026 12:58:24.3539 | 3.4862609 | 799.97455 | 5988.4668 | 0.78215957 | -2.7041013 | [10 empty] | 46703.5
[37 empty] | 01/19/2026 12:58:24.8539 | 3.486171 | 800.06592 | 5988.8667 | 0.78215486 | -2.7040162 | [10 empty] | 46704
[37 empty] | 01/19/2026 12:58:25.3539 | 3.4862082 | 800.12689 | 5989.2671 | 0.78215009 | -2.7040582 | [10 empty] | 46704.5
[37 empty] | 01/19/2026 12:58:25.8539 | 3.4861562 | 800.30963 | 5989.667 | 0.78213948 | -2.7040167 | [10 empty] | 46705
[37 empty] | 01/19/2026 12:58:26.3539 | 3.4861081 | 800.26392 | 5990.0674 | 0.78212786 | -2.7039802 | [10 empty] | 46705.5
[37 empty] | 01/19/2026 12:58:26.8539 | 3.4860506 | 800.17255 | 5990.4673 | 0.78212142 | -2.7039292 | [10 empty] | 46706
[37 empty] | 01/19/2026 12:58:27.3539 | 3.4859405 | 800.24872 | 5990.8672 | 0.78211069 | -2.7038298 | [10 empty] | 46706.5
[37 empty] | 01/19/2026 12:58:27.8539 | 3.4859548 | 800.11157 | 5991.2676 | 0.78210384 | -2.703851 | [10 empty] | 46707
[37 empty] | 01/19/2026 12:58:28.3539 | 3.4860311 | 800.14203 | 5991.6675 | 0.78210461 | -2.7039263 | [10 empty] | 46707.5
[37 empty] | 01/19/2026 12:58:28.8539 | 3.4860282 | 800.26392 | 5992.0674 | 0.78210086 | -2.7039273 | [10 empty] | 46708
[37 empty] | 01/19/2026 12:58:29.3539 | 3.4860215 | 800.06592 | 5992.4678 | 0.78208226 | -2.7039392 | [10 empty] | 46708.5
[37 empty] | 01/19/2026 12:58:29.8539 | 3.4859691 | 800.09637 | 5992.8677 | 0.78207231 | -2.7038968 | [10 empty] | 46709
[37 empty] | 01/19/2026 12:58:30.3539 | 3.486012 | 800.29437 | 5993.2676 | 0.78207415 | -2.7039378 | [10 empty] | 46709.5
[37 empty] | 01/19/2026 12:58:30.8539 | 3.4861171 | 800.17255 | 5993.668 | 0.78207803 | -2.7040391 | [10 empty] | 46710
[37 empty] | 01/19/2026 12:58:31.3539 | 3.4862044 | 800.26392 | 5994.0679 | 0.78207946 | -2.7041249 | [10 empty] | 46710.5
[37 empty] | 01/19/2026 12:58:31.8539 | 3.4862633 | 800.12689 | 5994.4678 | 0.78208816 | -2.7041752 | [10 empty] | 46711
[37 empty] | 01/19/2026 12:58:32.3539 | 3.4863238 | 800.05072 | 5994.8682 | 0.78210175 | -2.704222 | [10 empty] | 46711.5
[37 empty] | 01/19/2026 12:58:32.8539 | 3.4864013 | 800.18774 | 5995.2681 | 0.78210831 | -2.704293 | [10 empty] | 46712
[37 empty] | 01/19/2026 12:58:33.3539 | 3.4864583 | 800.06592 | 5995.668 | 0.78211743 | -2.7043409 | [10 empty] | 46712.5
[37 empty] | 01/19/2026 12:58:33.8539 | 3.4865084 | 800.21826 | 5996.0684 | 0.78212059 | -2.7043877 | [10 empty] | 46713
[37 empty] | 01/19/2026 12:58:34.3539 | 3.4864795 | 800.14203 | 5996.4683 | 0.78213412 | -2.7043455 | [10 empty] | 46713.5
[37 empty] | 01/19/2026 12:58:34.8539 | 3.4864504 | 800.08118 | 5996.8687 | 0.78214312 | -2.7043073 | [10 empty] | 46714
[37 empty] | 01/19/2026 12:58:35.3539 | 3.4865232 | 800.34009 | 5997.2686 | 0.78215015 | -2.7043729 | [10 empty] | 46714.5
[37 empty] | 01/19/2026 12:58:35.8539 | 3.486623 | 800.005 | 5997.6685 | 0.78215694 | -2.7044661 | [10 empty] | 46715
[37 empty] | 01/19/2026 12:58:36.3539 | 3.4866416 | 800.14209 | 5998.0688 | 0.78216058 | -2.7044811 | [10 empty] | 46715.5
[37 empty] | 01/19/2026 12:58:36.8539 | 3.4867082 | 800.24872 | 5998.4688 | 0.78217143 | -2.7045367 | [10 empty] | 46716
[37 empty] | 01/19/2026 12:58:37.3539 | 3.4867482 | 800.14209 | 5998.8687 | 0.78217566 | -2.7045724 | [10 empty] | 46716.5
[37 empty] | 01/19/2026 12:58:37.8539 | 3.4867127 | 800.03546 | 5999.269 | 0.7821824 | -2.7045302 | [10 empty] | 46717
[37 empty] | 01/19/2026 12:58:38.3539 | 3.4867864 | 800.15735 | 5999.6689 | 0.78218895 | -2.7045975 | [10 empty] | 46717.5
[37 empty] | 01/19/2026 12:58:38.8539 | 3.4868305 | 800.203 | 6000.0688 | 0.78219205 | -2.7046385 | [10 empty] | 46718
[37 empty] | 01/19/2026 12:58:39.3539 | 3.4869537 | 800.30963 | 6000.4692 | 0.7822051 | -2.7047486 | [10 empty] | 46718.5
[37 empty] | 01/19/2026 12:58:39.8539 | 3.48704 | 800.21826 | 6000.8691 | 0.78221214 | -2.704828 | [10 empty] | 46719
[37 empty] | 01/19/2026 12:58:40.3539 | 3.487072 | 800.09637 | 6001.269 | 0.7822156 | -2.7048564 | [10 empty] | 46719.5
[37 empty] | 01/19/2026 12:58:40.8539 | 3.4871247 | 800.18774 | 6001.6694 | 0.78221506 | -2.7049096 | [10 empty] | 46720
[37 empty] | 01/19/2026 12:58:41.3539 | 3.4871461 | 800.14209 | 6002.0693 | 0.782224 | -2.7049222 | [10 empty] | 46720.5
[37 empty] | 01/19/2026 12:58:41.8539 | 3.4871359 | 800.17255 | 6002.4692 | 0.78223395 | -2.7049019 | [10 empty] | 46721
[37 empty] | 01/19/2026 12:58:42.3539 | 3.4870896 | 800.24872 | 6002.8696 | 0.7822386 | -2.7048509 | [10 empty] | 46721.5
[37 empty] | 01/19/2026 12:58:42.8539 | 3.4870062 | 800.23346 | 6003.2695 | 0.78223401 | -2.7047722 | [10 empty] | 46722
[37 empty] | 01/19/2026 12:58:43.3539 | 3.4870417 | 800.23346 | 6003.6699 | 0.78223366 | -2.704808 | [10 empty] | 46722.5
[37 empty] | 01/19/2026 12:58:43.8539 | 3.4870441 | 800.14209 | 6004.0698 | 0.78223532 | -2.7048087 | [10 empty] | 46723
[37 empty] | 01/19/2026 12:58:44.3539 | 3.4869373 | 800.11157 | 6004.4697 | 0.78223205 | -2.7047052 | [10 empty] | 46723.5
[37 empty] | 01/19/2026 12:58:44.8539 | 3.4869299 | 800.12689 | 6004.8701 | 0.7822364 | -2.7046936 | [10 empty] | 46724
[37 empty] | 01/19/2026 12:58:45.3539 | 3.4869614 | 800.11163 | 6005.27 | 0.7822395 | -2.7047219 | [10 empty] | 46724.5
[37 empty] | 01/19/2026 12:58:45.8539 | 3.486939 | 800.17255 | 6005.6699 | 0.78224719 | -2.7046916 | [10 empty] | 46725
[37 empty] | 01/19/2026 12:58:46.3539 | 3.4868793 | 800.05072 | 6006.0703 | 0.78224653 | -2.7046328 | [10 empty] | 46725.5
[37 empty] | 01/19/2026 12:58:46.8539 | 3.4868789 | 800.27917 | 6006.4702 | 0.7822541 | -2.7046249 | [10 empty] | 46726
[36 empty] | 7507.5 | 01/19/2026 12:58:47.3539 | 3.4867783 | 800.18774 | 6006.8701 | 0.78225791 | -2.7045205 | [10 empty] | 46726.5
[37 empty] | 01/19/2026 12:58:47.8539 | 3.4867508 | 800.20306 | 6007.2705 | 0.78225642 | -2.7044945 | [10 empty] | 46727
[37 empty] | 01/19/2026 12:58:48.3539 | 3.4867725 | 799.97455 | 6007.6704 | 0.78227431 | -2.7044983 | [10 empty] | 46727.5
[37 empty] | 01/19/2026 12:58:48.8539 | 3.4868355 | 800.05066 | 6008.0703 | 0.78228283 | -2.7045527 | [10 empty] | 46728
[37 empty] | 01/19/2026 12:58:49.3539 | 3.4868102 | 800.15729 | 6008.4707 | 0.78229082 | -2.7045193 | [10 empty] | 46728.5
[37 empty] | 01/19/2026 12:58:49.8539 | 3.4868264 | 800.26392 | 6008.8706 | 0.78230017 | -2.7045262 | [10 empty] | 46729
[37 empty] | 01/19/2026 12:58:50.3539 | 3.4868786 | 800.203 | 6009.2705 | 0.78230959 | -2.7045691 | [10 empty] | 46729.5
[37 empty] | 01/19/2026 12:58:50.8539 | 3.486809 | 800.0202 | 6009.6709 | 0.78231817 | -2.7044909 | [10 empty] | 46730
[37 empty] | 01/19/2026 12:58:51.3539 | 3.4866118 | 800.29437 | 6010.0708 | 0.78232151 | -2.7042904 | [10 empty] | 46730.5
[37 empty] | 01/19/2026 12:58:51.8539 | 3.4864829 | 800.24872 | 6010.4712 | 0.78234124 | -2.7041416 | [10 empty] | 46731
[37 empty] | 01/19/2026 12:58:52.3539 | 3.4865603 | 800.20306 | 6010.8711 | 0.78235638 | -2.7042041 | [10 empty] | 46731.5
[37 empty] | 01/19/2026 12:58:52.8539 | 3.4866788 | 800.2182 | 6011.271 | 0.78236407 | -2.7043147 | [10 empty] | 46732
[37 empty] | 01/19/2026 12:58:53.3539 | 3.4867973 | 800.24872 | 6011.6714 | 0.78237677 | -2.7044206 | [10 empty] | 46732.5
[37 empty] | 01/19/2026 12:58:53.8539 | 3.4868932 | 800.15735 | 6012.0713 | 0.7823891 | -2.704504 | [10 empty] | 46733
[37 empty] | 01/19/2026 12:58:54.3539 | 3.486979 | 800.203 | 6012.4712 | 0.78241009 | -2.7045689 | [10 empty] | 46733.5
[37 empty] | 01/19/2026 12:58:54.8539 | 3.4870455 | 800.17255 | 6012.8716 | 0.78242248 | -2.704623 | [10 empty] | 46734
[37 empty] | 01/19/2026 12:58:55.3539 | 3.4871292 | 800.08118 | 6013.2715 | 0.78243798 | -2.7046912 | [10 empty] | 46734.5
[37 empty] | 01/19/2026 12:58:55.8539 | 3.4870667 | 800.15735 | 6013.6714 | 0.78244787 | -2.7046189 | [10 empty] | 46735
[37 empty] | 01/19/2026 12:58:56.3539 | 3.4870336 | 800.203 | 6014.0718 | 0.78245878 | -2.7045748 | [10 empty] | 46735.5
[37 empty] | 01/19/2026 12:58:56.8539 | 3.4869895 | 800.32489 | 6014.4717 | 0.78246474 | -2.7045248 | [10 empty] | 46736
[37 empty] | 01/19/2026 12:58:57.3539 | 3.486948 | 799.92889 | 6014.8721 | 0.7824676 | -2.7044804 | [10 empty] | 46736.5
[37 empty] | 01/19/2026 12:58:57.8539 | 3.4870253 | 800.17255 | 6015.272 | 0.78247118 | -2.7045541 | [10 empty] | 46737
[37 empty] | 01/19/2026 12:58:58.3539 | 3.4870746 | 800.03552 | 6015.6719 | 0.78247732 | -2.7045972 | [10 empty] | 46737.5
[37 empty] | 01/19/2026 12:58:58.8539 | 3.4871099 | 800.12683 | 6016.0723 | 0.78248858 | -2.7046213 | [10 empty] | 46738
[37 empty] | 01/19/2026 12:58:59.3539 | 3.4871535 | 800.23346 | 6016.4722 | 0.78250366 | -2.7046499 | [10 empty] | 46738.5
[37 empty] | 01/19/2026 12:58:59.8539 | 3.4870791 | 800.12689 | 6016.8721 | 0.78250998 | -2.7045691 | [10 empty] | 46739
[37 empty] | 01/19/2026 12:59:00.3539 | 3.4871235 | 800.24872 | 6017.2725 | 0.78251988 | -2.7046037 | [10 empty] | 46739.5
[37 empty] | 01/19/2026 12:59:00.8539 | 3.4871812 | 800.09637 | 6017.6724 | 0.78252792 | -2.7046533 | [10 empty] | 46740
[37 empty] | 01/19/2026 12:59:01.3539 | 3.4872785 | 800.08112 | 6018.0723 | 0.78254193 | -2.7047365 | [10 empty] | 46740.5
[37 empty] | 01/19/2026 12:59:01.8539 | 3.4873595 | 800.15735 | 6018.4727 | 0.78255779 | -2.7048018 | [10 empty] | 46741
[37 empty] | 01/19/2026 12:59:02.3539 | 3.4874396 | 800.03546 | 6018.8726 | 0.78257197 | -2.7048676 | [10 empty] | 46741.5
[37 empty] | 01/19/2026 12:59:02.8539 | 3.4874911 | 800.09637 | 6019.2725 | 0.78258187 | -2.7049093 | [10 empty] | 46742
[37 empty] | 01/19/2026 12:59:03.3539 | 3.4875035 | 800.05072 | 6019.6729 | 0.78258806 | -2.7049155 | [10 empty] | 46742.5
[37 empty] | 01/19/2026 12:59:03.8539 | 3.4874957 | 800.09637 | 6020.0728 | 0.78258872 | -2.7049069 | [10 empty] | 46743
[37 empty] | 01/19/2026 12:59:04.3539 | 3.4875624 | 800.14209 | 6020.4727 | 0.78259802 | -2.7049644 | [10 empty] | 46743.5
[37 empty] | 01/19/2026 12:59:04.8539 | 3.4875586 | 800.12689 | 6020.873 | 0.78260189 | -2.7049568 | [10 empty] | 46744
[37 empty] | 01/19/2026 12:59:05.3539 | 3.4876196 | 800.18774 | 6021.2729 | 0.78260708 | -2.7050126 | [10 empty] | 46744.5
[37 empty] | 01/19/2026 12:59:05.8539 | 3.4875948 | 800.18774 | 6021.6729 | 0.7826156 | -2.7049792 | [10 empty] | 46745
[37 empty] | 01/19/2026 12:59:06.3539 | 3.487551 | 800.14209 | 6022.0732 | 0.7826221 | -2.7049289 | [10 empty] | 46745.5
[37 empty] | 01/19/2026 12:59:06.8539 | 3.4876041 | 800.15735 | 6022.4731 | 0.78263122 | -2.704973 | [10 empty] | 46746
[37 empty] | 01/19/2026 12:59:07.3539 | 3.4875381 | 799.97455 | 6022.8735 | 0.78263211 | -2.704906 | [10 empty] | 46746.5
[37 empty] | 01/19/2026 12:59:07.8539 | 3.4874873 | 800.18774 | 6023.2734 | 0.78263432 | -2.7048531 | [10 empty] | 46747
[37 empty] | 01/19/2026 12:59:08.3539 | 3.4874928 | 800.12683 | 6023.6733 | 0.78263742 | -2.7048554 | [10 empty] | 46747.5
[37 empty] | 01/19/2026 12:59:08.8539 | 3.4874296 | 800.18774 | 6024.0737 | 0.78263992 | -2.7047896 | [10 empty] | 46748
[37 empty] | 01/19/2026 12:59:09.3539 | 3.4873784 | 800.03546 | 6024.4736 | 0.78263855 | -2.7047398 | [10 empty] | 46748.5
[37 empty] | 01/19/2026 12:59:09.8539 | 3.4873586 | 800.09637 | 6024.8735 | 0.78263968 | -2.7047188 | [10 empty] | 46749
[37 empty] | 01/19/2026 12:59:10.3539 | 3.4873784 | 800.32489 | 6025.2739 | 0.78264362 | -2.7047348 | [10 empty] | 46749.5
[37 empty] | 01/19/2026 12:59:10.8539 | 3.4874761 | 800.17255 | 6025.6738 | 0.78264076 | -2.7048354 | [10 empty] | 46750
[37 empty] | 01/19/2026 12:59:11.3539 | 3.4874544 | 800.30963 | 6026.0737 | 0.78263581 | -2.7048187 | [10 empty] | 46750.5
[37 empty] | 01/19/2026 12:59:11.8539 | 3.4873438 | 800.30963 | 6026.4741 | 0.78263408 | -2.7047098 | [10 empty] | 46751
[37 empty] | 01/19/2026 12:59:12.3539 | 3.4871745 | 800.09637 | 6026.874 | 0.78263783 | -2.7045367 | [10 empty] | 46751.5
[37 empty] | 01/19/2026 12:59:12.8539 | 3.4870808 | 800.17255 | 6027.2739 | 0.78264147 | -2.7044394 | [10 empty] | 46752
[37 empty] | 01/19/2026 12:59:13.3539 | 3.4871435 | 800.15735 | 6027.6743 | 0.78265262 | -2.7044909 | [10 empty] | 46752.5
[37 empty] | 01/19/2026 12:59:13.8539 | 3.4872477 | 800.08118 | 6028.0742 | 0.78264189 | -2.7046058 | [10 empty] | 46753
[37 empty] | 01/19/2026 12:59:14.3539 | 3.4873772 | 800.21826 | 6028.4746 | 0.78264213 | -2.704735 | [10 empty] | 46753.5
[37 empty] | 01/19/2026 12:59:14.8539 | 3.4874539 | 800.14209 | 6028.8745 | 0.78264827 | -2.7048056 | [10 empty] | 46754
[37 empty] | 01/19/2026 12:59:15.3539 | 3.4874103 | 800.15735 | 6029.2744 | 0.78264779 | -2.7047625 | [10 empty] | 46754.5
[37 empty] | 01/19/2026 12:59:15.8539 | 3.487505 | 799.94403 | 6029.6748 | 0.78265584 | -2.704849 | [10 empty] | 46755
[37 empty] | 01/19/2026 12:59:16.3539 | 3.4875801 | 800.06592 | 6030.0747 | 0.78266144 | -2.7049186 | [10 empty] | 46755.5
[37 empty] | 01/19/2026 12:59:16.8539 | 3.4875588 | 800.09637 | 6030.4746 | 0.78266799 | -2.7048907 | [10 empty] | 46756
[37 empty] | 01/19/2026 12:59:17.3539 | 3.4874871 | 800.26392 | 6030.875 | 0.78267664 | -2.7048104 | [10 empty] | 46756.5
[37 empty] | 01/19/2026 12:59:17.8539 | 3.4875984 | 800.12689 | 6031.2749 | 0.78268367 | -2.7049148 | [10 empty] | 46757
[37 empty] | 01/19/2026 12:59:18.3539 | 3.4877338 | 800.11163 | 6031.6748 | 0.78268647 | -2.7050474 | [10 empty] | 46757.5
[37 empty] | 01/19/2026 12:59:18.8539 | 3.4876966 | 800.18774 | 6032.0752 | 0.78268832 | -2.7050083 | [10 empty] | 46758
[37 empty] | 01/19/2026 12:59:19.3539 | 3.4875898 | 800.21826 | 6032.4751 | 0.78268778 | -2.7049019 | [10 empty] | 46758.5
[37 empty] | 01/19/2026 12:59:19.8539 | 3.4877074 | 800.14203 | 6032.8755 | 0.78268677 | -2.7050207 | [10 empty] | 46759
[37 empty] | 01/19/2026 12:59:20.3539 | 3.4876959 | 800.27924 | 6033.2754 | 0.78268719 | -2.7050087 | [10 empty] | 46759.5
[37 empty] | 01/19/2026 12:59:20.8539 | 3.4877429 | 800.17255 | 6033.6753 | 0.78268516 | -2.7050576 | [10 empty] | 46760
[37 empty] | 01/19/2026 12:59:21.3539 | 3.4878004 | 800.03546 | 6034.0757 | 0.78268951 | -2.7051108 | [10 empty] | 46760.5
[37 empty] | 01/19/2026 12:59:21.8539 | 3.4878454 | 800.0202 | 6034.4756 | 0.78269255 | -2.705153 | [10 empty] | 46761
[37 empty] | 01/19/2026 12:59:22.3539 | 3.4878864 | 800.18774 | 6034.8755 | 0.78269058 | -2.7051959 | [10 empty] | 46761.5
[37 empty] | 01/19/2026 12:59:22.8539 | 3.487922 | 800.203 | 6035.2759 | 0.78268695 | -2.705235 | [10 empty] | 46762
[37 empty] | 01/19/2026 12:59:23.3539 | 3.4878614 | 800.06592 | 6035.6758 | 0.78268147 | -2.7051799 | [10 empty] | 46762.5
[37 empty] | 01/19/2026 12:59:23.8539 | 3.4878111 | 800.17255 | 6036.0757 | 0.78267813 | -2.705133 | [10 empty] | 46763
[37 empty] | 01/19/2026 12:59:24.3539 | 3.4878454 | 800.24872 | 6036.4761 | 0.78267449 | -2.7051709 | [10 empty] | 46763.5
[37 empty] | 01/19/2026 12:59:24.8539 | 3.4878409 | 800.37054 | 6036.876 | 0.78268313 | -2.7051578 | [10 empty] | 46764
[37 empty] | 01/19/2026 12:59:25.3539 | 3.4877815 | 800.18781 | 6037.2759 | 0.78268015 | -2.7051015 | [10 empty] | 46764.5
[37 empty] | 01/19/2026 12:59:25.8539 | 3.4877701 | 800.21826 | 6037.6763 | 0.78268933 | -2.7050807 | [10 empty] | 46765
[37 empty] | 01/19/2026 12:59:26.3539 | 3.4877095 | 800.15735 | 6038.0762 | 0.78269458 | -2.7050149 | [10 empty] | 46765.5
[37 empty] | 01/19/2026 12:59:26.8539 | 3.4876907 | 800.37054 | 6038.4766 | 0.78269649 | -2.7049942 | [10 empty] | 46766
[37 empty] | 01/19/2026 12:59:27.3539 | 3.4876213 | 800.17255 | 6038.8765 | 0.78269476 | -2.7049265 | [10 empty] | 46766.5
[37 empty] | 01/19/2026 12:59:27.8539 | 3.4875228 | 800.2334 | 6039.2764 | 0.78269023 | -2.7048326 | [10 empty] | 46767
[37 empty] | 01/19/2026 12:59:28.3539 | 3.4875751 | 800.2334 | 6039.6768 | 0.7826916 | -2.7048836 | [10 empty] | 46767.5
[37 empty] | 01/19/2026 12:59:28.8539 | 3.4875586 | 800.20306 | 6040.0767 | 0.78269368 | -2.704865 | [10 empty] | 46768
[37 empty] | 01/19/2026 12:59:29.3539 | 3.4876182 | 800.18774 | 6040.4766 | 0.78269506 | -2.7049232 | [10 empty] | 46768.5
[37 empty] | 01/19/2026 12:59:29.8539 | 3.4876304 | 800.203 | 6040.877 | 0.78269511 | -2.7049353 | [10 empty] | 46769
[37 empty] | 01/19/2026 12:59:30.3539 | 3.4875731 | 800.09644 | 6041.2769 | 0.78269905 | -2.704874 | [10 empty] | 46769.5
[37 empty] | 01/19/2026 12:59:30.8539 | 3.4876962 | 800.24872 | 6041.6768 | 0.78270417 | -2.7049921 | [10 empty] | 46770
[37 empty] | 01/19/2026 12:59:31.3539 | 3.4876542 | 799.95935 | 6042.0771 | 0.78269988 | -2.7049544 | [10 empty] | 46770.5
[37 empty] | 01/19/2026 12:59:31.8539 | 3.487514 | 800.12689 | 6042.4771 | 0.7826944 | -2.7048197 | [10 empty] | 46771
[37 empty] | 01/19/2026 12:59:32.3539 | 3.4873569 | 800.0202 | 6042.877 | 0.78268528 | -2.7046716 | [10 empty] | 46771.5
[37 empty] | 01/19/2026 12:59:32.8539 | 3.4873762 | 800.203 | 6043.2773 | 0.78267926 | -2.7046969 | [10 empty] | 46772
[37 empty] | 01/19/2026 12:59:33.3539 | 3.4874887 | 800.30957 | 6043.6772 | 0.78267914 | -2.7048097 | [10 empty] | 46772.5
[37 empty] | 01/19/2026 12:59:33.8539 | 3.4874806 | 800.30963 | 6044.0771 | 0.78268784 | -2.7047927 | [10 empty] | 46773
[37 empty] | 01/19/2026 12:59:34.3539 | 3.4874876 | 800.02026 | 6044.4775 | 0.78269273 | -2.7047949 | [10 empty] | 46773.5
[37 empty] | 01/19/2026 12:59:34.8539 | 3.487457 | 800.11157 | 6044.8774 | 0.7826938 | -2.7047632 | [10 empty] | 46774
[37 empty] | 01/19/2026 12:59:35.3539 | 3.4874353 | 800.005 | 6045.2773 | 0.78269571 | -2.7047396 | [10 empty] | 46774.5
[37 empty] | 01/19/2026 12:59:35.8539 | 3.4874198 | 800.11157 | 6045.6777 | 0.78270215 | -2.7047176 | [10 empty] | 46775
[37 empty] | 01/19/2026 12:59:36.3539 | 3.4874773 | 800.21826 | 6046.0776 | 0.78270298 | -2.7047744 | [10 empty] | 46775.5
[37 empty] | 01/19/2026 12:59:36.8539 | 3.4875298 | 800.23346 | 6046.4775 | 0.78271282 | -2.7048171 | [10 empty] | 46776
[37 empty] | 01/19/2026 12:59:37.3539 | 3.4876256 | 800.14209 | 6046.8779 | 0.78273088 | -2.7048948 | [10 empty] | 46776.5
[37 empty] | 01/19/2026 12:59:37.8539 | 3.487653 | 800.08118 | 6047.2778 | 0.78273821 | -2.7049148 | [10 empty] | 46777
[37 empty] | 01/19/2026 12:59:38.3539 | 3.4876263 | 800.14203 | 6047.6782 | 0.78274292 | -2.7048833 | [10 empty] | 46777.5
[37 empty] | 01/19/2026 12:59:38.8539 | 3.4876521 | 800.08118 | 6048.0781 | 0.78274781 | -2.7049043 | [10 empty] | 46778
[37 empty] | 01/19/2026 12:59:39.3539 | 3.4876182 | 800.24872 | 6048.478 | 0.7827425 | -2.7048757 | [10 empty] | 46778.5
[37 empty] | 01/19/2026 12:59:39.8539 | 3.4875741 | 800.203 | 6048.8784 | 0.78274792 | -2.7048261 | [10 empty] | 46779
[37 empty] | 01/19/2026 12:59:40.3539 | 3.4875295 | 799.97449 | 6049.2783 | 0.78274065 | -2.7047889 | [10 empty] | 46779.5
[37 empty] | 01/19/2026 12:59:40.8539 | 3.4875469 | 800.23346 | 6049.6782 | 0.78273809 | -2.7048087 | [10 empty] | 46780
[37 empty] | 01/19/2026 12:59:41.3539 | 3.4875979 | 800.17255 | 6050.0786 | 0.78274059 | -2.7048573 | [10 empty] | 46780.5
[37 empty] | 01/19/2026 12:59:41.8539 | 3.4875612 | 800.11157 | 6050.4785 | 0.78274471 | -2.7048166 | [10 empty] | 46781
[37 empty] | 01/19/2026 12:59:42.3539 | 3.4874153 | 800.21826 | 6050.8784 | 0.78274053 | -2.7046747 | [10 empty] | 46781.5
[37 empty] | 01/19/2026 12:59:42.8539 | 3.487349 | 800.21826 | 6051.2788 | 0.7827366 | -2.7046125 | [10 empty] | 46782
[37 empty] | 01/19/2026 12:59:43.3539 | 3.4874351 | 800.09637 | 6051.6787 | 0.782736 | -2.704699 | [10 empty] | 46782.5
[37 empty] | 01/19/2026 12:59:43.8539 | 3.4875867 | 800.02026 | 6052.0786 | 0.78273344 | -2.7048533 | [10 empty] | 46783
[37 empty] | 01/19/2026 12:59:44.3539 | 3.4876428 | 800.11157 | 6052.479 | 0.7827422 | -2.7049005 | [10 empty] | 46783.5
[37 empty] | 01/19/2026 12:59:44.8539 | 3.4876299 | 800.27924 | 6052.8789 | 0.782745 | -2.704885 | [10 empty] | 46784
[37 empty] | 01/19/2026 12:59:45.3539 | 3.48768 | 799.95929 | 6053.2788 | 0.7827481 | -2.704932 | [10 empty] | 46784.5
[37 empty] | 01/19/2026 12:59:45.8539 | 3.4876733 | 800.0202 | 6053.6792 | 0.78274661 | -2.7049267 | [10 empty] | 46785
[37 empty] | 01/19/2026 12:59:46.3539 | 3.4877353 | 800.08118 | 6054.0791 | 0.782754 | -2.7049813 | [10 empty] | 46785.5
[37 empty] | 01/19/2026 12:59:46.8539 | 3.4878097 | 800.06592 | 6054.479 | 0.78276265 | -2.7050469 | [10 empty] | 46786
[37 empty] | 01/19/2026 12:59:47.3539 | 3.4878216 | 800.09637 | 6054.8794 | 0.78276032 | -2.7050612 | [10 empty] | 46786.5
[37 empty] | 01/19/2026 12:59:47.8539 | 3.4877598 | 800.09644 | 6055.2793 | 0.78275877 | -2.7050011 | [10 empty] | 46787
[37 empty] | 01/19/2026 12:59:48.3539 | 3.487735 | 799.95935 | 6055.6792 | 0.78275698 | -2.704978 | [10 empty] | 46787.5
[37 empty] | 01/19/2026 12:59:48.8539 | 3.4877439 | 800.05072 | 6056.0796 | 0.78275144 | -2.7049925 | [10 empty] | 46788
[37 empty] | 01/19/2026 12:59:49.3539 | 3.4876232 | 800.12689 | 6056.4795 | 0.78274202 | -2.7048812 | [10 empty] | 46788.5
[37 empty] | 01/19/2026 12:59:49.8539 | 3.4875541 | 800.2182 | 6056.8794 | 0.78273362 | -2.7048204 | [10 empty] | 46789
[37 empty] | 01/19/2026 12:59:50.3539 | 3.4876103 | 800.17255 | 6057.2798 | 0.78272486 | -2.7048855 | [10 empty] | 46789.5
[37 empty] | 01/19/2026 12:59:50.8539 | 3.4876707 | 800.27917 | 6057.6797 | 0.78271389 | -2.7049568 | [10 empty] | 46790
[37 empty] | 01/19/2026 12:59:51.3539 | 3.4877319 | 800.12689 | 6058.0801 | 0.78270257 | -2.7050292 | [10 empty] | 46790.5
[37 empty] | 01/19/2026 12:59:51.8539 | 3.4877737 | 800.12689 | 6058.48 | 0.78270334 | -2.7050703 | [10 empty] | 46791
[37 empty] | 01/19/2026 12:59:52.3539 | 3.4879005 | 800.11163 | 6058.8799 | 0.78270561 | -2.705195 | [10 empty] | 46791.5
[37 empty] | 01/19/2026 12:59:52.8539 | 3.4877951 | 800.09637 | 6059.2803 | 0.78269154 | -2.7051036 | [10 empty] | 46792
[37 empty] | 01/19/2026 12:59:53.3539 | 3.4878592 | 800.15735 | 6059.6802 | 0.78267908 | -2.7051802 | [10 empty] | 46792.5
[37 empty] | 01/19/2026 12:59:53.8539 | 3.4879358 | 800.18781 | 6060.0801 | 0.7826643 | -2.7052715 | [10 empty] | 46793
[37 empty] | 01/19/2026 12:59:54.3539 | 3.487926 | 800.09644 | 6060.4805 | 0.78264523 | -2.7052808 | [10 empty] | 46793.5
[37 empty] | 01/19/2026 12:59:54.8539 | 3.4879479 | 800.18781 | 6060.8804 | 0.78264165 | -2.7053063 | [10 empty] | 46794
[37 empty] | 01/19/2026 12:59:55.3539 | 3.4880152 | 800.08118 | 6061.2803 | 0.78263015 | -2.705385 | [10 empty] | 46794.5
[37 empty] | 01/19/2026 12:59:55.8539 | 3.4879794 | 800.12683 | 6061.6807 | 0.78262305 | -2.7053564 | [10 empty] | 46795
[37 empty] | 01/19/2026 12:59:56.3539 | 3.4880068 | 800.15729 | 6062.0806 | 0.78260559 | -2.7054012 | [10 empty] | 46795.5
[37 empty] | 01/19/2026 12:59:56.8539 | 3.4879923 | 800.11163 | 6062.4805 | 0.78259194 | -2.7054002 | [10 empty] | 46796
[37 empty] | 01/19/2026 12:59:57.3539 | 3.4879036 | 800.35535 | 6062.8809 | 0.782583 | -2.7053206 | [10 empty] | 46796.5
[37 empty] | 01/19/2026 12:59:57.8539 | 3.4878831 | 800.29443 | 6063.2808 | 0.78256422 | -2.7053189 | [10 empty] | 46797
[37 empty] | 01/19/2026 12:59:58.3539 | 3.4878297 | 800.03552 | 6063.6812 | 0.78255355 | -2.7052763 | [10 empty] | 46797.5
[37 empty] | 01/19/2026 12:59:58.8539 | 3.4877632 | 800.15729 | 6064.0811 | 0.782547 | -2.7052162 | [10 empty] | 46798
[37 empty] | 01/19/2026 12:59:59.3539 | 3.487648 | 800.06592 | 6064.481 | 0.78253317 | -2.7051148 | [10 empty] | 46798.5
[37 empty] | 01/19/2026 12:59:59.8539 | 3.4877412 | 800.14209 | 6064.8813 | 0.78252769 | -2.7052135 | [10 empty] | 46799
[37 empty] | 01/19/2026 13:00:00.3539 | 3.4879112 | 800.06592 | 6065.2813 | 0.78252327 | -2.7053878 | [10 empty] | 46799.5
[37 empty] | 01/19/2026 13:00:00.8539 | 3.4879408 | 800.29443 | 6065.6812 | 0.78252119 | -2.7054195 | [10 empty] | 46800
[37 empty] | 01/19/2026 13:00:01.3539 | 3.4879675 | 800.05072 | 6066.0815 | 0.78251892 | -2.7054486 | [10 empty] | 46800.5
[37 empty] | 01/19/2026 13:00:01.8539 | 3.4879882 | 800.34009 | 6066.4814 | 0.78251344 | -2.7054749 | [10 empty] | 46801
[37 empty] | 01/19/2026 13:00:02.3539 | 3.4879608 | 800.20306 | 6066.8813 | 0.78250217 | -2.7054586 | [10 empty] | 46801.5
[37 empty] | 01/19/2026 13:00:02.8539 | 3.4879918 | 800.18774 | 6067.2817 | 0.78249919 | -2.7054927 | [10 empty] | 46802
[37 empty] | 01/19/2026 13:00:03.3539 | 3.4878247 | 800.03546 | 6067.6816 | 0.78249073 | -2.7053339 | [10 empty] | 46802.5
[37 empty] | 01/19/2026 13:00:03.8539 | 3.4879251 | 800.23346 | 6068.0815 | 0.7824865 | -2.7054386 | [10 empty] | 46803
[37 empty] | 01/19/2026 13:00:04.3539 | 3.4878802 | 800.14209 | 6068.4819 | 0.78248417 | -2.7053959 | [10 empty] | 46803.5
[37 empty] | 01/19/2026 13:00:04.8539 | 3.4879429 | 800.0202 | 6068.8818 | 0.78248596 | -2.705457 | [10 empty] | 46804
[37 empty] | 01/19/2026 13:00:05.3539 | 3.4880426 | 799.97455 | 6069.2817 | 0.78248924 | -2.7055533 | [10 empty] | 46804.5
[37 empty] | 01/19/2026 13:00:05.8539 | 3.4880848 | 800.08118 | 6069.6821 | 0.7824887 | -2.7055962 | [10 empty] | 46805
[37 empty] | 01/19/2026 13:00:06.3539 | 3.4881325 | 800.15729 | 6070.082 | 0.78248107 | -2.7056515 | [10 empty] | 46805.5
[37 empty] | 01/19/2026 13:00:06.8539 | 3.488049 | 800.14203 | 6070.4819 | 0.7824797 | -2.7055693 | [10 empty] | 46806
[37 empty] | 01/19/2026 13:00:07.3539 | 3.4879918 | 800.26392 | 6070.8818 | 0.78247517 | -2.7055166 | [10 empty] | 46806.5
[37 empty] | 01/19/2026 13:00:07.8539 | 3.4879713 | 800.06592 | 6071.2822 | 0.78247219 | -2.7054992 | [10 empty] | 46807
[37 empty] | 01/19/2026 13:00:08.3539 | 3.4878645 | 800.12689 | 6071.6821 | 0.78246695 | -2.7053976 | [10 empty] | 46807.5
[37 empty] | 01/19/2026 13:00:08.8539 | 3.4878123 | 800.14209 | 6072.082 | 0.78247064 | -2.7053416 | [10 empty] | 46808
[37 empty] | 01/19/2026 13:00:09.3539 | 3.4878581 | 799.98975 | 6072.4824 | 0.78246683 | -2.7053912 | [10 empty] | 46808.5
[37 empty] | 01/19/2026 13:00:09.8539 | 3.4878972 | 800.08118 | 6072.8823 | 0.78246665 | -2.7054305 | [10 empty] | 46809
[37 empty] | 01/19/2026 13:00:10.3539 | 3.4877884 | 800.03552 | 6073.2822 | 0.7824676 | -2.7053208 | [10 empty] | 46809.5
[37 empty] | 01/19/2026 13:00:10.8539 | 3.4878912 | 800.09637 | 6073.6826 | 0.78247225 | -2.7054188 | [10 empty] | 46810
[37 empty] | 01/19/2026 13:00:11.3539 | 3.4880102 | 800.12689 | 6074.0825 | 0.78247494 | -2.7055352 | [10 empty] | 46810.5
[37 empty] | 01/19/2026 13:00:11.8539 | 3.488059 | 800.15729 | 6074.4829 | 0.78248245 | -2.7055767 | [10 empty] | 46811
[37 empty] | 01/19/2026 13:00:12.3539 | 3.4880915 | 800.005 | 6074.8828 | 0.78249466 | -2.7055969 | [10 empty] | 46811.5
[37 empty] | 01/19/2026 13:00:12.8539 | 3.4882004 | 800.11163 | 6075.2827 | 0.78250521 | -2.7056952 | [10 empty] | 46812
[37 empty] | 01/19/2026 13:00:13.3539 | 3.4882576 | 800.11163 | 6075.6831 | 0.78251928 | -2.7057383 | [10 empty] | 46812.5
[37 empty] | 01/19/2026 13:00:13.8539 | 3.4884403 | 800.03552 | 6076.083 | 0.78254104 | -2.7058992 | [10 empty] | 46813
[37 empty] | 01/19/2026 13:00:14.3539 | 3.4883938 | 800.11157 | 6076.4829 | 0.78254974 | -2.7058442 | [10 empty] | 46813.5
[37 empty] | 01/19/2026 13:00:14.8539 | 3.4884429 | 800.26392 | 6076.8833 | 0.78255266 | -2.7058902 | [10 empty] | 46814
[37 empty] | 01/19/2026 13:00:15.3539 | 3.4884579 | 800.09644 | 6077.2832 | 0.78256065 | -2.7058973 | [10 empty] | 46814.5
[37 empty] | 01/19/2026 13:00:15.8539 | 3.4884391 | 800.08112 | 6077.6831 | 0.7825619 | -2.7058773 | [10 empty] | 46815
[37 empty] | 01/19/2026 13:00:16.3539 | 3.4884758 | 800.29437 | 6078.0835 | 0.78256989 | -2.7059059 | [10 empty] | 46815.5
[37 empty] | 01/19/2026 13:00:16.8539 | 3.4885912 | 800.21826 | 6078.4834 | 0.78256917 | -2.706022 | [10 empty] | 46816
[37 empty] | 01/19/2026 13:00:17.3539 | 3.4885631 | 800.11157 | 6078.8833 | 0.78257459 | -2.7059884 | [10 empty] | 46816.5
[37 empty] | 01/19/2026 13:00:17.8539 | 3.4886203 | 800.14203 | 6079.2837 | 0.78258234 | -2.706038 | [10 empty] | 46817
[37 empty] | 01/19/2026 13:00:18.3539 | 3.488683 | 800.09644 | 6079.6836 | 0.7825883 | -2.7060947 | [10 empty] | 46817.5
[37 empty] | 01/19/2026 13:00:18.8539 | 3.488723 | 800.17255 | 6080.084 | 0.78259939 | -2.7061236 | [10 empty] | 46818
[37 empty] | 01/19/2026 13:00:19.3539 | 3.4888079 | 800.21826 | 6080.4839 | 0.78261238 | -2.7061956 | [10 empty] | 46818.5
[37 empty] | 01/19/2026 13:00:19.8539 | 3.4888206 | 800.23346 | 6080.8838 | 0.78261799 | -2.7062025 | [10 empty] | 46819
[37 empty] | 01/19/2026 13:00:20.3539 | 3.4887595 | 800.11157 | 6081.2842 | 0.78261679 | -2.7061427 | [10 empty] | 46819.5
[37 empty] | 01/19/2026 13:00:20.8539 | 3.4888039 | 800.29443 | 6081.6841 | 0.78261513 | -2.7061887 | [10 empty] | 46820
[37 empty] | 01/19/2026 13:00:21.3539 | 3.488843 | 800.06592 | 6082.084 | 0.78262448 | -2.7062185 | [10 empty] | 46820.5
[37 empty] | 01/19/2026 13:00:21.8539 | 3.4888859 | 800.09637 | 6082.4844 | 0.78262907 | -2.7062569 | [10 empty] | 46821
[37 empty] | 01/19/2026 13:00:22.3539 | 3.4889643 | 800.09637 | 6082.8843 | 0.78263545 | -2.7063289 | [10 empty] | 46821.5
[37 empty] | 01/19/2026 13:00:22.8539 | 3.4890275 | 800.2334 | 6083.2842 | 0.78264314 | -2.7063844 | [10 empty] | 46822
[37 empty] | 01/19/2026 13:00:23.3539 | 3.4891188 | 800.18774 | 6083.6846 | 0.78265381 | -2.706465 | [10 empty] | 46822.5
[37 empty] | 01/19/2026 13:00:23.8539 | 3.4891284 | 800.26392 | 6084.0845 | 0.78265786 | -2.7064705 | [10 empty] | 46823
[37 empty] | 01/19/2026 13:00:24.3539 | 3.4891069 | 800.06592 | 6084.4849 | 0.78266579 | -2.7064412 | [10 empty] | 46823.5
[37 empty] | 01/19/2026 13:00:24.8539 | 3.4891207 | 800.17255 | 6084.8848 | 0.78266793 | -2.7064528 | [10 empty] | 46824
[37 empty] | 01/19/2026 13:00:25.3539 | 3.4891331 | 800.24872 | 6085.2847 | 0.78267032 | -2.7064629 | [10 empty] | 46824.5
[37 empty] | 01/19/2026 13:00:25.8539 | 3.4891453 | 800.34009 | 6085.6851 | 0.78267515 | -2.7064703 | [10 empty] | 46825
[37 empty] | 01/19/2026 13:00:26.3539 | 3.4890819 | 800.0202 | 6086.085 | 0.78267986 | -2.7064021 | [10 empty] | 46825.5
[37 empty] | 01/19/2026 13:00:26.8539 | 3.4890118 | 800.09637 | 6086.4849 | 0.78268182 | -2.7063298 | [10 empty] | 46826
[37 empty] | 01/19/2026 13:00:27.3539 | 3.4889011 | 800.14209 | 6086.8853 | 0.78267264 | -2.7062285 | [10 empty] | 46826.5
[37 empty] | 01/19/2026 13:00:27.8539 | 3.4888144 | 800.05066 | 6087.2852 | 0.78267741 | -2.7061369 | [10 empty] | 46827
[37 empty] | 01/19/2026 13:00:28.3539 | 3.4887147 | 800.15735 | 6087.6851 | 0.78267163 | -2.706043 | [10 empty] | 46827.5
[37 empty] | 01/19/2026 13:00:28.8539 | 3.488678 | 800.32489 | 6088.0854 | 0.7826727 | -2.7060053 | [10 empty] | 46828
[37 empty] | 01/19/2026 13:00:29.3539 | 3.4887362 | 800.06592 | 6088.4854 | 0.7826699 | -2.7060664 | [10 empty] | 46828.5
[37 empty] | 01/19/2026 13:00:29.8539 | 3.488724 | 800.15729 | 6088.8857 | 0.78267288 | -2.7060511 | [10 empty] | 46829
[37 empty] | 01/19/2026 13:00:30.3539 | 3.4886909 | 800.08118 | 6089.2856 | 0.78266943 | -2.7060213 | [10 empty] | 46829.5
[37 empty] | 01/19/2026 13:00:30.8539 | 3.4886413 | 800.12683 | 6089.6855 | 0.78267258 | -2.7059686 | [10 empty] | 46830
[37 empty] | 01/19/2026 13:00:31.3539 | 3.4887156 | 800.14209 | 6090.0859 | 0.78267097 | -2.7060447 | [10 empty] | 46830.5
[37 empty] | 01/19/2026 13:00:31.8539 | 3.4886298 | 800.15735 | 6090.4858 | 0.78267044 | -2.7059593 | [10 empty] | 46831
[37 empty] | 01/19/2026 13:00:32.3539 | 3.488672 | 800.14209 | 6090.8857 | 0.78267813 | -2.7059939 | [10 empty] | 46831.5
[37 empty] | 01/19/2026 13:00:32.8539 | 3.488739 | 800.15735 | 6091.2861 | 0.78267986 | -2.7060592 | [10 empty] | 46832
[37 empty] | 01/19/2026 13:00:33.3539 | 3.4887331 | 800.03552 | 6091.686 | 0.78267622 | -2.7060568 | [10 empty] | 46832.5
[37 empty] | 01/19/2026 13:00:33.8539 | 3.4887295 | 800.09644 | 6092.0859 | 0.78267229 | -2.7060573 | [10 empty] | 46833
[37 empty] | 01/19/2026 13:00:34.3539 | 3.4886532 | 800.03552 | 6092.4863 | 0.7826705 | -2.7059827 | [10 empty] | 46833.5
[37 empty] | 01/19/2026 13:00:34.8539 | 3.4886467 | 800.06592 | 6092.8862 | 0.7826665 | -2.7059803 | [10 empty] | 46834
[37 empty] | 01/19/2026 13:00:35.3539 | 3.48861 | 800.06592 | 6093.2861 | 0.78265923 | -2.7059507 | [10 empty] | 46834.5
[37 empty] | 01/19/2026 13:00:35.8539 | 3.4886181 | 800.05072 | 6093.6865 | 0.78265667 | -2.7059615 | [10 empty] | 46835
[37 empty] | 01/19/2026 13:00:36.3539 | 3.4886372 | 799.98975 | 6094.0864 | 0.7826553 | -2.705982 | [10 empty] | 46835.5
[37 empty] | 01/19/2026 13:00:36.8539 | 3.4886291 | 800.17261 | 6094.4863 | 0.78265375 | -2.7059753 | [10 empty] | 46836
[37 empty] | 01/19/2026 13:00:37.3539 | 3.4886436 | 800.05066 | 6094.8867 | 0.78264999 | -2.7059937 | [10 empty] | 46836.5
[37 empty] | 01/19/2026 13:00:37.8539 | 3.4885883 | 800.27917 | 6095.2866 | 0.78264934 | -2.7059391 | [10 empty] | 46837
[37 empty] | 01/19/2026 13:00:38.3539 | 3.4886143 | 800.17255 | 6095.687 | 0.78265148 | -2.7059629 | [10 empty] | 46837.5
[37 empty] | 01/19/2026 13:00:38.8539 | 3.4886477 | 800.005 | 6096.0869 | 0.78265697 | -2.7059908 | [10 empty] | 46838
[37 empty] | 01/19/2026 13:00:39.3539 | 3.4886842 | 800.05072 | 6096.4868 | 0.78266126 | -2.706023 | [10 empty] | 46838.5
[37 empty] | 01/19/2026 13:00:39.8539 | 3.4886856 | 800.12689 | 6096.8872 | 0.78266203 | -2.7060237 | [10 empty] | 46839
[37 empty] | 01/19/2026 13:00:40.3539 | 3.4886973 | 800.03546 | 6097.2871 | 0.78265923 | -2.706038 | [10 empty] | 46839.5
[37 empty] | 01/19/2026 13:00:40.8539 | 3.4886513 | 800.2334 | 6097.687 | 0.78265631 | -2.7059951 | [10 empty] | 46840
[37 empty] | 01/19/2026 13:00:41.3539 | 3.4886642 | 800.14203 | 6098.0874 | 0.7826618 | -2.7060022 | [10 empty] | 46840.5
[37 empty] | 01/19/2026 13:00:41.8539 | 3.4887438 | 800.15735 | 6098.4873 | 0.782673 | -2.7060707 | [10 empty] | 46841
[37 empty] | 01/19/2026 13:00:42.3539 | 3.4887648 | 800.09637 | 6098.8872 | 0.78268158 | -2.7060833 | [10 empty] | 46841.5
[37 empty] | 01/19/2026 13:00:42.8539 | 3.4887836 | 800.06592 | 6099.2876 | 0.78268582 | -2.7060978 | [10 empty] | 46842
[37 empty] | 01/19/2026 13:00:43.3539 | 3.4888701 | 800.06592 | 6099.6875 | 0.78269547 | -2.7061746 | [10 empty] | 46842.5
[37 empty] | 01/19/2026 13:00:43.8539 | 3.488914 | 800.3858 | 6100.0879 | 0.78270042 | -2.7062135 | [10 empty] | 46843
[37 empty] | 01/19/2026 13:00:44.3539 | 3.4888804 | 800.05066 | 6100.4878 | 0.78270012 | -2.7061803 | [10 empty] | 46843.5
[37 empty] | 01/19/2026 13:00:44.8539 | 3.4887886 | 800.15735 | 6100.8877 | 0.78271013 | -2.7060785 | [10 empty] | 46844
[37 empty] | 01/19/2026 13:00:45.3539 | 3.4888401 | 800.08118 | 6101.2881 | 0.78271663 | -2.7061236 | [10 empty] | 46844.5
[37 empty] | 01/19/2026 13:00:45.8539 | 3.4888859 | 800.2334 | 6101.688 | 0.78272879 | -2.706157 | [10 empty] | 46845
[37 empty] | 01/19/2026 13:00:46.3539 | 3.4888871 | 800.26392 | 6102.0879 | 0.78273439 | -2.7061527 | [10 empty] | 46845.5
[37 empty] | 01/19/2026 13:00:46.8539 | 3.4889987 | 800.06592 | 6102.4883 | 0.78275305 | -2.7062457 | [10 empty] | 46846
[37 empty] | 01/19/2026 13:00:47.3539 | 3.4890802 | 800.12683 | 6102.8882 | 0.78276324 | -2.7063169 | [10 empty] | 46846.5
[37 empty] | 01/19/2026 13:00:47.8539 | 3.4890842 | 800.05072 | 6103.2881 | 0.78276348 | -2.7063208 | [10 empty] | 46847
[37 empty] | 01/19/2026 13:00:48.3539 | 3.4891582 | 800.24872 | 6103.6885 | 0.78279185 | -2.7063663 | [10 empty] | 46847.5
[37 empty] | 01/19/2026 13:00:48.8539 | 3.489228 | 800.14209 | 6104.0884 | 0.78282785 | -2.7064002 | [10 empty] | 46848
[37 empty] | 01/19/2026 13:00:49.3539 | 3.4891837 | 800.18774 | 6104.4883 | 0.7828486 | -2.7063351 | [10 empty] | 46848.5
[37 empty] | 01/19/2026 13:00:49.8539 | 3.4891479 | 799.97455 | 6104.8887 | 0.78285527 | -2.7062926 | [10 empty] | 46849
[37 empty] | 01/19/2026 13:00:50.3539 | 3.4891505 | 800.2334 | 6105.2886 | 0.78285569 | -2.7062948 | [10 empty] | 46849.5
[37 empty] | 01/19/2026 13:00:50.8539 | 3.4891412 | 799.94403 | 6105.6885 | 0.78285676 | -2.7062845 | [10 empty] | 46850
[37 empty] | 01/19/2026 13:00:51.3539 | 3.4891875 | 800.02026 | 6106.0889 | 0.78285837 | -2.7063291 | [10 empty] | 46850.5
[37 empty] | 01/19/2026 13:00:51.8539 | 3.4892347 | 800.12689 | 6106.4888 | 0.78286767 | -2.706367 | [10 empty] | 46851
[37 empty] | 01/19/2026 13:00:52.3539 | 3.4892941 | 800.24872 | 6106.8887 | 0.78287804 | -2.7064161 | [10 empty] | 46851.5
[37 empty] | 01/19/2026 13:00:52.8539 | 3.4893649 | 800.0202 | 6107.2891 | 0.7828998 | -2.706465 | [10 empty] | 46852
[37 empty] | 01/19/2026 13:00:53.3539 | 3.4894125 | 800.17255 | 6107.689 | 0.78290939 | -2.7065032 | [10 empty] | 46852.5
[37 empty] | 01/19/2026 13:00:53.8539 | 3.4892485 | 799.92883 | 6108.0889 | 0.78291821 | -2.7063303 | [10 empty] | 46853
[37 empty] | 01/19/2026 13:00:54.3539 | 3.4891808 | 799.94409 | 6108.4893 | 0.78292823 | -2.7062526 | [10 empty] | 46853.5
[37 empty] | 01/19/2026 13:00:54.8539 | 3.489023 | 800.34009 | 6108.8892 | 0.78293306 | -2.70609 | [10 empty] | 46854
[37 empty] | 01/19/2026 13:00:55.3539 | 3.488997 | 800.18774 | 6109.2891 | 0.78294253 | -2.7060544 | [10 empty] | 46854.5
[37 empty] | 01/19/2026 13:00:55.8539 | 3.4889903 | 800.11157 | 6109.6895 | 0.7829482 | -2.7060421 | [10 empty] | 46855
[37 empty] | 01/19/2026 13:00:56.3539 | 3.489007 | 800.11163 | 6110.0894 | 0.78295463 | -2.7060523 | [10 empty] | 46855.5
[37 empty] | 01/19/2026 13:00:56.8539 | 3.4889271 | 800.06592 | 6110.4893 | 0.78295571 | -2.7059715 | [10 empty] | 46856
[37 empty] | 01/19/2026 13:00:57.3539 | 3.4888825 | 799.98975 | 6110.8896 | 0.78296423 | -2.7059183 | [10 empty] | 46856.5
[37 empty] | 01/19/2026 13:00:57.8539 | 3.4888799 | 800.18774 | 6111.2896 | 0.78296715 | -2.7059128 | [10 empty] | 46857
[37 empty] | 01/19/2026 13:00:58.3539 | 3.4889007 | 800.09644 | 6111.6895 | 0.78297317 | -2.7059276 | [10 empty] | 46857.5
[37 empty] | 01/19/2026 13:00:58.8539 | 3.4888783 | 800.20306 | 6112.0898 | 0.78297085 | -2.7059073 | [10 empty] | 46858
[37 empty] | 01/19/2026 13:00:59.3539 | 3.4889169 | 800.24878 | 6112.4897 | 0.78297389 | -2.7059429 | [10 empty] | 46858.5
[37 empty] | 01/19/2026 13:00:59.8539 | 3.4889977 | 800.11157 | 6112.8901 | 0.7829774 | -2.7060204 | [10 empty] | 46859
[37 empty] | 01/19/2026 13:01:00.3539 | 3.4889598 | 800.203 | 6113.29 | 0.78296697 | -2.7059929 | [10 empty] | 46859.5
[37 empty] | 01/19/2026 13:01:00.8539 | 3.4888713 | 800.06592 | 6113.6899 | 0.78296334 | -2.7059081 | [10 empty] | 46860
[37 empty] | 01/19/2026 13:01:01.3539 | 3.4887826 | 800.11157 | 6114.0903 | 0.7829594 | -2.7058232 | [10 empty] | 46860.5
[37 empty] | 01/19/2026 13:01:01.8539 | 3.4887505 | 800.23346 | 6114.4902 | 0.78294289 | -2.7058074 | [10 empty] | 46861
[37 empty] | 01/19/2026 13:01:02.3539 | 3.4886241 | 800.09637 | 6114.8901 | 0.7829423 | -2.7056818 | [10 empty] | 46861.5
[37 empty] | 01/19/2026 13:01:02.8539 | 3.4886394 | 800.203 | 6115.2905 | 0.78294075 | -2.7056987 | [10 empty] | 46862
[37 empty] | 01/19/2026 13:01:03.3539 | 3.4887762 | 800.11157 | 6115.6904 | 0.78292727 | -2.7058489 | [10 empty] | 46862.5
[37 empty] | 01/19/2026 13:01:03.8539 | 3.4888902 | 800.0202 | 6116.0903 | 0.78291333 | -2.705977 | [10 empty] | 46863
[37 empty] | 01/19/2026 13:01:04.3539 | 3.4889786 | 800.08118 | 6116.4907 | 0.78291565 | -2.706063 | [10 empty] | 46863.5
[37 empty] | 01/19/2026 13:01:04.8539 | 3.4889505 | 800.26392 | 6116.8906 | 0.78291345 | -2.706037 | [10 empty] | 46864
[37 empty] | 01/19/2026 13:01:05.3539 | 3.4890296 | 800.24872 | 6117.2905 | 0.78290933 | -2.7061203 | [10 empty] | 46864.5
[37 empty] | 01/19/2026 13:01:05.8539 | 3.4889948 | 800.14209 | 6117.6909 | 0.78289968 | -2.7060952 | [10 empty] | 46865
[37 empty] | 01/19/2026 13:01:06.3539 | 3.489013 | 800.18774 | 6118.0908 | 0.78288865 | -2.7061243 | [10 empty] | 46865.5
[37 empty] | 01/19/2026 13:01:06.8539 | 3.4890668 | 800.2334 | 6118.4912 | 0.78288907 | -2.7061777 | [10 empty] | 46866
[37 empty] | 01/19/2026 13:01:07.3539 | 3.4890375 | 800.05066 | 6118.8911 | 0.7828871 | -2.7061505 | [10 empty] | 46866.5
[37 empty] | 01/19/2026 13:01:07.8539 | 3.4890637 | 800.24878 | 6119.291 | 0.78288484 | -2.7061789 | [10 empty] | 46867
[37 empty] | 01/19/2026 13:01:08.3539 | 3.489044 | 800.18774 | 6119.6914 | 0.78287697 | -2.706167 | [10 empty] | 46867.5
[37 empty] | 01/19/2026 13:01:08.8539 | 3.4890823 | 800.2182 | 6120.0913 | 0.78287238 | -2.7062099 | [10 empty] | 46868
[37 empty] | 01/19/2026 13:01:09.3539 | 3.4890454 | 800.11163 | 6120.4912 | 0.7828719 | -2.7061734 | [10 empty] | 46868.5
[37 empty] | 01/19/2026 13:01:09.8539 | 3.4890532 | 800.18774 | 6120.8916 | 0.78287244 | -2.7061808 | [10 empty] | 46869
[37 empty] | 01/19/2026 13:01:10.3539 | 3.4891949 | 800.08112 | 6121.2915 | 0.78286511 | -2.7063298 | [10 empty] | 46869.5
[37 empty] | 01/19/2026 13:01:10.8539 | 3.48931 | 800.35535 | 6121.6919 | 0.78287011 | -2.70644 | [10 empty] | 46870
[37 empty] | 01/19/2026 13:01:11.3539 | 3.4894342 | 800.24872 | 6122.0918 | 0.78287452 | -2.7065597 | [10 empty] | 46870.5
[37 empty] | 01/19/2026 13:01:11.8539 | 3.4892631 | 800.18774 | 6122.4917 | 0.78287333 | -2.7063897 | [10 empty] | 46871
[37 empty] | 01/19/2026 13:01:12.3539 | 3.4890974 | 800.06592 | 6122.8921 | 0.78286391 | -2.7062335 | [10 empty] | 46871.5
[37 empty] | 01/19/2026 13:01:12.8539 | 3.4890404 | 800.17255 | 6123.292 | 0.78286564 | -2.7061749 | [10 empty] | 46872
[37 empty] | 01/19/2026 13:01:13.3539 | 3.4890492 | 800.11157 | 6123.6924 | 0.78286999 | -2.7061791 | [10 empty] | 46872.5
[37 empty] | 01/19/2026 13:01:13.8539 | 3.4891245 | 800.14209 | 6124.0923 | 0.78286833 | -2.7062562 | [10 empty] | 46873
[37 empty] | 01/19/2026 13:01:14.3539 | 3.4891329 | 800.15735 | 6124.4922 | 0.78287607 | -2.7062569 | [10 empty] | 46873.5
[37 empty] | 01/19/2026 13:01:14.8539 | 3.4891005 | 800.08118 | 6124.8926 | 0.78288078 | -2.7062197 | [10 empty] | 46874
[37 empty] | 01/19/2026 13:01:15.3539 | 3.4890485 | 800.11157 | 6125.2925 | 0.78288025 | -2.7061682 | [10 empty] | 46874.5
[37 empty] | 01/19/2026 13:01:15.8539 | 3.4890575 | 800.34009 | 6125.6929 | 0.78288996 | -2.7061675 | [10 empty] | 46875
[37 empty] | 01/19/2026 13:01:16.3539 | 3.4890409 | 800.06592 | 6126.0928 | 0.78289479 | -2.706146 | [10 empty] | 46875.5
[37 empty] | 01/19/2026 13:01:16.8539 | 3.4890561 | 800.24878 | 6126.4927 | 0.78290081 | -2.7061553 | [10 empty] | 46876
[37 empty] | 01/19/2026 13:01:17.3539 | 3.4891181 | 800.18774 | 6126.8931 | 0.78289843 | -2.7062197 | [10 empty] | 46876.5
[37 empty] | 01/19/2026 13:01:17.8539 | 3.4891319 | 800.17261 | 6127.293 | 0.78290033 | -2.7062316 | [10 empty] | 46877
[37 empty] | 01/19/2026 13:01:18.3539 | 3.4891186 | 800.05072 | 6127.6929 | 0.78290051 | -2.706218 | [10 empty] | 46877.5
[37 empty] | 01/19/2026 13:01:18.8539 | 3.4892004 | 800.12683 | 6128.0933 | 0.78289574 | -2.7063046 | [10 empty] | 46878
[37 empty] | 01/19/2026 13:01:19.3539 | 3.489213 | 800.14209 | 6128.4932 | 0.78290159 | -2.7063115 | [10 empty] | 46878.5
[37 empty] | 01/19/2026 13:01:19.8539 | 3.4891605 | 800.18774 | 6128.8931 | 0.78290522 | -2.7062552 | [10 empty] | 46879
[37 empty] | 01/19/2026 13:01:20.3539 | 3.4890757 | 800.203 | 6129.2935 | 0.78290564 | -2.7061701 | [10 empty] | 46879.5
[37 empty] | 01/19/2026 13:01:20.8539 | 3.4891367 | 800.34009 | 6129.6934 | 0.78291571 | -2.7062209 | [10 empty] | 46880
[37 empty] | 01/19/2026 13:01:21.3539 | 3.4891422 | 800.21826 | 6130.0933 | 0.78291917 | -2.706223 | [10 empty] | 46880.5
[37 empty] | 01/19/2026 13:01:21.8539 | 3.4892559 | 800.18774 | 6130.4937 | 0.78292376 | -2.7063322 | [10 empty] | 46881
[37 empty] | 01/19/2026 13:01:22.3539 | 3.4893298 | 800.005 | 6130.8936 | 0.78293401 | -2.7063959 | [10 empty] | 46881.5
[37 empty] | 01/19/2026 13:01:22.8539 | 3.4893758 | 800.17255 | 6131.2935 | 0.7829442 | -2.7064316 | [10 empty] | 46882
[37 empty] | 01/19/2026 13:01:23.3539 | 3.4894342 | 800.26392 | 6131.6938 | 0.78295839 | -2.7064757 | [10 empty] | 46882.5
[37 empty] | 01/19/2026 13:01:23.8539 | 3.4894748 | 800.21826 | 6132.0938 | 0.78296441 | -2.7065103 | [10 empty] | 46883
[37 empty] | 01/19/2026 13:01:24.3539 | 3.4894848 | 800.2182 | 6132.4941 | 0.78296363 | -2.706521 | [10 empty] | 46883.5
[37 empty] | 01/19/2026 13:01:24.8539 | 3.4894989 | 800.23346 | 6132.894 | 0.78297871 | -2.7065201 | [10 empty] | 46884
[37 empty] | 01/19/2026 13:01:25.3539 | 3.4894953 | 800.20306 | 6133.2939 | 0.78299004 | -2.7065053 | [10 empty] | 46884.5
[37 empty] | 01/19/2026 13:01:25.8539 | 3.489409 | 800.09637 | 6133.6943 | 0.78299367 | -2.7064152 | [10 empty] | 46885
[37 empty] | 01/19/2026 13:01:26.3539 | 3.4893401 | 800.18774 | 6134.0942 | 0.78299087 | -2.7063491 | [10 empty] | 46885.5
[37 empty] | 01/19/2026 13:01:26.8539 | 3.4893122 | 800.27917 | 6134.4941 | 0.78300369 | -2.7063084 | [10 empty] | 46886
[37 empty] | 01/19/2026 13:01:27.3539 | 3.4892011 | 800.08112 | 6134.8945 | 0.78300965 | -2.7061913 | [10 empty] | 46886.5
[37 empty] | 01/19/2026 13:01:27.8539 | 3.489255 | 800.2182 | 6135.2944 | 0.78301907 | -2.7062359 | [10 empty] | 46887
[37 empty] | 01/19/2026 13:01:28.3539 | 3.4893789 | 800.17255 | 6135.6943 | 0.78303349 | -2.7063453 | [10 empty] | 46887.5
[37 empty] | 01/19/2026 13:01:28.8539 | 3.4894369 | 800.12683 | 6136.0947 | 0.78304189 | -2.7063949 | [10 empty] | 46888
[37 empty] | 01/19/2026 13:01:29.3539 | 3.4893255 | 799.95935 | 6136.4946 | 0.78305042 | -2.7062752 | [10 empty] | 46888.5
[37 empty] | 01/19/2026 13:01:29.8539 | 3.4894309 | 800.203 | 6136.895 | 0.7830652 | -2.7063658 | [10 empty] | 46889
[37 empty] | 01/19/2026 13:01:30.3539 | 3.4894953 | 800.14209 | 6137.2949 | 0.78307164 | -2.7064235 | [10 empty] | 46889.5
[37 empty] | 01/19/2026 13:01:30.8539 | 3.4894953 | 800.06592 | 6137.6948 | 0.78307658 | -2.7064188 | [10 empty] | 46890
[37 empty] | 01/19/2026 13:01:31.3539 | 3.4895368 | 800.08118 | 6138.0952 | 0.78308058 | -2.7064562 | [10 empty] | 46890.5
[37 empty] | 01/19/2026 13:01:31.8539 | 3.4896681 | 799.98975 | 6138.4951 | 0.78308815 | -2.7065799 | [10 empty] | 46891
[37 empty] | 01/19/2026 13:01:32.3539 | 3.4897265 | 800.17261 | 6138.895 | 0.78309083 | -2.7066357 | [10 empty] | 46891.5
[37 empty] | 01/19/2026 13:01:32.8539 | 3.4897461 | 800.17255 | 6139.2954 | 0.78309762 | -2.7066486 | [10 empty] | 46892
[37 empty] | 01/19/2026 13:01:33.3539 | 3.4897006 | 800.17261 | 6139.6953 | 0.78310132 | -2.7065992 | [10 empty] | 46892.5
[37 empty] | 01/19/2026 13:01:33.8539 | 3.4896364 | 800.17255 | 6140.0952 | 0.78310364 | -2.7065327 | [10 empty] | 46893
[37 empty] | 01/19/2026 13:01:34.3539 | 3.4895012 | 800.12683 | 6140.4956 | 0.78310138 | -2.7063999 | [10 empty] | 46893.5
[37 empty] | 01/19/2026 13:01:34.8539 | 3.4894526 | 800.14209 | 6140.8955 | 0.78310472 | -2.7063479 | [10 empty] | 46894
[37 empty] | 01/19/2026 13:01:35.3539 | 3.4893622 | 800.24872 | 6141.2959 | 0.78309739 | -2.7062647 | [10 empty] | 46894.5
[37 empty] | 01/19/2026 13:01:35.8539 | 3.4893494 | 800.26392 | 6141.6958 | 0.78308803 | -2.7062614 | [10 empty] | 46895
[37 empty] | 01/19/2026 13:01:36.3539 | 3.4894772 | 800.12689 | 6142.0957 | 0.7830922 | -2.7063849 | [10 empty] | 46895.5
[37 empty] | 01/19/2026 13:01:36.8539 | 3.4895706 | 800.203 | 6142.4961 | 0.78309786 | -2.7064729 | [10 empty] | 46896
[37 empty] | 01/19/2026 13:01:37.3539 | 3.4896028 | 800.06592 | 6142.896 | 0.78309411 | -2.7065086 | [10 empty] | 46896.5
[37 empty] | 01/19/2026 13:01:37.8539 | 3.4896128 | 800.27917 | 6143.2959 | 0.78309011 | -2.7065227 | [10 empty] | 46897
[37 empty] | 01/19/2026 13:01:38.3539 | 3.4896443 | 800.09637 | 6143.6963 | 0.7830947 | -2.7065496 | [10 empty] | 46897.5
[37 empty] | 01/19/2026 13:01:38.8539 | 3.4895916 | 800.23346 | 6144.0962 | 0.78308523 | -2.7065065 | [10 empty] | 46898
[37 empty] | 01/19/2026 13:01:39.3539 | 3.4894495 | 800.23346 | 6144.4961 | 0.78308058 | -2.7063689 | [10 empty] | 46898.5
[37 empty] | 01/19/2026 13:01:39.8539 | 3.4894791 | 800.11157 | 6144.8965 | 0.78308415 | -2.7063949 | [10 empty] | 46899
[37 empty] | 01/19/2026 13:01:40.3539 | 3.4895189 | 800.11157 | 6145.2964 | 0.78307658 | -2.7064424 | [10 empty] | 46899.5
[37 empty] | 01/19/2026 13:01:40.8539 | 3.4895406 | 800.09644 | 6145.6963 | 0.78308082 | -2.7064598 | [10 empty] | 46900
[37 empty] | 01/19/2026 13:01:41.3539 | 3.4895573 | 800.203 | 6146.0967 | 0.78307819 | -2.7064791 | [10 empty] | 46900.5
[37 empty] | 01/19/2026 13:01:41.8539 | 3.4895873 | 800.14209 | 6146.4966 | 0.78307283 | -2.7065146 | [10 empty] | 46901
[37 empty] | 01/19/2026 13:01:42.3539 | 3.4896271 | 800.09637 | 6146.8965 | 0.78307062 | -2.7065566 | [10 empty] | 46901.5
[37 empty] | 01/19/2026 13:01:42.8539 | 3.4896035 | 800.29443 | 6147.2969 | 0.78307736 | -2.7065263 | [10 empty] | 46902
[37 empty] | 01/19/2026 13:01:43.3539 | 3.489583 | 800.26392 | 6147.6968 | 0.78308648 | -2.7064965 | [10 empty] | 46902.5
[37 empty] | 01/19/2026 13:01:43.8539 | 3.4896877 | 800.26392 | 6148.0967 | 0.78309017 | -2.7065976 | [10 empty] | 46903
[37 empty] | 01/19/2026 13:01:44.3539 | 3.4898179 | 800.03552 | 6148.4971 | 0.78309804 | -2.7067199 | [10 empty] | 46903.5
[37 empty] | 01/19/2026 13:01:44.8539 | 3.4899149 | 800.03552 | 6148.897 | 0.78310573 | -2.706809 | [10 empty] | 46904
[37 empty] | 01/19/2026 13:01:45.3539 | 3.4899597 | 800.2182 | 6149.2969 | 0.78312325 | -2.7068365 | [10 empty] | 46904.5
[37 empty] | 01/19/2026 13:01:45.8539 | 3.490031 | 799.94409 | 6149.6973 | 0.78312677 | -2.7069042 | [10 empty] | 46905
[37 empty] | 01/19/2026 13:01:46.3539 | 3.4900432 | 800.11157 | 6150.0972 | 0.78313428 | -2.7069089 | [10 empty] | 46905.5
[37 empty] | 01/19/2026 13:01:46.8539 | 3.4900537 | 800.18774 | 6150.4971 | 0.78313977 | -2.7069139 | [10 empty] | 46906
[37 empty] | 01/19/2026 13:01:47.3539 | 3.489985 | 800.08118 | 6150.8975 | 0.78315181 | -2.7068331 | [10 empty] | 46906.5
[37 empty] | 01/19/2026 13:01:47.8539 | 3.4900331 | 800.18774 | 6151.2974 | 0.78316414 | -2.7068691 | [10 empty] | 46907
[37 empty] | 01/19/2026 13:01:48.3539 | 3.4900677 | 799.97449 | 6151.6973 | 0.78317732 | -2.7068903 | [10 empty] | 46907.5
[37 empty] | 01/19/2026 13:01:48.8539 | 3.4901884 | 799.98975 | 6152.0972 | 0.78318191 | -2.7070065 | [10 empty] | 46908
[37 empty] | 01/19/2026 13:01:49.3539 | 3.4902394 | 800.24872 | 6152.4976 | 0.78318638 | -2.7070529 | [10 empty] | 46908.5
[37 empty] | 01/19/2026 13:01:49.8539 | 3.4902925 | 800.24878 | 6152.8975 | 0.78319883 | -2.7070937 | [10 empty] | 46909
[37 empty] | 01/19/2026 13:01:50.3539 | 3.4901383 | 800.203 | 6153.2974 | 0.78320986 | -2.7069285 | [10 empty] | 46909.5
[37 empty] | 01/19/2026 13:01:50.8539 | 3.4901605 | 800.32489 | 6153.6978 | 0.78321254 | -2.7069478 | [10 empty] | 46910
[37 empty] | 01/19/2026 13:01:51.3539 | 3.4902568 | 800.15735 | 6154.0977 | 0.78321856 | -2.7070382 | [10 empty] | 46910.5
[37 empty] | 01/19/2026 13:01:51.8539 | 3.4903708 | 800.12689 | 6154.4976 | 0.7832312 | -2.7071395 | [10 empty] | 46911
[37 empty] | 01/19/2026 13:01:52.3539 | 3.4903512 | 800.17255 | 6154.8979 | 0.78323966 | -2.7071116 | [10 empty] | 46911.5
[37 empty] | 01/19/2026 13:01:52.8539 | 3.490324 | 800.14209 | 6155.2979 | 0.7832427 | -2.7070813 | [10 empty] | 46912
[37 empty] | 01/19/2026 13:01:53.3539 | 3.490401 | 800.11157 | 6155.6978 | 0.78325915 | -2.7071419 | [10 empty] | 46912.5
[37 empty] | 01/19/2026 13:01:53.8539 | 3.490386 | 800.06592 | 6156.0981 | 0.78326648 | -2.7071195 | [10 empty] | 46913
[37 empty] | 01/19/2026 13:01:54.3539 | 3.4903338 | 800.08118 | 6156.498 | 0.78327376 | -2.7070601 | [10 empty] | 46913.5
[37 empty] | 01/19/2026 13:01:54.8539 | 3.4904065 | 800.21826 | 6156.8979 | 0.78328711 | -2.7071195 | [10 empty] | 46914
[37 empty] | 01/19/2026 13:01:55.3539 | 3.4904184 | 800.24872 | 6157.2983 | 0.78329456 | -2.707124 | [10 empty] | 46914.5
[37 empty] | 01/19/2026 13:01:55.8539 | 3.4904397 | 799.97449 | 6157.6982 | 0.78330153 | -2.7071381 | [10 empty] | 46915
[37 empty] | 01/19/2026 13:01:56.3539 | 3.4904599 | 800.11157 | 6158.0981 | 0.78331167 | -2.7071483 | [10 empty] | 46915.5
[37 empty] | 01/19/2026 13:01:56.8539 | 3.4904351 | 800.17261 | 6158.4985 | 0.78331888 | -2.7071164 | [10 empty] | 46916
[37 empty] | 01/19/2026 13:01:57.3539 | 3.4904225 | 800.03552 | 6158.8984 | 0.78332061 | -2.7071018 | [10 empty] | 46916.5
[37 empty] | 01/19/2026 13:01:57.8539 | 3.4903936 | 800.24872 | 6159.2983 | 0.78332156 | -2.707072 | [10 empty] | 46917
[37 empty] | 01/19/2026 13:01:58.3539 | 3.4903402 | 800.46198 | 6159.6987 | 0.7833218 | -2.7070184 | [10 empty] | 46917.5
[37 empty] | 01/19/2026 13:01:58.8539 | 3.4902747 | 800.12683 | 6160.0986 | 0.78332543 | -2.7069492 | [10 empty] | 46918
[37 empty] | 01/19/2026 13:01:59.3539 | 3.4901996 | 800.14209 | 6160.4985 | 0.78332508 | -2.7068744 | [10 empty] | 46918.5
[37 empty] | 01/19/2026 13:01:59.8539 | 3.4901958 | 800.26392 | 6160.8989 | 0.78333348 | -2.7068622 | [10 empty] | 46919
[37 empty] | 01/19/2026 13:02:00.3539 | 3.4903831 | 800.03552 | 6161.2988 | 0.7833482 | -2.7070348 | [10 empty] | 46919.5
[37 empty] | 01/19/2026 13:02:00.8539 | 3.4904673 | 800.32495 | 6161.6987 | 0.78336149 | -2.7071059 | [10 empty] | 46920
[37 empty] | 01/19/2026 13:02:01.3539 | 3.4906027 | 799.97449 | 6162.0991 | 0.7833795 | -2.7072232 | [10 empty] | 46920.5
[37 empty] | 01/19/2026 13:02:01.8539 | 3.4905889 | 800.29443 | 6162.499 | 0.78338844 | -2.7072005 | [10 empty] | 46921
[37 empty] | 01/19/2026 13:02:02.3539 | 3.4905977 | 799.97455 | 6162.8989 | 0.78340125 | -2.7071965 | [10 empty] | 46921.5
[37 empty] | 01/19/2026 13:02:02.8539 | 3.4905958 | 800.03546 | 6163.2993 | 0.78340322 | -2.7071927 | [10 empty] | 46922
[37 empty] | 01/19/2026 13:02:03.3539 | 3.4906011 | 800.11157 | 6163.6992 | 0.78340852 | -2.7071924 | [10 empty] | 46922.5
[37 empty] | 01/19/2026 13:02:03.8539 | 3.4903975 | 800.09644 | 6164.0991 | 0.78341556 | -2.7069819 | [10 empty] | 46923
[37 empty] | 01/19/2026 13:02:04.3539 | 3.490335 | 800.12689 | 6164.499 | 0.78342605 | -2.7069089 | [10 empty] | 46923.5
[37 empty] | 01/19/2026 13:02:04.8539 | 3.4904418 | 800.14209 | 6164.8994 | 0.78344107 | -2.7070007 | [10 empty] | 46924
[37 empty] | 01/19/2026 13:02:05.3539 | 3.4904177 | 800.09644 | 6165.2993 | 0.78345042 | -2.7069674 | [10 empty] | 46924.5
[37 empty] | 01/19/2026 13:02:05.8539 | 3.4904723 | 800.14203 | 6165.6992 | 0.78346777 | -2.7070045 | [10 empty] | 46925
[37 empty] | 01/19/2026 13:02:06.3539 | 3.4904699 | 800.29437 | 6166.0996 | 0.78347909 | -2.706991 | [10 empty] | 46925.5
[37 empty] | 01/19/2026 13:02:06.8539 | 3.4904041 | 800.12683 | 6166.4995 | 0.78348905 | -2.7069151 | [10 empty] | 46926
[37 empty] | 01/19/2026 13:02:07.3539 | 3.4903619 | 800.2334 | 6166.8994 | 0.78349811 | -2.7068639 | [10 empty] | 46926.5
[37 empty] | 01/19/2026 13:02:07.8539 | 3.4903824 | 799.92883 | 6167.2998 | 0.78350478 | -2.7068777 | [10 empty] | 46927
[37 empty] | 01/19/2026 13:02:08.3539 | 3.490351 | 800.23346 | 6167.6997 | 0.78350931 | -2.7068417 | [10 empty] | 46927.5
[37 empty] | 01/19/2026 13:02:08.8539 | 3.4904294 | 799.95935 | 6168.0996 | 0.7835238 | -2.7069056 | [10 empty] | 46928
[37 empty] | 01/19/2026 13:02:09.3539 | 3.4905267 | 800.05072 | 6168.5 | 0.78353465 | -2.7069919 | [10 empty] | 46928.5
[37 empty] | 01/19/2026 13:02:09.8539 | 3.49054 | 800.17255 | 6168.8999 | 0.78354013 | -2.7069998 | [10 empty] | 46929
[37 empty] | 01/19/2026 13:02:10.3539 | 3.4904242 | 799.95929 | 6169.2998 | 0.78356028 | -2.7068639 | [10 empty] | 46929.5
[37 empty] | 01/19/2026 13:02:10.8539 | 3.4904885 | 800.203 | 6169.6997 | 0.78358567 | -2.706903 | [10 empty] | 46930
[37 empty] | 01/19/2026 13:02:11.3539 | 3.4905906 | 800.03552 | 6170.1001 | 0.78360558 | -2.706985 | [10 empty] | 46930.5
[37 empty] | 01/19/2026 13:02:11.8539 | 3.4906878 | 800.11157 | 6170.5 | 0.78361207 | -2.7070758 | [10 empty] | 46931
[37 empty] | 01/19/2026 13:02:12.3539 | 3.4906986 | 800.05072 | 6170.8999 | 0.78361732 | -2.7070813 | [10 empty] | 46931.5
[37 empty] | 01/19/2026 13:02:12.8539 | 3.490706 | 800.32489 | 6171.3003 | 0.78363121 | -2.7070746 | [10 empty] | 46932
[37 empty] | 01/19/2026 13:02:13.3539 | 3.4907918 | 800.26392 | 6171.7002 | 0.78365165 | -2.7071402 | [10 empty] | 46932.5
[37 empty] | 01/19/2026 13:02:13.8539 | 3.490855 | 800.29443 | 6172.1001 | 0.78367227 | -2.7071826 | [10 empty] | 46933
[37 empty] | 01/19/2026 13:02:14.3539 | 3.490859 | 800.26392 | 6172.5005 | 0.78368586 | -2.7071731 | [10 empty] | 46933.5
[37 empty] | 01/19/2026 13:02:14.8539 | 3.4909096 | 800.15735 | 6172.9004 | 0.78368556 | -2.7072241 | [10 empty] | 46934
[37 empty] | 01/19/2026 13:02:15.3539 | 3.4909129 | 800.18774 | 6173.3003 | 0.78368443 | -2.7072284 | [10 empty] | 46934.5
[37 empty] | 01/19/2026 13:02:15.8539 | 3.4908862 | 800.11157 | 6173.7007 | 0.78369248 | -2.7071936 | [10 empty] | 46935
[37 empty] | 01/19/2026 13:02:16.3539 | 3.4910107 | 800.2334 | 6174.1006 | 0.78369862 | -2.7073121 | [10 empty] | 46935.5
[37 empty] | 01/19/2026 13:02:16.8539 | 3.4911268 | 800.08112 | 6174.5005 | 0.78370291 | -2.7074239 | [10 empty] | 46936
[37 empty] | 01/19/2026 13:02:17.3539 | 3.4911692 | 800.05066 | 6174.9009 | 0.78370696 | -2.7074623 | [10 empty] | 46936.5
[37 empty] | 01/19/2026 13:02:17.8539 | 3.4911978 | 800.23346 | 6175.3008 | 0.78370935 | -2.7074885 | [10 empty] | 46937
[37 empty] | 01/19/2026 13:02:18.3539 | 3.4912374 | 800.005 | 6175.7007 | 0.7837196 | -2.7075179 | [10 empty] | 46937.5
[37 empty] | 01/19/2026 13:02:18.8539 | 3.4912198 | 800.18774 | 6176.1011 | 0.78373212 | -2.7074876 | [10 empty] | 46938
[37 empty] | 01/19/2026 13:02:19.3539 | 3.4912724 | 800.14209 | 6176.501 | 0.78374559 | -2.7075269 | [10 empty] | 46938.5
[37 empty] | 01/19/2026 13:02:19.8539 | 3.4912436 | 800.05066 | 6176.9009 | 0.7837519 | -2.7074916 | [10 empty] | 46939
[37 empty] | 01/19/2026 13:02:20.3539 | 3.4912302 | 800.05066 | 6177.3013 | 0.78375512 | -2.7074752 | [10 empty] | 46939.5
[37 empty] | 01/19/2026 13:02:20.8539 | 3.4912763 | 800.21826 | 6177.7012 | 0.78376466 | -2.7075117 | [10 empty] | 46940
[37 empty] | 01/19/2026 13:02:21.3539 | 3.4913363 | 800.12689 | 6178.1011 | 0.78377283 | -2.7075636 | [10 empty] | 46940.5
[37 empty] | 01/19/2026 13:02:21.8539 | 3.4913008 | 800.18774 | 6178.5015 | 0.78378278 | -2.7075181 | [10 empty] | 46941
[37 empty] | 01/19/2026 13:02:22.3539 | 3.4913955 | 800.20306 | 6178.9014 | 0.78378838 | -2.707607 | [10 empty] | 46941.5
[37 empty] | 01/19/2026 13:02:22.8539 | 3.4914596 | 800.15735 | 6179.3013 | 0.78378916 | -2.7076705 | [10 empty] | 46942
[37 empty] | 01/19/2026 13:02:23.3539 | 3.4914732 | 800.03546 | 6179.7017 | 0.78378928 | -2.707684 | [10 empty] | 46942.5
[37 empty] | 01/19/2026 13:02:23.8539 | 3.4915252 | 800.203 | 6180.1016 | 0.78379631 | -2.7077289 | [10 empty] | 46943
[37 empty] | 01/19/2026 13:02:24.3539 | 3.4915469 | 800.0202 | 6180.5015 | 0.78380674 | -2.7077401 | [10 empty] | 46943.5
[37 empty] | 01/19/2026 13:02:24.8539 | 3.4916134 | 800.17255 | 6180.9019 | 0.78381979 | -2.7077937 | [10 empty] | 46944
[37 empty] | 01/19/2026 13:02:25.3539 | 3.4915729 | 799.85266 | 6181.3018 | 0.78382975 | -2.7077432 | [10 empty] | 46944.5
[37 empty] | 01/19/2026 13:02:25.8539 | 3.4915831 | 800.005 | 6181.7017 | 0.78383046 | -2.7077527 | [10 empty] | 46945
[37 empty] | 01/19/2026 13:02:26.3539 | 3.4915817 | 800.09637 | 6182.1021 | 0.78384358 | -2.7077382 | [10 empty] | 46945.5
[37 empty] | 01/19/2026 13:02:26.8539 | 3.4915717 | 799.91364 | 6182.502 | 0.78385144 | -2.7077203 | [10 empty] | 46946
[37 empty] | 01/19/2026 13:02:27.3539 | 3.4914925 | 799.98975 | 6182.9019 | 0.78385329 | -2.7076392 | [10 empty] | 46946.5
[37 empty] | 01/19/2026 13:02:27.8539 | 3.4913352 | 799.95935 | 6183.3018 | 0.7838462 | -2.707489 | [10 empty] | 46947
[37 empty] | 01/19/2026 13:02:28.3539 | 3.4911704 | 800.15735 | 6183.7021 | 0.78382146 | -2.7073491 | [10 empty] | 46947.5
[37 empty] | 01/19/2026 13:02:28.8539 | 3.4910932 | 800.14209 | 6184.1021 | 0.78379887 | -2.7072942 | [10 empty] | 46948
[37 empty] | 01/19/2026 13:02:29.3539 | 3.4911845 | 800.2334 | 6184.502 | 0.78379387 | -2.7073905 | [10 empty] | 46948.5
[37 empty] | 01/19/2026 13:02:29.8539 | 3.4911754 | 800.0202 | 6184.9023 | 0.78379154 | -2.7073839 | [10 empty] | 46949
[37 empty] | 01/19/2026 13:02:30.3539 | 3.4912136 | 800.14209 | 6185.3022 | 0.78379077 | -2.7074227 | [10 empty] | 46949.5
[37 empty] | 01/19/2026 13:02:30.8539 | 3.4912548 | 800.12683 | 6185.7021 | 0.78379881 | -2.7074559 | [10 empty] | 46950
[37 empty] | 01/19/2026 13:02:31.3539 | 3.4913099 | 800.00494 | 6186.1025 | 0.78381246 | -2.7074974 | [10 empty] | 46950.5
[37 empty] | 01/19/2026 13:02:31.8539 | 3.4913445 | 800.11157 | 6186.5024 | 0.78382713 | -2.7075174 | [10 empty] | 46951
[37 empty] | 01/19/2026 13:02:32.3539 | 3.4914382 | 800.03552 | 6186.9023 | 0.7838304 | -2.7076077 | [10 empty] | 46951.5
[37 empty] | 01/19/2026 13:02:32.8539 | 3.491415 | 800.09637 | 6187.3027 | 0.78382975 | -2.7075853 | [10 empty] | 46952
[37 empty] | 01/19/2026 13:02:33.3539 | 3.491425 | 800.14203 | 6187.7026 | 0.7838347 | -2.7075903 | [10 empty] | 46952.5
[37 empty] | 01/19/2026 13:02:33.8539 | 3.4914541 | 800.14203 | 6188.1025 | 0.78383958 | -2.7076144 | [10 empty] | 46953
[37 empty] | 01/19/2026 13:02:34.3539 | 3.4914026 | 800.06592 | 6188.5029 | 0.78384417 | -2.7075584 | [10 empty] | 46953.5
[37 empty] | 01/19/2026 13:02:34.8539 | 3.491401 | 800.26392 | 6188.9028 | 0.78384942 | -2.7075515 | [10 empty] | 46954
[37 empty] | 01/19/2026 13:02:35.3539 | 3.4914308 | 800.08118 | 6189.3027 | 0.78384405 | -2.7075868 | [10 empty] | 46954.5
[37 empty] | 01/19/2026 13:02:35.8539 | 3.4913111 | 800.08118 | 6189.7026 | 0.78383923 | -2.7074718 | [10 empty] | 46955
[37 empty] | 01/19/2026 13:02:36.3539 | 3.4913399 | 800.11163 | 6190.103 | 0.78384358 | -2.7074964 | [10 empty] | 46955.5
[37 empty] | 01/19/2026 13:02:36.8539 | 3.4912667 | 800.02026 | 6190.5029 | 0.78383917 | -2.7074275 | [10 empty] | 46956
[37 empty] | 01/19/2026 13:02:37.3539 | 3.4910665 | 800.05072 | 6190.9028 | 0.78384089 | -2.7072256 | [10 empty] | 46956.5
[37 empty] | 01/19/2026 13:02:37.8539 | 3.4911027 | 800.08118 | 6191.3032 | 0.78384858 | -2.7072542 | [10 empty] | 46957
[37 empty] | 01/19/2026 13:02:38.3539 | 3.4912171 | 800.005 | 6191.7031 | 0.78384519 | -2.707372 | [10 empty] | 46957.5
[37 empty] | 01/19/2026 13:02:38.8539 | 3.491348 | 799.94403 | 6192.103 | 0.7838518 | -2.7074962 | [10 empty] | 46958
[37 empty] | 01/19/2026 13:02:39.3539 | 3.4914174 | 800.17261 | 6192.5029 | 0.78385901 | -2.7075584 | [10 empty] | 46958.5
[37 empty] | 01/19/2026 13:02:39.8539 | 3.4913747 | 800.06592 | 6192.9033 | 0.78385544 | -2.7075193 | [10 empty] | 46959
[37 empty] | 01/19/2026 13:02:40.3539 | 3.4913549 | 800.03546 | 6193.3032 | 0.78385127 | -2.7075038 | [10 empty] | 46959.5
[37 empty] | 01/19/2026 13:02:40.8539 | 3.4912331 | 800.18774 | 6193.7031 | 0.78385216 | -2.707381 | [10 empty] | 46960
[37 empty] | 01/19/2026 13:02:41.3539 | 3.4910703 | 800.08118 | 6194.103 | 0.78385156 | -2.7072186 | [10 empty] | 46960.5
[37 empty] | 01/19/2026 13:02:41.8539 | 3.4909351 | 800.11163 | 6194.5034 | 0.78387076 | -2.7070644 | [10 empty] | 46961
[37 empty] | 01/19/2026 13:02:42.3539 | 3.4910688 | 800.03546 | 6194.9033 | 0.78391355 | -2.7071552 | [10 empty] | 46961.5
[37 empty] | 01/19/2026 13:02:42.8539 | 3.4911277 | 800.08118 | 6195.3032 | 0.78394216 | -2.7071855 | [10 empty] | 46962
[37 empty] | 01/19/2026 13:02:43.3539 | 3.491168 | 800.06592 | 6195.7036 | 0.78395015 | -2.7072179 | [10 empty] | 46962.5
[37 empty] | 01/19/2026 13:02:43.8539 | 3.4911549 | 800.26392 | 6196.1035 | 0.7839691 | -2.7071857 | [10 empty] | 46963
[37 empty] | 01/19/2026 13:02:44.3539 | 3.491246 | 800.05066 | 6196.5034 | 0.78396386 | -2.7072821 | [10 empty] | 46963.5
[37 empty] | 01/19/2026 13:02:44.8539 | 3.4913564 | 800.09637 | 6196.9038 | 0.78395861 | -2.7073977 | [10 empty] | 46964
[37 empty] | 01/19/2026 13:02:45.3539 | 3.4914284 | 800.15735 | 6197.3037 | 0.78396052 | -2.7074678 | [10 empty] | 46964.5
[37 empty] | 01/19/2026 13:02:45.8539 | 3.4914057 | 800.03552 | 6197.7036 | 0.78395909 | -2.7074466 | [10 empty] | 46965
[37 empty] | 01/19/2026 13:02:46.3539 | 3.4914448 | 799.98975 | 6198.104 | 0.78395826 | -2.7074866 | [10 empty] | 46965.5
[37 empty] | 01/19/2026 13:02:46.8539 | 3.4914517 | 800.09637 | 6198.5039 | 0.78395945 | -2.7074924 | [10 empty] | 46966
[37 empty] | 01/19/2026 13:02:47.3539 | 3.4915071 | 800.12683 | 6198.9038 | 0.78396475 | -2.7075422 | [10 empty] | 46966.5
[37 empty] | 01/19/2026 13:02:47.8539 | 3.4915633 | 800.0202 | 6199.3042 | 0.78396153 | -2.7076018 | [10 empty] | 46967
[37 empty] | 01/19/2026 13:02:48.3539 | 3.4915168 | 800.09637 | 6199.7041 | 0.7839663 | -2.7075505 | [10 empty] | 46967.5
[37 empty] | 01/19/2026 13:02:48.8539 | 3.4914699 | 800.20306 | 6200.104 | 0.78396648 | -2.7075033 | [10 empty] | 46968
[37 empty] | 01/19/2026 13:02:49.3539 | 3.4914219 | 800.09637 | 6200.5044 | 0.78396106 | -2.7074609 | [10 empty] | 46968.5
[37 empty] | 01/19/2026 13:02:49.8539 | 3.491477 | 800.05066 | 6200.9043 | 0.78396618 | -2.7075107 | [10 empty] | 46969
[37 empty] | 01/19/2026 13:02:50.3539 | 3.4914699 | 800.06592 | 6201.3042 | 0.78396511 | -2.7075047 | [10 empty] | 46969.5
[37 empty] | 01/19/2026 13:02:50.8539 | 3.4914 | 800.14209 | 6201.7046 | 0.7839604 | -2.7074397 | [10 empty] | 46970
[37 empty] | 01/19/2026 13:02:51.3539 | 3.4913297 | 800.09637 | 6202.1045 | 0.78395945 | -2.7073703 | [10 empty] | 46970.5
[37 empty] | 01/19/2026 13:02:51.8539 | 3.4914482 | 800.11157 | 6202.5044 | 0.78396457 | -2.7074835 | [10 empty] | 46971
[37 empty] | 01/19/2026 13:02:52.3539 | 3.4914746 | 800.06592 | 6202.9043 | 0.78397053 | -2.707504 | [10 empty] | 46971.5
[37 empty] | 01/19/2026 13:02:52.8539 | 3.4915333 | 800.06592 | 6203.3047 | 0.78397298 | -2.7075603 | [10 empty] | 46972
[37 empty] | 01/19/2026 13:02:53.3539 | 3.4915359 | 800.05066 | 6203.7046 | 0.78398401 | -2.707552 | [10 empty] | 46972.5
[37 empty] | 01/19/2026 13:02:53.8539 | 3.4915459 | 800.08118 | 6204.1045 | 0.78403521 | -2.7075107 | [10 empty] | 46973
[37 empty] | 01/19/2026 13:02:54.3539 | 3.4915705 | 800.06592 | 6204.5049 | 0.78408515 | -2.7074854 | [10 empty] | 46973.5
[37 empty] | 01/19/2026 13:02:54.8539 | 3.4915624 | 800.09637 | 6204.9048 | 0.78413689 | -2.7074254 | [10 empty] | 46974
[37 empty] | 01/19/2026 13:02:55.3539 | 3.4914839 | 800.05066 | 6205.3047 | 0.78418797 | -2.7072959 | [10 empty] | 46974.5
[37 empty] | 01/19/2026 13:02:55.8539 | 3.4913864 | 800.14209 | 6205.7051 | 0.78421152 | -2.7071748 | [10 empty] | 46975
[37 empty] | 01/19/2026 13:02:56.3539 | 3.4913788 | 800.05066 | 6206.105 | 0.78421903 | -2.7071598 | [10 empty] | 46975.5
[37 empty] | 01/19/2026 13:02:56.8539 | 3.4914081 | 799.95929 | 6206.5049 | 0.7842173 | -2.7071908 | [10 empty] | 46976
[37 empty] | 01/19/2026 13:02:57.3539 | 3.4915345 | 800.17255 | 6206.9053 | 0.78421998 | -2.7073145 | [10 empty] | 46976.5
[37 empty] | 01/19/2026 13:02:57.8539 | 3.4916434 | 800.12689 | 6207.3052 | 0.78420889 | -2.7074347 | [10 empty] | 46977
[37 empty] | 01/19/2026 13:02:58.3539 | 3.4915218 | 800.06592 | 6207.7051 | 0.78418034 | -2.7073414 | [10 empty] | 46977.5
[37 empty] | 01/19/2026 13:02:58.8539 | 3.4914207 | 800.14209 | 6208.1055 | 0.78415275 | -2.707268 | [10 empty] | 46978
[37 empty] | 01/19/2026 13:02:59.3539 | 3.4913926 | 800.23346 | 6208.5054 | 0.78413689 | -2.7072556 | [10 empty] | 46978.5
[37 empty] | 01/19/2026 13:02:59.8539 | 3.4915457 | 800.12683 | 6208.9053 | 0.78413677 | -2.7074089 | [10 empty] | 46979
[37 empty] | 01/19/2026 13:03:00.3539 | 3.4916356 | 800.12683 | 6209.3057 | 0.7841292 | -2.7075064 | [10 empty] | 46979.5
[37 empty] | 01/19/2026 13:03:00.8539 | 3.491761 | 800.11157 | 6209.7056 | 0.78412318 | -2.7076378 | [10 empty] | 46980
[37 empty] | 01/19/2026 13:03:01.3539 | 3.4918504 | 799.98975 | 6210.1055 | 0.78411728 | -2.7077332 | [10 empty] | 46980.5
[37 empty] | 01/19/2026 13:03:01.8539 | 3.491909 | 800.0202 | 6210.5059 | 0.78411359 | -2.7077954 | [10 empty] | 46981
[37 empty] | 01/19/2026 13:03:02.3539 | 3.4919212 | 800.18774 | 6210.9058 | 0.78410655 | -2.7078147 | [10 empty] | 46981.5
[37 empty] | 01/19/2026 13:03:02.8539 | 3.4919426 | 800.03552 | 6211.3057 | 0.78410095 | -2.7078416 | [10 empty] | 46982
[37 empty] | 01/19/2026 13:03:03.3539 | 3.4919066 | 800.09644 | 6211.7061 | 0.78409421 | -2.7078125 | [10 empty] | 46982.5
[37 empty] | 01/19/2026 13:03:03.8539 | 3.491816 | 800.15729 | 6212.106 | 0.78408718 | -2.7077289 | [10 empty] | 46983
[37 empty] | 01/19/2026 13:03:04.3539 | 3.4917321 | 800.09644 | 6212.5059 | 0.78409404 | -2.707638 | [10 empty] | 46983.5
[37 empty] | 01/19/2026 13:03:04.8539 | 3.4917235 | 800.15735 | 6212.9058 | 0.78409338 | -2.7076302 | [10 empty] | 46984
[37 empty] | 01/19/2026 13:03:05.3539 | 3.4918511 | 800.08118 | 6213.3062 | 0.78409284 | -2.7077582 | [10 empty] | 46984.5
[37 empty] | 01/19/2026 13:03:05.8539 | 3.4919033 | 800.03552 | 6213.7061 | 0.78410351 | -2.7077997 | [10 empty] | 46985
[37 empty] | 01/19/2026 13:03:06.3539 | 3.4919286 | 800.05072 | 6214.106 | 0.78410637 | -2.7078221 | [10 empty] | 46985.5
[37 empty] | 01/19/2026 13:03:06.8539 | 3.4919941 | 800.24872 | 6214.5063 | 0.78411418 | -2.70788 | [10 empty] | 46986
[37 empty] | 01/19/2026 13:03:07.3539 | 3.491982 | 800.11157 | 6214.9063 | 0.78412217 | -2.7078598 | [10 empty] | 46986.5
[37 empty] | 01/19/2026 13:03:07.8539 | 3.4919677 | 800.09637 | 6215.3062 | 0.78412753 | -2.7078402 | [10 empty] | 46987
[37 empty] | 01/19/2026 13:03:08.3539 | 3.4919393 | 800.17255 | 6215.7065 | 0.78413314 | -2.7078061 | [10 empty] | 46987.5
[37 empty] | 01/19/2026 13:03:08.8539 | 3.4918561 | 800.12683 | 6216.1064 | 0.78413647 | -2.7077196 | [10 empty] | 46988
[37 empty] | 01/19/2026 13:03:09.3539 | 3.4918947 | 800.06592 | 6216.5063 | 0.7841534 | -2.7077413 | [10 empty] | 46988.5
[37 empty] | 01/19/2026 13:03:09.8539 | 3.4918776 | 800.15735 | 6216.9067 | 0.78418469 | -2.7076929 | [10 empty] | 46989
[37 empty] | 01/19/2026 13:03:10.3539 | 3.4918118 | 799.95935 | 6217.3066 | 0.78420842 | -2.7076032 | [10 empty] | 46989.5
[37 empty] | 01/19/2026 13:03:10.8539 | 3.4916542 | 800.18781 | 6217.7065 | 0.7842378 | -2.7074163 | [10 empty] | 46990
[37 empty] | 01/19/2026 13:03:11.3539 | 3.4915864 | 800.11157 | 6218.1069 | 0.78425217 | -2.7073343 | [10 empty] | 46990.5
[37 empty] | 01/19/2026 13:03:11.8539 | 3.4917126 | 800.12683 | 6218.5068 | 0.7842592 | -2.7074533 | [10 empty] | 46991
[37 empty] | 01/19/2026 13:03:12.3539 | 3.4918723 | 799.95929 | 6218.9067 | 0.78425926 | -2.707613 | [10 empty] | 46991.5
[37 empty] | 01/19/2026 13:03:12.8539 | 3.4919279 | 800.17255 | 6219.3071 | 0.78425503 | -2.7076728 | [10 empty] | 46992
[37 empty] | 01/19/2026 13:03:13.3539 | 3.4919381 | 800.27917 | 6219.707 | 0.78425682 | -2.7076814 | [10 empty] | 46992.5
[37 empty] | 01/19/2026 13:03:13.8539 | 3.4920182 | 800.3858 | 6220.1069 | 0.78425515 | -2.7077632 | [10 empty] | 46993
[37 empty] | 01/19/2026 13:03:14.3539 | 3.4920316 | 800.09644 | 6220.5068 | 0.78425473 | -2.7077768 | [10 empty] | 46993.5
[37 empty] | 01/19/2026 13:03:14.8539 | 3.4920769 | 800.02026 | 6220.9072 | 0.78425139 | -2.7078254 | [10 empty] | 46994
[37 empty] | 01/19/2026 13:03:15.3539 | 3.4920969 | 800.08118 | 6221.3071 | 0.78425282 | -2.707844 | [10 empty] | 46994.5
[37 empty] | 01/19/2026 13:03:15.8539 | 3.4920244 | 800.05072 | 6221.707 | 0.78424966 | -2.7077746 | [10 empty] | 46995
[37 empty] | 01/19/2026 13:03:16.3539 | 3.4919419 | 800.08112 | 6222.1074 | 0.78424817 | -2.7076938 | [10 empty] | 46995.5
[37 empty] | 01/19/2026 13:03:16.8539 | 3.4919963 | 800.12683 | 6222.5073 | 0.78424251 | -2.7077539 | [10 empty] | 46996
[37 empty] | 01/19/2026 13:03:17.3539 | 3.491878 | 800.18774 | 6222.9072 | 0.78423786 | -2.7076402 | [10 empty] | 46996.5
[37 empty] | 01/19/2026 13:03:17.8539 | 3.4917333 | 800.06592 | 6223.3076 | 0.78422928 | -2.707504 | [10 empty] | 46997
[37 empty] | 01/19/2026 13:03:18.3539 | 3.4916353 | 800.005 | 6223.7075 | 0.78422463 | -2.7074106 | [10 empty] | 46997.5
[37 empty] | 01/19/2026 13:03:18.8539 | 3.4917941 | 799.91364 | 6224.1074 | 0.78422511 | -2.7075689 | [10 empty] | 46998
[37 empty] | 01/19/2026 13:03:19.3539 | 3.4918666 | 800.0202 | 6224.5073 | 0.78421372 | -2.7076528 | [10 empty] | 46998.5
[37 empty] | 01/19/2026 13:03:19.8539 | 3.4917898 | 799.91364 | 6224.9077 | 0.78419858 | -2.7075913 | [10 empty] | 46999
[37 empty] | 01/19/2026 13:03:20.3539 | 3.4918933 | 800.15735 | 6225.3076 | 0.78420538 | -2.7076879 | [10 empty] | 46999.5
[37 empty] | 01/19/2026 13:03:20.8539 | 3.4920402 | 800.03552 | 6225.7075 | 0.78420216 | -2.7078381 | [10 empty] | 47000
[37 empty] | 01/19/2026 13:03:21.3539 | 3.4921103 | 800.06592 | 6226.1079 | 0.78420019 | -2.7079101 | [10 empty] | 47000.5
[37 empty] | 01/19/2026 13:03:21.8539 | 3.4920442 | 800.09644 | 6226.5078 | 0.78420597 | -2.7078383 | [10 empty] | 47001
[37 empty] | 01/19/2026 13:03:22.3539 | 3.4919455 | 800.15735 | 6226.9077 | 0.78420568 | -2.7077398 | [10 empty] | 47001.5
[37 empty] | 01/19/2026 13:03:22.8539 | 3.4919081 | 799.97449 | 6227.3081 | 0.78420287 | -2.7077053 | [10 empty] | 47002
[37 empty] | 01/19/2026 13:03:23.3539 | 3.4920998 | 800.29443 | 6227.708 | 0.7841996 | -2.7079 | [10 empty] | 47002.5
[37 empty] | 01/19/2026 13:03:23.8539 | 3.4922035 | 800.14209 | 6228.1079 | 0.78420788 | -2.7079957 | [10 empty] | 47003
[37 empty] | 01/19/2026 13:03:24.3539 | 3.4922121 | 800.18774 | 6228.5078 | 0.78421026 | -2.7080019 | [10 empty] | 47003.5
[37 empty] | 01/19/2026 13:03:24.8539 | 3.4922659 | 800.05072 | 6228.9082 | 0.78422707 | -2.7080388 | [10 empty] | 47004
[37 empty] | 01/19/2026 13:03:25.3539 | 3.4921899 | 800.27917 | 6229.3081 | 0.78423327 | -2.7079566 | [10 empty] | 47004.5
[37 empty] | 01/19/2026 13:03:25.8539 | 3.4921799 | 800.17255 | 6229.708 | 0.78424132 | -2.7079384 | [10 empty] | 47005
[37 empty] | 01/19/2026 13:03:26.3539 | 3.4921956 | 800.05066 | 6230.1084 | 0.7842533 | -2.7079422 | [10 empty] | 47005.5
[37 empty] | 01/19/2026 13:03:26.8539 | 3.4922369 | 800.14209 | 6230.5083 | 0.78425813 | -2.7079787 | [10 empty] | 47006
[37 empty] | 01/19/2026 13:03:27.3539 | 3.4922261 | 799.95935 | 6230.9082 | 0.784253 | -2.707973 | [10 empty] | 47006.5
[37 empty] | 01/19/2026 13:03:27.8539 | 3.492255 | 800.08118 | 6231.3086 | 0.78425002 | -2.708005 | [10 empty] | 47007
[37 empty] | 01/19/2026 13:03:28.3539 | 3.492269 | 800.11163 | 6231.7085 | 0.78424114 | -2.7080278 | [10 empty] | 47007.5
[37 empty] | 01/19/2026 13:03:28.8539 | 3.4923675 | 800.15735 | 6232.1084 | 0.78423542 | -2.708132 | [10 empty] | 47008
[37 empty] | 01/19/2026 13:03:29.3539 | 3.4923885 | 800.005 | 6232.5083 | 0.78423136 | -2.7081571 | [10 empty] | 47008.5
[37 empty] | 01/19/2026 13:03:29.8539 | 3.4923685 | 800.17255 | 6232.9087 | 0.78423142 | -2.708137 | [10 empty] | 47009
[37 empty] | 01/19/2026 13:03:30.3539 | 3.4923425 | 799.92883 | 6233.3086 | 0.7842325 | -2.7081101 | [10 empty] | 47009.5
[37 empty] | 01/19/2026 13:03:30.8539 | 3.49225 | 800.23346 | 6233.7085 | 0.78423011 | -2.70802 | [10 empty] | 47010
[37 empty] | 01/19/2026 13:03:31.3539 | 3.4921646 | 800.26392 | 6234.1089 | 0.78423434 | -2.7079303 | [10 empty] | 47010.5
[37 empty] | 01/19/2026 13:03:31.8539 | 3.4922142 | 800.0202 | 6234.5088 | 0.78424174 | -2.7079725 | [10 empty] | 47011
[37 empty] | 01/19/2026 13:03:32.3539 | 3.4922924 | 800.005 | 6234.9087 | 0.7842499 | -2.7080424 | [10 empty] | 47011.5
[37 empty] | 01/19/2026 13:03:32.8539 | 3.4923906 | 800.08118 | 6235.3086 | 0.78425229 | -2.7081382 | [10 empty] | 47012
[37 empty] | 01/19/2026 13:03:33.3539 | 3.4924345 | 800.03546 | 6235.709 | 0.78426391 | -2.7081707 | [10 empty] | 47012.5
[37 empty] | 01/19/2026 13:03:33.8539 | 3.4924653 | 800.12689 | 6236.1089 | 0.78427339 | -2.7081919 | [10 empty] | 47013
[37 empty] | 01/19/2026 13:03:34.3539 | 3.4925163 | 800.11163 | 6236.5088 | 0.78427982 | -2.7082365 | [10 empty] | 47013.5
[37 empty] | 01/19/2026 13:03:34.8539 | 3.4925084 | 799.94403 | 6236.9092 | 0.784293 | -2.7082155 | [10 empty] | 47014
[37 empty] | 01/19/2026 13:03:35.3539 | 3.4925089 | 799.97449 | 6237.3091 | 0.78429496 | -2.708214 | [10 empty] | 47014.5
[37 empty] | 01/19/2026 13:03:35.8539 | 3.4925518 | 800.03552 | 6237.709 | 0.78430462 | -2.7082472 | [10 empty] | 47015
[37 empty] | 01/19/2026 13:03:36.3539 | 3.492614 | 800.06592 | 6238.1089 | 0.78430843 | -2.7083056 | [10 empty] | 47015.5
[37 empty] | 01/19/2026 13:03:36.8539 | 3.4927559 | 800.09637 | 6238.5093 | 0.78431553 | -2.7084403 | [10 empty] | 47016
[37 empty] | 01/19/2026 13:03:37.3539 | 3.4928172 | 800.005 | 6238.9092 | 0.78433365 | -2.7084835 | [10 empty] | 47016.5
[37 empty] | 01/19/2026 13:03:37.8539 | 3.4928577 | 800.17255 | 6239.3091 | 0.7843461 | -2.7085116 | [10 empty] | 47017
[37 empty] | 01/19/2026 13:03:38.3539 | 3.4927855 | 800.03546 | 6239.7095 | 0.78436005 | -2.7084255 | [10 empty] | 47017.5
[37 empty] | 01/19/2026 13:03:38.8539 | 3.4928133 | 800.12683 | 6240.1094 | 0.78436321 | -2.7084501 | [10 empty] | 47018
[37 empty] | 01/19/2026 13:03:39.3539 | 3.4927499 | 799.88312 | 6240.5093 | 0.78436643 | -2.7083836 | [10 empty] | 47018.5
[37 empty] | 01/19/2026 13:03:39.8539 | 3.4927733 | 800.203 | 6240.9092 | 0.78437442 | -2.7083988 | [10 empty] | 47019
[37 empty] | 01/19/2026 13:03:40.3539 | 3.4926934 | 800.23346 | 6241.3096 | 0.78438091 | -2.7083125 | [10 empty] | 47019.5
[37 empty] | 01/19/2026 13:03:40.8539 | 3.4926229 | 800.27917 | 6241.7095 | 0.78438663 | -2.7082362 | [10 empty] | 47020
[37 empty] | 01/19/2026 13:03:41.3539 | 3.4927385 | 800.15735 | 6242.1094 | 0.78439355 | -2.7083449 | [10 empty] | 47020.5
[37 empty] | 01/19/2026 13:03:41.8539 | 3.4928603 | 800.18774 | 6242.5098 | 0.7843982 | -2.7084622 | [10 empty] | 47021
[37 empty] | 01/19/2026 13:03:42.3539 | 3.4928961 | 800.09637 | 6242.9097 | 0.78441256 | -2.7084835 | [10 empty] | 47021.5
[37 empty] | 01/19/2026 13:03:42.8539 | 3.4929578 | 799.92883 | 6243.3096 | 0.78442413 | -2.7085338 | [10 empty] | 47022
[37 empty] | 01/19/2026 13:03:43.3539 | 3.4930005 | 799.98975 | 6243.71 | 0.78443116 | -2.7085693 | [10 empty] | 47022.5
[37 empty] | 01/19/2026 13:03:43.8539 | 3.4929557 | 800.12689 | 6244.1099 | 0.78443933 | -2.7085164 | [10 empty] | 47023
[37 empty] | 01/19/2026 13:03:44.3539 | 3.4929481 | 800.15735 | 6244.5098 | 0.78445095 | -2.708497 | [10 empty] | 47023.5
[37 empty] | 01/19/2026 13:03:44.8539 | 3.4928775 | 800.15735 | 6244.9102 | 0.78445852 | -2.7084191 | [10 empty] | 47024
[37 empty] | 01/19/2026 13:03:45.3539 | 3.4929161 | 800.12683 | 6245.3101 | 0.78446132 | -2.7084548 | [10 empty] | 47024.5
[37 empty] | 01/19/2026 13:03:45.8539 | 3.4928765 | 800.17255 | 6245.71 | 0.7844668 | -2.7084098 | [10 empty] | 47025
[37 empty] | 01/19/2026 13:03:46.3539 | 3.4927487 | 800.09644 | 6246.1099 | 0.7844758 | -2.7082729 | [10 empty] | 47025.5
[37 empty] | 01/19/2026 13:03:46.8539 | 3.4929667 | 800.08118 | 6246.5103 | 0.78448147 | -2.7084851 | [10 empty] | 47026
[37 empty] | 01/19/2026 13:03:47.3539 | 3.4931004 | 800.11157 | 6246.9102 | 0.78448772 | -2.7086127 | [10 empty] | 47026.5
[37 empty] | 01/19/2026 13:03:47.8539 | 3.4931297 | 800.08118 | 6247.3101 | 0.78450644 | -2.7086232 | [10 empty] | 47027
[37 empty] | 01/19/2026 13:03:48.3539 | 3.4931245 | 800.20306 | 6247.7104 | 0.78452218 | -2.7086024 | [10 empty] | 47027.5
[37 empty] | 01/19/2026 13:03:48.8539 | 3.4932392 | 800.09637 | 6248.1104 | 0.78453702 | -2.7087021 | [10 empty] | 47028
[37 empty] | 01/19/2026 13:03:49.3539 | 3.4932117 | 800.005 | 6248.5103 | 0.78454143 | -2.7086704 | [10 empty] | 47028.5
[37 empty] | 01/19/2026 13:03:49.8539 | 3.4932327 | 800.12683 | 6248.9102 | 0.7845425 | -2.7086902 | [10 empty] | 47029
[37 empty] | 01/19/2026 13:03:50.3539 | 3.4931989 | 800.14209 | 6249.3105 | 0.78454655 | -2.7086523 | [10 empty] | 47029.5
[37 empty] | 01/19/2026 13:03:50.8539 | 3.4930568 | 800.08118 | 6249.7104 | 0.7845571 | -2.7084997 | [10 empty] | 47030
[37 empty] | 01/19/2026 13:03:51.3539 | 3.4930696 | 800.08118 | 6250.1104 | 0.78457582 | -2.7084937 | [10 empty] | 47030.5
[37 empty] | 01/19/2026 13:03:51.8539 | 3.4931345 | 800.20306 | 6250.5107 | 0.78458774 | -2.7085466 | [10 empty] | 47031
[37 empty] | 01/19/2026 13:03:52.3539 | 3.4931965 | 800.11157 | 6250.9106 | 0.784603 | -2.7085936 | [10 empty] | 47031.5
[37 empty] | 01/19/2026 13:03:52.8539 | 3.4932117 | 800.34009 | 6251.3105 | 0.7846123 | -2.7085993 | [10 empty] | 47032
[37 empty] | 01/19/2026 13:03:53.3539 | 3.4933074 | 800.08118 | 6251.7109 | 0.78461391 | -2.7086935 | [10 empty] | 47032.5
[37 empty] | 01/19/2026 13:03:53.8539 | 3.4933898 | 800.14209 | 6252.1108 | 0.78462571 | -2.7087641 | [10 empty] | 47033
[37 empty] | 01/19/2026 13:03:54.3539 | 3.4934857 | 800.14209 | 6252.5107 | 0.78465074 | -2.7088349 | [10 empty] | 47033.5
[37 empty] | 01/19/2026 13:03:54.8539 | 3.4935169 | 800.21826 | 6252.9111 | 0.78466237 | -2.7088547 | [10 empty] | 47034
[37 empty] | 01/19/2026 13:03:55.3539 | 3.4935567 | 800.29437 | 6253.311 | 0.78467566 | -2.7088811 | [10 empty] | 47034.5
[37 empty] | 01/19/2026 13:03:55.8539 | 3.4935763 | 800.12683 | 6253.7109 | 0.78468537 | -2.7088909 | [10 empty] | 47035
[37 empty] | 01/19/2026 13:03:56.3539 | 3.4936123 | 799.91364 | 6254.1113 | 0.78468907 | -2.7089233 | [10 empty] | 47035.5
[37 empty] | 01/19/2026 13:03:56.8539 | 3.4936562 | 800.12683 | 6254.5112 | 0.78470325 | -2.7089529 | [10 empty] | 47036
[37 empty] | 01/19/2026 13:03:57.3539 | 3.493587 | 800.15735 | 6254.9111 | 0.78471774 | -2.7088692 | [10 empty] | 47036.5
[37 empty] | 01/19/2026 13:03:57.8539 | 3.4934602 | 799.92883 | 6255.311 | 0.78472769 | -2.7087324 | [10 empty] | 47037
[37 empty] | 01/19/2026 13:03:58.3539 | 3.4934137 | 800.30963 | 6255.7114 | 0.78473806 | -2.7086756 | [10 empty] | 47037.5
[37 empty] | 01/19/2026 13:03:58.8539 | 3.4934223 | 800.11157 | 6256.1113 | 0.78475052 | -2.7086718 | [10 empty] | 47038
[37 empty] | 01/19/2026 13:03:59.3539 | 3.4933767 | 800.23346 | 6256.5112 | 0.78476006 | -2.7086167 | [10 empty] | 47038.5
[37 empty] | 01/19/2026 13:03:59.8539 | 3.493459 | 800.20306 | 6256.9111 | 0.78476334 | -2.7086957 | [10 empty] | 47039
[37 empty] | 01/19/2026 13:04:00.3539 | 3.4934738 | 800.2182 | 6257.3115 | 0.78476864 | -2.7087052 | [10 empty] | 47039.5
[37 empty] | 01/19/2026 13:04:00.8539 | 3.4934964 | 800.12683 | 6257.7114 | 0.78478038 | -2.7087162 | [10 empty] | 47040
[37 empty] | 01/19/2026 13:04:01.3539 | 3.4935944 | 799.85266 | 6258.1113 | 0.78478891 | -2.7088056 | [10 empty] | 47040.5
[37 empty] | 01/19/2026 13:04:01.8539 | 3.4936862 | 800.15735 | 6258.5112 | 0.78481424 | -2.7088718 | [10 empty] | 47041
[37 empty] | 01/19/2026 13:04:02.3539 | 3.4936745 | 800.03552 | 6258.9116 | 0.78482944 | -2.7088451 | [10 empty] | 47041.5
[37 empty] | 01/19/2026 13:04:02.8539 | 3.4936142 | 800.05072 | 6259.3115 | 0.78484285 | -2.7087715 | [10 empty] | 47042
[37 empty] | 01/19/2026 13:04:03.3539 | 3.4936428 | 800.14203 | 6259.7114 | 0.78486335 | -2.7087796 | [10 empty] | 47042.5
[37 empty] | 01/19/2026 13:04:03.8539 | 3.4936519 | 800.0202 | 6260.1118 | 0.78488481 | -2.7087669 | [10 empty] | 47043
[37 empty] | 01/19/2026 13:04:04.3539 | 3.4936554 | 799.95935 | 6260.5117 | 0.78489512 | -2.7087603 | [10 empty] | 47043.5
[37 empty] | 01/19/2026 13:04:04.8539 | 3.4936438 | 800.17255 | 6260.9116 | 0.78491354 | -2.7087302 | [10 empty] | 47044
[37 empty] | 01/19/2026 13:04:05.3539 | 3.4936035 | 800.005 | 6261.3115 | 0.78492689 | -2.7086766 | [10 empty] | 47044.5
[37 empty] | 01/19/2026 13:04:05.8539 | 3.493649 | 800.03552 | 6261.7119 | 0.78494275 | -2.7087064 | [10 empty] | 47045
[37 empty] | 01/19/2026 13:04:06.3539 | 3.4936066 | 800.03546 | 6262.1118 | 0.78495365 | -2.708653 | [10 empty] | 47045.5
[37 empty] | 01/19/2026 13:04:06.8539 | 3.493567 | 800.06592 | 6262.5117 | 0.78496641 | -2.7086005 | [10 empty] | 47046
[37 empty] | 01/19/2026 13:04:07.3539 | 3.4934919 | 799.97449 | 6262.9116 | 0.78497458 | -2.7085173 | [10 empty] | 47046.5
[37 empty] | 01/19/2026 13:04:07.8539 | 3.4936848 | 800.05072 | 6263.312 | 0.78498685 | -2.7086978 | [10 empty] | 47047
[37 empty] | 01/19/2026 13:04:08.3539 | 3.493849 | 800.005 | 6263.7119 | 0.78500861 | -2.7088404 | [10 empty] | 47047.5
[37 empty] | 01/19/2026 13:04:08.8539 | 3.493938 | 800.03552 | 6264.1118 | 0.78502309 | -2.708915 | [10 empty] | 47048
[37 empty] | 01/19/2026 13:04:09.3539 | 3.4940519 | 800.06592 | 6264.5117 | 0.78503501 | -2.709017 | [10 empty] | 47048.5
[37 empty] | 01/19/2026 13:04:09.8539 | 3.4940743 | 799.89838 | 6264.9121 | 0.78504103 | -2.7090333 | [10 empty] | 47049
[37 empty] | 01/19/2026 13:04:10.3539 | 3.4941578 | 800.11157 | 6265.312 | 0.7850548 | -2.7091029 | [10 empty] | 47049.5
[37 empty] | 01/19/2026 13:04:10.8539 | 3.4941752 | 800.08118 | 6265.7119 | 0.78506947 | -2.7091057 | [10 empty] | 47050
[37 empty] | 01/19/2026 13:04:11.3539 | 3.4941673 | 800.08118 | 6266.1118 | 0.78508246 | -2.709085 | [10 empty] | 47050.5
[37 empty] | 01/19/2026 13:04:11.8539 | 3.494247 | 800.18781 | 6266.5122 | 0.78510076 | -2.7091463 | [10 empty] | 47051
[37 empty] | 01/19/2026 13:04:12.3539 | 3.494242 | 800.09644 | 6266.9121 | 0.78510827 | -2.7091336 | [10 empty] | 47051.5
[37 empty] | 01/19/2026 13:04:12.8539 | 3.4942288 | 800.14209 | 6267.312 | 0.78512299 | -2.709106 | [10 empty] | 47052
[37 empty] | 01/19/2026 13:04:13.3539 | 3.4942672 | 800.03552 | 6267.7124 | 0.78513193 | -2.7091353 | [10 empty] | 47052.5
[37 empty] | 01/19/2026 13:04:13.8539 | 3.4941821 | 800.11163 | 6268.1123 | 0.78512585 | -2.7090564 | [10 empty] | 47053
[37 empty] | 01/19/2026 13:04:14.3539 | 3.4939766 | 800.15735 | 6268.5122 | 0.78513247 | -2.7088442 | [10 empty] | 47053.5
[37 empty] | 01/19/2026 13:04:14.8539 | 3.4938738 | 800.0202 | 6268.9121 | 0.78513426 | -2.7087395 | [10 empty] | 47054
[37 empty] | 01/19/2026 13:04:15.3539 | 3.4939885 | 800.20306 | 6269.3125 | 0.78513938 | -2.7088492 | [10 empty] | 47054.5
[37 empty] | 01/19/2026 13:04:15.8539 | 3.4940438 | 799.95935 | 6269.7124 | 0.78514642 | -2.7088974 | [10 empty] | 47055
[37 empty] | 01/19/2026 13:04:16.3539 | 3.4940634 | 799.91364 | 6270.1123 | 0.78515351 | -2.7089097 | [10 empty] | 47055.5
[37 empty] | 01/19/2026 13:04:16.8539 | 3.4940326 | 800.03552 | 6270.5122 | 0.7851494 | -2.7088833 | [10 empty] | 47056
[37 empty] | 01/19/2026 13:04:17.3539 | 3.4938803 | 800.05066 | 6270.9126 | 0.78513992 | -2.7087405 | [10 empty] | 47056.5
[37 empty] | 01/19/2026 13:04:17.8539 | 3.4939816 | 800.15735 | 6271.3125 | 0.78514242 | -2.7088392 | [10 empty] | 47057
[37 empty] | 01/19/2026 13:04:18.3539 | 3.494046 | 800.03546 | 6271.7124 | 0.78514224 | -2.7089038 | [10 empty] | 47057.5
[37 empty] | 01/19/2026 13:04:18.8539 | 3.4941864 | 800.11157 | 6272.1128 | 0.78514123 | -2.7090452 | [10 empty] | 47058
[37 empty] | 01/19/2026 13:04:19.3539 | 3.4941249 | 800.24872 | 6272.5127 | 0.78513885 | -2.708986 | [10 empty] | 47058.5
[37 empty] | 01/19/2026 13:04:19.8539 | 3.4941406 | 800.2182 | 6272.9126 | 0.78514183 | -2.7089989 | [10 empty] | 47059
[37 empty] | 01/19/2026 13:04:20.3539 | 3.4942279 | 799.98975 | 6273.3125 | 0.7851299 | -2.7090981 | [10 empty] | 47059.5
[37 empty] | 01/19/2026 13:04:20.8539 | 3.4943581 | 800.15735 | 6273.7129 | 0.78513205 | -2.7092261 | [10 empty] | 47060
[37 empty] | 01/19/2026 13:04:21.3539 | 3.4944429 | 800.12683 | 6274.1128 | 0.78514558 | -2.7092974 | [10 empty] | 47060.5
[37 empty] | 01/19/2026 13:04:21.8539 | 3.4943991 | 800.03546 | 6274.5127 | 0.78514266 | -2.7092564 | [10 empty] | 47061
[37 empty] | 01/19/2026 13:04:22.3539 | 3.4943812 | 800.03546 | 6274.9131 | 0.78513962 | -2.7092416 | [10 empty] | 47061.5
[37 empty] | 01/19/2026 13:04:22.8539 | 3.4942636 | 800.29443 | 6275.313 | 0.78513861 | -2.709125 | [10 empty] | 47062
[37 empty] | 01/19/2026 13:04:23.3539 | 3.494179 | 800.26392 | 6275.7129 | 0.78513545 | -2.7090435 | [10 empty] | 47062.5
[37 empty] | 01/19/2026 13:04:23.8539 | 3.4942532 | 800.03546 | 6276.1128 | 0.78514236 | -2.7091107 | [10 empty] | 47063
[37 empty] | 01/19/2026 13:04:24.3539 | 3.4944119 | 800.0202 | 6276.5132 | 0.78514493 | -2.7092671 | [10 empty] | 47063.5
[37 empty] | 01/19/2026 13:04:24.8539 | 3.4945223 | 800.09637 | 6276.9131 | 0.78515941 | -2.709363 | [10 empty] | 47064
[37 empty] | 01/19/2026 13:04:25.3539 | 3.4945316 | 800.05066 | 6277.313 | 0.78517663 | -2.7093549 | [10 empty] | 47064.5
[37 empty] | 01/19/2026 13:04:25.8539 | 3.4944854 | 800.14209 | 6277.7129 | 0.78518689 | -2.7092984 | [10 empty] | 47065
[37 empty] | 01/19/2026 13:04:26.3539 | 3.4945107 | 800.03546 | 6278.1133 | 0.78518844 | -2.7093222 | [10 empty] | 47065.5
[37 empty] | 01/19/2026 13:04:26.8539 | 3.4945385 | 800.005 | 6278.5132 | 0.78519607 | -2.7093425 | [10 empty] | 47066
[37 empty] | 01/19/2026 13:04:27.3539 | 3.4945343 | 800.05072 | 6278.9131 | 0.78520769 | -2.7093265 | [10 empty] | 47066.5
[37 empty] | 01/19/2026 13:04:27.8539 | 3.4945879 | 800.2182 | 6279.3135 | 0.78520632 | -2.7093816 | [10 empty] | 47067
[37 empty] | 01/19/2026 13:04:28.3539 | 3.4945455 | 800.15735 | 6279.7134 | 0.78520799 | -2.7093375 | [10 empty] | 47067.5
[37 empty] | 01/19/2026 13:04:28.8539 | 3.4945159 | 800.005 | 6280.1133 | 0.78521949 | -2.7092965 | [10 empty] | 47068
[37 empty] | 01/19/2026 13:04:29.3539 | 3.4944983 | 799.98975 | 6280.5132 | 0.78522032 | -2.7092779 | [10 empty] | 47068.5
[37 empty] | 01/19/2026 13:04:29.8539 | 3.4943826 | 800.08118 | 6280.9136 | 0.78521794 | -2.7091646 | [10 empty] | 47069
[37 empty] | 01/19/2026 13:04:30.3539 | 3.4942954 | 799.95935 | 6281.3135 | 0.78521818 | -2.7090771 | [10 empty] | 47069.5
[37 empty] | 01/19/2026 13:04:30.8539 | 3.4943562 | 799.97455 | 6281.7134 | 0.78522277 | -2.7091334 | [10 empty] | 47070
[37 empty] | 01/19/2026 13:04:31.3539 | 3.4944253 | 800.03546 | 6282.1133 | 0.78522575 | -2.7091997 | [10 empty] | 47070.5
[37 empty] | 01/19/2026 13:04:31.8539 | 3.4944975 | 799.92883 | 6282.5137 | 0.78523201 | -2.7092655 | [10 empty] | 47071
[37 empty] | 01/19/2026 13:04:32.3539 | 3.4945233 | 800.11163 | 6282.9136 | 0.78523898 | -2.7092843 | [10 empty] | 47071.5
[37 empty] | 01/19/2026 13:04:32.8539 | 3.4944532 | 800.09637 | 6283.3135 | 0.78523785 | -2.7092154 | [10 empty] | 47072
[37 empty] | 01/19/2026 13:04:33.3539 | 3.4943991 | 800.05072 | 6283.7134 | 0.78524363 | -2.7091553 | [10 empty] | 47072.5
[37 empty] | 01/19/2026 13:04:33.8539 | 3.494534 | 800.02026 | 6284.1138 | 0.78524733 | -2.7092867 | [10 empty] | 47073
[37 empty] | 01/19/2026 13:04:34.3539 | 3.4945421 | 800.18774 | 6284.5137 | 0.78524584 | -2.7092962 | [10 empty] | 47073.5
[37 empty] | 01/19/2026 13:04:34.8539 | 3.4945991 | 800.06592 | 6284.9136 | 0.78524756 | -2.7093515 | [10 empty] | 47074
[37 empty] | 01/19/2026 13:04:35.3539 | 3.4947319 | 800.11163 | 6285.314 | 0.78525859 | -2.7094734 | [10 empty] | 47074.5
[37 empty] | 01/19/2026 13:04:35.8539 | 3.494658 | 799.94403 | 6285.7139 | 0.78525609 | -2.7094018 | [10 empty] | 47075
[37 empty] | 01/19/2026 13:04:36.3539 | 3.4946852 | 800.29437 | 6286.1138 | 0.78526902 | -2.7094162 | [10 empty] | 47075.5
[37 empty] | 01/19/2026 13:04:36.8539 | 3.4946649 | 800.03546 | 6286.5137 | 0.78528589 | -2.709379 | [10 empty] | 47076
[37 empty] | 01/19/2026 13:04:37.3539 | 3.4945402 | 800.24872 | 6286.9141 | 0.78528619 | -2.709254 | [10 empty] | 47076.5
[37 empty] | 01/19/2026 13:04:37.8539 | 3.4944608 | 800.09637 | 6287.314 | 0.78528005 | -2.7091808 | [10 empty] | 47077
[37 empty] | 01/19/2026 13:04:38.3539 | 3.4943085 | 800.08118 | 6287.7139 | 0.78527272 | -2.7090356 | [10 empty] | 47077.5
[37 empty] | 01/19/2026 13:04:38.8539 | 3.4942436 | 800.09644 | 6288.1138 | 0.7852627 | -2.7089808 | [10 empty] | 47078
[37 empty] | 01/19/2026 13:04:39.3539 | 3.4942715 | 800.03546 | 6288.5142 | 0.78525472 | -2.7090168 | [10 empty] | 47078.5
[37 empty] | 01/19/2026 13:04:39.8539 | 3.494493 | 800.14209 | 6288.9141 | 0.78526062 | -2.7092323 | [10 empty] | 47079
[37 empty] | 01/19/2026 13:04:40.3539 | 3.4944224 | 800.21826 | 6289.314 | 0.78526419 | -2.7091582 | [10 empty] | 47079.5
[37 empty] | 01/19/2026 13:04:40.8539 | 3.4944887 | 800.08118 | 6289.7139 | 0.78526366 | -2.7092249 | [10 empty] | 47080
[37 empty] | 01/19/2026 13:04:41.3539 | 3.4945884 | 800.08118 | 6290.1143 | 0.78526992 | -2.7093184 | [10 empty] | 47080.5
[37 empty] | 01/19/2026 13:04:41.8539 | 3.4946201 | 800.0202 | 6290.5142 | 0.78528565 | -2.7093344 | [10 empty] | 47081
[37 empty] | 01/19/2026 13:04:42.3539 | 3.494679 | 800.12683 | 6290.9141 | 0.78529227 | -2.7093866 | [10 empty] | 47081.5
[37 empty] | 01/19/2026 13:04:42.8539 | 3.4946227 | 800.26392 | 6291.314 | 0.78529799 | -2.7093246 | [10 empty] | 47082
[37 empty] | 01/19/2026 13:04:43.3539 | 3.4945164 | 799.77649 | 6291.7144 | 0.78530109 | -2.7092152 | [10 empty] | 47082.5
[37 empty] | 01/19/2026 13:04:43.8539 | 3.4943655 | 799.95935 | 6292.1143 | 0.78530782 | -2.7090576 | [10 empty] | 47083
[37 empty] | 01/19/2026 13:04:44.3539 | 3.4945531 | 800.15735 | 6292.5142 | 0.78531438 | -2.7092388 | [10 empty] | 47083.5
[37 empty] | 01/19/2026 13:04:44.8539 | 3.4946527 | 800.09637 | 6292.9141 | 0.78532541 | -2.7093275 | [10 empty] | 47084
[37 empty] | 01/19/2026 13:04:45.3539 | 3.4946892 | 800.20306 | 6293.3145 | 0.78532964 | -2.7093596 | [10 empty] | 47084.5
[37 empty] | 01/19/2026 13:04:45.8539 | 3.4948213 | 800.03552 | 6293.7144 | 0.78534055 | -2.7094808 | [10 empty] | 47085
[37 empty] | 01/19/2026 13:04:46.3539 | 3.4947093 | 800.05072 | 6294.1143 | 0.78534049 | -2.7093687 | [10 empty] | 47085.5
[37 empty] | 01/19/2026 13:04:46.8539 | 3.4945426 | 800.12683 | 6294.5142 | 0.78533804 | -2.7092047 | [10 empty] | 47086
[37 empty] | 01/19/2026 13:04:47.3539 | 3.4946582 | 800.09637 | 6294.9146 | 0.78534007 | -2.7093182 | [10 empty] | 47086.5
[37 empty] | 01/19/2026 13:04:47.8539 | 3.4947443 | 800.11157 | 6295.3145 | 0.78534645 | -2.7093978 | [10 empty] | 47087
[37 empty] | 01/19/2026 13:04:48.3539 | 3.4949074 | 800.03546 | 6295.7144 | 0.78535074 | -2.7095566 | [10 empty] | 47087.5
[37 empty] | 01/19/2026 13:04:48.8539 | 3.4947805 | 800.14209 | 6296.1147 | 0.78535175 | -2.7094288 | [10 empty] | 47088
[37 empty] | 01/19/2026 13:04:49.3539 | 3.4948771 | 799.95929 | 6296.5146 | 0.78536057 | -2.7095165 | [10 empty] | 47088.5
[37 empty] | 01/19/2026 13:04:49.8539 | 3.4948609 | 800.03552 | 6296.9146 | 0.78536481 | -2.709496 | [10 empty] | 47089
[37 empty] | 01/19/2026 13:04:50.3539 | 3.4948978 | 800.17255 | 6297.3149 | 0.78537279 | -2.7095251 | [10 empty] | 47089.5
[37 empty] | 01/19/2026 13:04:50.8539 | 3.4948955 | 800.15735 | 6297.7148 | 0.78538245 | -2.7095129 | [10 empty] | 47090
[37 empty] | 01/19/2026 13:04:51.3539 | 3.4948726 | 800.23346 | 6298.1147 | 0.78538835 | -2.7094841 | [10 empty] | 47090.5
[37 empty] | 01/19/2026 13:04:51.8539 | 3.4948087 | 800.15729 | 6298.5146 | 0.78539145 | -2.7094173 | [10 empty] | 47091
[37 empty] | 01/19/2026 13:04:52.3539 | 3.4946723 | 800.09637 | 6298.915 | 0.78539765 | -2.7092748 | [10 empty] | 47091.5
[37 empty] | 01/19/2026 13:04:52.8539 | 3.4945998 | 799.95935 | 6299.3149 | 0.7853986 | -2.7092013 | [10 empty] | 47092
[37 empty] | 01/19/2026 13:04:53.3539 | 3.4946637 | 800.20306 | 6299.7148 | 0.78540099 | -2.7092628 | [10 empty] | 47092.5
[37 empty] | 01/19/2026 13:04:53.8539 | 3.4946735 | 800.15735 | 6300.1152 | 0.78541201 | -2.7092614 | [10 empty] | 47093
[37 empty] | 01/19/2026 13:04:54.3539 | 3.4946747 | 799.98975 | 6300.5151 | 0.78541118 | -2.7092636 | [10 empty] | 47093.5
[37 empty] | 01/19/2026 13:04:54.8539 | 3.4947288 | 800.15729 | 6300.915 | 0.78542262 | -2.7093062 | [10 empty] | 47094
[37 empty] | 01/19/2026 13:04:55.3539 | 3.4947882 | 800.17255 | 6301.3154 | 0.7854358 | -2.7093525 | [10 empty] | 47094.5
[37 empty] | 01/19/2026 13:04:55.8539 | 3.4947453 | 800.35535 | 6301.7153 | 0.78544915 | -2.7092962 | [10 empty] | 47095
[37 empty] | 01/19/2026 13:04:56.3539 | 3.4947779 | 800.18774 | 6302.1152 | 0.78546101 | -2.709317 | [10 empty] | 47095.5
[37 empty] | 01/19/2026 13:04:56.8539 | 3.4946861 | 800.21826 | 6302.5156 | 0.78546435 | -2.7092218 | [10 empty] | 47096
[37 empty] | 01/19/2026 13:04:57.3539 | 3.4947267 | 800.26392 | 6302.9155 | 0.785478 | -2.7092485 | [10 empty] | 47096.5
[37 empty] | 01/19/2026 13:04:57.8539 | 3.4946191 | 800.29437 | 6303.3154 | 0.78548497 | -2.7091341 | [10 empty] | 47097
[37 empty] | 01/19/2026 13:04:58.3539 | 3.494519 | 800.08118 | 6303.7153 | 0.78548312 | -2.7090359 | [10 empty] | 47097.5
[37 empty] | 01/19/2026 13:04:58.8539 | 3.4946373 | 800.12689 | 6304.1157 | 0.78547806 | -2.7091591 | [10 empty] | 47098
[37 empty] | 01/19/2026 13:04:59.3539 | 3.4948733 | 800.12683 | 6304.5156 | 0.78548551 | -2.7093878 | [10 empty] | 47098.5
[37 empty] | 01/19/2026 13:04:59.8539 | 3.4950244 | 800.15729 | 6304.9155 | 0.78549701 | -2.7095275 | [10 empty] | 47099
[37 empty] | 01/19/2026 13:05:00.3539 | 3.4951267 | 800.17255 | 6305.3159 | 0.78550237 | -2.7096243 | [10 empty] | 47099.5
[37 empty] | 01/19/2026 13:05:00.8539 | 3.4951644 | 800.0202 | 6305.7158 | 0.78551185 | -2.7096527 | [10 empty] | 47100
[37 empty] | 01/19/2026 13:05:01.3539 | 3.4951394 | 800.09644 | 6306.1157 | 0.7855143 | -2.709625 | [10 empty] | 47100.5
[37 empty] | 01/19/2026 13:05:01.8539 | 3.4951162 | 800.05072 | 6306.5161 | 0.78552651 | -2.7095897 | [10 empty] | 47101
[37 empty] | 01/19/2026 13:05:02.3539 | 3.4951096 | 800.08118 | 6306.916 | 0.78552949 | -2.7095799 | [10 empty] | 47101.5
[37 empty] | 01/19/2026 13:05:02.8539 | 3.4952304 | 800.15735 | 6307.3159 | 0.78554195 | -2.7096884 | [10 empty] | 47102
[37 empty] | 01/19/2026 13:05:03.3539 | 3.4954119 | 800.21826 | 6307.7163 | 0.78554636 | -2.7098656 | [10 empty] | 47102.5
[37 empty] | 01/19/2026 13:05:03.8539 | 3.4955261 | 800.03546 | 6308.1162 | 0.78555173 | -2.7099743 | [10 empty] | 47103
[37 empty] | 01/19/2026 13:05:04.3539 | 3.4954498 | 800.09637 | 6308.5161 | 0.78556329 | -2.7098866 | [10 empty] | 47103.5
[37 empty] | 01/19/2026 13:05:04.8539 | 3.4954972 | 800.06592 | 6308.9165 | 0.78557324 | -2.709924 | [10 empty] | 47104
[37 empty] | 01/19/2026 13:05:05.3539 | 3.4954343 | 800.15735 | 6309.3164 | 0.78557396 | -2.7098603 | [10 empty] | 47104.5
[37 empty] | 01/19/2026 13:05:05.8539 | 3.4953837 | 800.02026 | 6309.7163 | 0.78557581 | -2.7098079 | [10 empty] | 47105
[37 empty] | 01/19/2026 13:05:06.3539 | 3.4952765 | 799.98975 | 6310.1162 | 0.78557736 | -2.7096992 | [10 empty] | 47105.5
[37 empty] | 01/19/2026 13:05:06.8539 | 3.4951677 | 800.08118 | 6310.5166 | 0.78557217 | -2.7095954 | [10 empty] | 47106
[37 empty] | 01/19/2026 13:05:07.3539 | 3.4951851 | 799.94403 | 6310.9165 | 0.78557515 | -2.70961 | [10 empty] | 47106.5
[37 empty] | 01/19/2026 13:05:07.8539 | 3.4951832 | 800.11157 | 6311.3164 | 0.78558475 | -2.7095985 | [10 empty] | 47107
[37 empty] | 01/19/2026 13:05:08.3539 | 3.4953003 | 799.97455 | 6311.7168 | 0.78558588 | -2.7097144 | [10 empty] | 47107.5
[37 empty] | 01/19/2026 13:05:08.8539 | 3.4954922 | 800.34009 | 6312.1167 | 0.78559083 | -2.7099013 | [10 empty] | 47108
[37 empty] | 01/19/2026 13:05:09.3539 | 3.495429 | 799.89832 | 6312.5166 | 0.78560662 | -2.7098224 | [10 empty] | 47108.5
[37 empty] | 01/19/2026 13:05:09.8539 | 3.4954464 | 799.97449 | 6312.9165 | 0.78560942 | -2.709837 | [10 empty] | 47109
[37 empty] | 01/19/2026 13:05:10.3539 | 3.4955065 | 800.06592 | 6313.3169 | 0.78561121 | -2.7098954 | [10 empty] | 47109.5
[37 empty] | 01/19/2026 13:05:10.8539 | 3.4955029 | 800.06592 | 6313.7168 | 0.78562021 | -2.7098827 | [10 empty] | 47110
[37 empty] | 01/19/2026 13:05:11.3539 | 3.4954436 | 800.0202 | 6314.1167 | 0.78562045 | -2.7098231 | [10 empty] | 47110.5
[37 empty] | 01/19/2026 13:05:11.8539 | 3.4955325 | 800.05066 | 6314.5171 | 0.78561944 | -2.709913 | [10 empty] | 47111
[37 empty] | 01/19/2026 13:05:12.3539 | 3.495491 | 800.06592 | 6314.917 | 0.78561902 | -2.709872 | [10 empty] | 47111.5
[37 empty] | 01/19/2026 13:05:12.8539 | 3.4954569 | 800.15735 | 6315.3169 | 0.78561848 | -2.7098384 | [10 empty] | 47112
[37 empty] | 01/19/2026 13:05:13.3539 | 3.4953735 | 800.09637 | 6315.7168 | 0.78561252 | -2.7097609 | [10 empty] | 47112.5
[37 empty] | 01/19/2026 13:05:13.8539 | 3.4954138 | 799.83746 | 6316.1172 | 0.78561795 | -2.709796 | [10 empty] | 47113
[37 empty] | 01/19/2026 13:05:14.3539 | 3.4955254 | 800.06592 | 6316.5171 | 0.78562653 | -2.7098989 | [10 empty] | 47113.5
[37 empty] | 01/19/2026 13:05:14.8539 | 3.4956303 | 799.92883 | 6316.917 | 0.78563273 | -2.7099974 | [10 empty] | 47114
[37 empty] | 01/19/2026 13:05:15.3539 | 3.4956136 | 800.08112 | 6317.3174 | 0.78563583 | -2.7099779 | [10 empty] | 47114.5
[37 empty] | 01/19/2026 13:05:15.8539 | 3.4955606 | 800.09637 | 6317.7173 | 0.78563225 | -2.7099283 | [10 empty] | 47115
[37 empty] | 01/19/2026 13:05:16.3539 | 3.4956539 | 800.14203 | 6318.1172 | 0.78561759 | -2.7100363 | [10 empty] | 47115.5
[37 empty] | 01/19/2026 13:05:16.8539 | 3.4955175 | 800.18774 | 6318.5171 | 0.78560704 | -2.7099104 | [10 empty] | 47116
[37 empty] | 01/19/2026 13:05:17.3539 | 3.4953754 | 799.94403 | 6318.9175 | 0.78560525 | -2.7097702 | [10 empty] | 47116.5
[37 empty] | 01/19/2026 13:05:17.8539 | 3.4954336 | 800.09637 | 6319.3174 | 0.78561282 | -2.7098207 | [10 empty] | 47117
[37 empty] | 01/19/2026 13:05:18.3538 | 3.4955492 | 800.06592 | 6319.7173 | 0.78561318 | -2.7099361 | [10 empty] | 47117.5
[37 empty] | 01/19/2026 13:05:18.8538 | 3.4956298 | 800.14209 | 6320.1177 | 0.78561854 | -2.7100112 | [10 empty] | 47118
[37 empty] | 01/19/2026 13:05:19.3538 | 3.4957666 | 800.20306 | 6320.5176 | 0.78562629 | -2.7101405 | [10 empty] | 47118.5
[37 empty] | 01/19/2026 13:05:19.8538 | 3.4957318 | 800.0202 | 6320.9175 | 0.78563708 | -2.7100947 | [10 empty] | 47119
[37 empty] | 01/19/2026 13:05:20.3538 | 3.4957864 | 800.08118 | 6321.3179 | 0.78565311 | -2.7101333 | [10 empty] | 47119.5
[37 empty] | 01/19/2026 13:05:20.8538 | 3.4958582 | 799.88318 | 6321.7178 | 0.78565896 | -2.7101991 | [10 empty] | 47120
[37 empty] | 01/19/2026 13:05:21.3538 | 3.4957724 | 800.34009 | 6322.1177 | 0.78566277 | -2.7101097 | [10 empty] | 47120.5
[37 empty] | 01/19/2026 13:05:21.8538 | 3.4957657 | 800.14209 | 6322.5181 | 0.78566664 | -2.710099 | [10 empty] | 47121
[37 empty] | 01/19/2026 13:05:22.3538 | 3.4956768 | 800.20306 | 6322.918 | 0.78567237 | -2.7100043 | [10 empty] | 47121.5
[37 empty] | 01/19/2026 13:05:22.8538 | 3.4956505 | 799.95929 | 6323.3179 | 0.785676 | -2.7099745 | [10 empty] | 47122
[37 empty] | 01/19/2026 13:05:23.3538 | 3.4956613 | 800.18774 | 6323.7178 | 0.78567922 | -2.7099819 | [10 empty] | 47122.5
[37 empty] | 01/19/2026 13:05:23.8538 | 3.495595 | 800.0202 | 6324.1182 | 0.78567868 | -2.7099164 | [10 empty] | 47123
[37 empty] | 01/19/2026 13:05:24.3538 | 3.4955809 | 800.03546 | 6324.5181 | 0.78568602 | -2.7098949 | [10 empty] | 47123.5
[37 empty] | 01/19/2026 13:05:24.8538 | 3.4956565 | 800.21826 | 6324.918 | 0.78568709 | -2.7099695 | [10 empty] | 47124
[37 empty] | 01/19/2026 13:05:25.3538 | 3.4956517 | 800.15729 | 6325.3184 | 0.78569704 | -2.7099547 | [10 empty] | 47124.5
[37 empty] | 01/19/2026 13:05:25.8538 | 3.4955666 | 800.06592 | 6325.7183 | 0.7857067 | -2.7098598 | [10 empty] | 47125
[37 empty] | 01/19/2026 13:05:26.3538 | 3.4955153 | 799.98975 | 6326.1182 | 0.78570962 | -2.7098057 | [10 empty] | 47125.5
[37 empty] | 01/19/2026 13:05:26.8538 | 3.4955881 | 800.11157 | 6326.5186 | 0.78572685 | -2.7098613 | [10 empty] | 47126
[37 empty] | 01/19/2026 13:05:27.3538 | 3.4956403 | 800.11163 | 6326.9185 | 0.7857281 | -2.7099123 | [10 empty] | 47126.5
[37 empty] | 01/19/2026 13:05:27.8538 | 3.4956951 | 800.0202 | 6327.3184 | 0.78573668 | -2.7099583 | [10 empty] | 47127
[37 empty] | 01/19/2026 13:05:28.3538 | 3.4957142 | 800.03552 | 6327.7183 | 0.78574806 | -2.7099662 | [10 empty] | 47127.5
[37 empty] | 01/19/2026 13:05:28.8538 | 3.4958029 | 800.14209 | 6328.1187 | 0.78576243 | -2.7100403 | [10 empty] | 47128
[37 empty] | 01/19/2026 13:05:29.3538 | 3.4958036 | 800.203 | 6328.5186 | 0.78576809 | -2.7100356 | [10 empty] | 47128.5
[37 empty] | 01/19/2026 13:05:29.8538 | 3.4959016 | 800.18774 | 6328.9185 | 0.78577828 | -2.7101233 | [10 empty] | 47129
[37 empty] | 01/19/2026 13:05:30.3538 | 3.4960001 | 799.95929 | 6329.3188 | 0.78578687 | -2.7102132 | [10 empty] | 47129.5
[37 empty] | 01/19/2026 13:05:30.8538 | 3.4959874 | 800.11157 | 6329.7188 | 0.78579605 | -2.7101912 | [10 empty] | 47130
[37 empty] | 01/19/2026 13:05:31.3538 | 3.4960458 | 800.05066 | 6330.1187 | 0.78580451 | -2.7102413 | [10 empty] | 47130.5
[37 empty] | 01/19/2026 13:05:31.8538 | 3.4960871 | 800.09637 | 6330.519 | 0.7858156 | -2.7102714 | [10 empty] | 47131
[37 empty] | 01/19/2026 13:05:32.3538 | 3.4961336 | 800.12683 | 6330.9189 | 0.78582233 | -2.7103112 | [10 empty] | 47131.5
[37 empty] | 01/19/2026 13:05:32.8538 | 3.4961591 | 800.12683 | 6331.3188 | 0.7858265 | -2.7103326 | [10 empty] | 47132
[37 empty] | 01/19/2026 13:05:33.3538 | 3.4961495 | 800.11157 | 6331.7188 | 0.78583264 | -2.7103169 | [10 empty] | 47132.5
[37 empty] | 01/19/2026 13:05:33.8538 | 3.4962258 | 800.14209 | 6332.1191 | 0.78584504 | -2.7103808 | [10 empty] | 47133
[37 empty] | 01/19/2026 13:05:34.3538 | 3.4961481 | 800.11157 | 6332.519 | 0.7858479 | -2.7103002 | [10 empty] | 47133.5
[37 empty] | 01/19/2026 13:05:34.8538 | 3.4961691 | 800.005 | 6332.9189 | 0.78585947 | -2.7103095 | [10 empty] | 47134
[37 empty] | 01/19/2026 13:05:35.3538 | 3.4963784 | 800.26392 | 6333.3193 | 0.78586876 | -2.7105095 | [10 empty] | 47134.5
[37 empty] | 01/19/2026 13:05:35.8538 | 3.4963717 | 799.94403 | 6333.7192 | 0.78588808 | -2.7104836 | [10 empty] | 47135
[37 empty] | 01/19/2026 13:05:36.3538 | 3.4963992 | 800.03552 | 6334.1191 | 0.78590208 | -2.7104971 | [10 empty] | 47135.5
[37 empty] | 01/19/2026 13:05:36.8538 | 3.4964166 | 799.97449 | 6334.519 | 0.78590643 | -2.7105103 | [10 empty] | 47136
[37 empty] | 01/19/2026 13:05:37.3538 | 3.4964461 | 800.05072 | 6334.9194 | 0.7859152 | -2.710531 | [10 empty] | 47136.5
[37 empty] | 01/19/2026 13:05:37.8538 | 3.4964499 | 799.98975 | 6335.3193 | 0.78591847 | -2.7105315 | [10 empty] | 47137
[37 empty] | 01/19/2026 13:05:38.3538 | 3.4964275 | 800.18774 | 6335.7192 | 0.7859211 | -2.7105064 | [10 empty] | 47137.5
[37 empty] | 01/19/2026 13:05:38.8538 | 3.4963832 | 800.14209 | 6336.1196 | 0.78592169 | -2.7104614 | [10 empty] | 47138
[37 empty] | 01/19/2026 13:05:39.3538 | 3.4964106 | 800.05066 | 6336.5195 | 0.78593302 | -2.7104776 | [10 empty] | 47138.5
[37 empty] | 01/19/2026 13:05:39.8538 | 3.4963861 | 800.12683 | 6336.9194 | 0.78595769 | -2.7104285 | [10 empty] | 47139
[37 empty] | 01/19/2026 13:05:40.3538 | 3.496361 | 800.15729 | 6337.3193 | 0.7859779 | -2.7103832 | [10 empty] | 47139.5
[37 empty] | 01/19/2026 13:05:40.8538 | 3.4963772 | 800.2334 | 6337.7197 | 0.78598028 | -2.710397 | [10 empty] | 47140
[37 empty] | 01/19/2026 13:05:41.3538 | 3.4963627 | 800.09644 | 6338.1196 | 0.78597414 | -2.7103887 | [10 empty] | 47140.5
[37 empty] | 01/19/2026 13:05:41.8538 | 3.4963245 | 800.09637 | 6338.5195 | 0.7859751 | -2.7103496 | [10 empty] | 47141
[37 empty] | 01/19/2026 13:05:42.3538 | 3.4963562 | 799.89832 | 6338.9199 | 0.78597236 | -2.7103839 | [10 empty] | 47141.5
[37 empty] | 01/19/2026 13:05:42.8538 | 3.4963403 | 800.14209 | 6339.3198 | 0.78597301 | -2.7103672 | [10 empty] | 47142
[37 empty] | 01/19/2026 13:05:43.3538 | 3.4963205 | 800.14209 | 6339.7197 | 0.78598046 | -2.71034 | [10 empty] | 47142.5
[37 empty] | 01/19/2026 13:05:43.8538 | 3.4962764 | 800.15735 | 6340.1196 | 0.78598243 | -2.710294 | [10 empty] | 47143
[37 empty] | 01/19/2026 13:05:44.3538 | 3.4962819 | 800.24872 | 6340.52 | 0.78598863 | -2.7102933 | [10 empty] | 47143.5
[37 empty] | 01/19/2026 13:05:44.8538 | 3.4962575 | 800.05066 | 6340.9199 | 0.78599626 | -2.7102613 | [10 empty] | 47144
[37 empty] | 01/19/2026 13:05:45.3538 | 3.4961574 | 800.0202 | 6341.3198 | 0.78600168 | -2.7101557 | [10 empty] | 47144.5
[37 empty] | 01/19/2026 13:05:45.8538 | 3.496146 | 799.88312 | 6341.7202 | 0.78600544 | -2.7101405 | [10 empty] | 47145
[37 empty] | 01/19/2026 13:05:46.3538 | 3.4961996 | 800.17255 | 6342.1201 | 0.78601789 | -2.7101817 | [10 empty] | 47145.5
[37 empty] | 01/19/2026 13:05:46.8538 | 3.4962254 | 800.14209 | 6342.52 | 0.78602386 | -2.7102015 | [10 empty] | 47146
[37 empty] | 01/19/2026 13:05:47.3538 | 3.4962192 | 800.15735 | 6342.9204 | 0.78603685 | -2.7101822 | [10 empty] | 47146.5
[37 empty] | 01/19/2026 13:05:47.8538 | 3.4962485 | 800.06592 | 6343.3203 | 0.78604907 | -2.7101994 | [10 empty] | 47147
[37 empty] | 01/19/2026 13:05:48.3538 | 3.4962137 | 800.26392 | 6343.7202 | 0.78604823 | -2.7101655 | [10 empty] | 47147.5
[37 empty] | 01/19/2026 13:05:48.8538 | 3.4961548 | 800.29437 | 6344.1206 | 0.7860502 | -2.7101047 | [10 empty] | 47148
[37 empty] | 01/19/2026 13:05:49.3538 | 3.4961214 | 800.20306 | 6344.5205 | 0.78604877 | -2.7100728 | [10 empty] | 47148.5
[37 empty] | 01/19/2026 13:05:49.8538 | 3.4962134 | 800.17255 | 6344.9204 | 0.78605759 | -2.710156 | [10 empty] | 47149
[37 empty] | 01/19/2026 13:05:50.3538 | 3.4962277 | 800.09637 | 6345.3208 | 0.78606439 | -2.7101634 | [10 empty] | 47149.5
[37 empty] | 01/19/2026 13:05:50.8538 | 3.4962063 | 799.98975 | 6345.7207 | 0.78606534 | -2.7101409 | [10 empty] | 47150
[37 empty] | 01/19/2026 13:05:51.3538 | 3.4961078 | 799.91364 | 6346.1206 | 0.78606611 | -2.7100418 | [10 empty] | 47150.5
[37 empty] | 01/19/2026 13:05:51.8538 | 3.4961624 | 800.24872 | 6346.521 | 0.78607261 | -2.7100899 | [10 empty] | 47151
[37 empty] | 01/19/2026 13:05:52.3538 | 3.4962397 | 799.91364 | 6346.9209 | 0.78607434 | -2.7101653 | [10 empty] | 47151.5
[37 empty] | 01/19/2026 13:05:52.8538 | 3.49632 | 800.03546 | 6347.3208 | 0.78609067 | -2.7102294 | [10 empty] | 47152
[37 empty] | 01/19/2026 13:05:53.3538 | 3.4963562 | 800.06592 | 6347.7207 | 0.78609753 | -2.7102587 | [10 empty] | 47152.5
[37 empty] | 01/19/2026 13:05:53.8538 | 3.4964335 | 800.09637 | 6348.1211 | 0.7861073 | -2.7103262 | [10 empty] | 47153
[37 empty] | 01/19/2026 13:05:54.3538 | 3.4965158 | 800.11157 | 6348.521 | 0.78611982 | -2.7103961 | [10 empty] | 47153.5
[37 empty] | 01/19/2026 13:05:54.8538 | 3.496506 | 800.15735 | 6348.9209 | 0.78611946 | -2.7103865 | [10 empty] | 47154
[37 empty] | 01/19/2026 13:05:55.3538 | 3.4964209 | 800.18774 | 6349.3208 | 0.7861222 | -2.7102985 | [10 empty] | 47154.5
[37 empty] | 01/19/2026 13:05:55.8538 | 3.4965115 | 800.06592 | 6349.7212 | 0.78613031 | -2.7103813 | [10 empty] | 47155
[37 empty] | 01/19/2026 13:05:56.3538 | 3.4965949 | 800.005 | 6350.1211 | 0.78613055 | -2.7104645 | [10 empty] | 47155.5
[37 empty] | 01/19/2026 13:05:56.8538 | 3.4967556 | 800.09637 | 6350.521 | 0.78613532 | -2.7106202 | [10 empty] | 47156
[37 empty] | 01/19/2026 13:05:57.3538 | 3.4967492 | 800.2182 | 6350.9214 | 0.78614789 | -2.7106013 | [10 empty] | 47156.5
[37 empty] | 01/19/2026 13:05:57.8538 | 3.4967582 | 800.005 | 6351.3213 | 0.78615904 | -2.7105992 | [10 empty] | 47157
[37 empty] | 01/19/2026 13:05:58.3538 | 3.4967444 | 800.08118 | 6351.7212 | 0.78616571 | -2.7105787 | [10 empty] | 47157.5
[37 empty] | 01/19/2026 13:05:58.8538 | 3.4967477 | 800.05066 | 6352.1211 | 0.78617448 | -2.7105732 | [10 empty] | 47158
[37 empty] | 01/19/2026 13:05:59.3538 | 3.4967124 | 800.0202 | 6352.5215 | 0.78617579 | -2.7105367 | [10 empty] | 47158.5
[37 empty] | 01/19/2026 13:05:59.8538 | 3.4967096 | 800.03552 | 6352.9214 | 0.78618389 | -2.7105258 | [10 empty] | 47159
[37 empty] | 01/19/2026 13:06:00.3538 | 3.4967618 | 800.05072 | 6353.3213 | 0.78618801 | -2.7105739 | [10 empty] | 47159.5
[37 empty] | 01/19/2026 13:06:00.8538 | 3.4968297 | 800.03546 | 6353.7212 | 0.78619295 | -2.7106369 | [10 empty] | 47160
[37 empty] | 01/19/2026 13:06:01.3538 | 3.4968793 | 800.11157 | 6354.1216 | 0.78620034 | -2.7106791 | [10 empty] | 47160.5
[37 empty] | 01/19/2026 13:06:01.8538 | 3.4969041 | 800.05072 | 6354.5215 | 0.78620452 | -2.7106996 | [10 empty] | 47161
[37 empty] | 01/19/2026 13:06:02.3538 | 3.4968808 | 800.15735 | 6354.9214 | 0.78620392 | -2.7106769 | [10 empty] | 47161.5
[37 empty] | 01/19/2026 13:06:02.8538 | 3.4969392 | 800.06592 | 6355.3213 | 0.78620225 | -2.710737 | [10 empty] | 47162
[37 empty] | 01/19/2026 13:06:03.3538 | 3.4969683 | 800.005 | 6355.7217 | 0.7861976 | -2.7107706 | [10 empty] | 47162.5
[37 empty] | 01/19/2026 13:06:03.8538 | 3.4969909 | 800.03546 | 6356.1216 | 0.78619474 | -2.7107961 | [10 empty] | 47163
[37 empty] | 01/19/2026 13:06:04.3538 | 3.496973 | 800.0202 | 6356.5215 | 0.7861945 | -2.7107785 | [10 empty] | 47163.5
[37 empty] | 01/19/2026 13:06:04.8538 | 3.4969864 | 800.06592 | 6356.9214 | 0.78619391 | -2.7107925 | [10 empty] | 47164
[37 empty] | 01/19/2026 13:06:05.3538 | 3.4970098 | 800.26392 | 6357.3218 | 0.78619123 | -2.7108185 | [10 empty] | 47164.5
[37 empty] | 01/19/2026 13:06:05.8538 | 3.4970167 | 800.08118 | 6357.7217 | 0.78618687 | -2.7108297 | [10 empty] | 47165
[37 empty] | 01/19/2026 13:06:06.3538 | 3.4970119 | 800.203 | 6358.1216 | 0.78617835 | -2.7108335 | [10 empty] | 47165.5
[37 empty] | 01/19/2026 13:06:06.8538 | 3.497052 | 800.005 | 6358.522 | 0.78618336 | -2.7108686 | [10 empty] | 47166
[37 empty] | 01/19/2026 13:06:07.3538 | 3.4970174 | 799.86786 | 6358.9219 | 0.78619063 | -2.7108269 | [10 empty] | 47166.5
[37 empty] | 01/19/2026 13:06:07.8538 | 3.4970126 | 800.03552 | 6359.3218 | 0.78619075 | -2.7108219 | [10 empty] | 47167
[37 empty] | 01/19/2026 13:06:08.3538 | 3.4969974 | 799.85272 | 6359.7217 | 0.78618729 | -2.7108102 | [10 empty] | 47167.5
[37 empty] | 01/19/2026 13:06:08.8538 | 3.4970198 | 800.06592 | 6360.1221 | 0.78617942 | -2.7108402 | [10 empty] | 47168
[37 empty] | 01/19/2026 13:06:09.3538 | 3.4970312 | 800.17255 | 6360.522 | 0.78618121 | -2.71085 | [10 empty] | 47168.5
[37 empty] | 01/19/2026 13:06:09.8538 | 3.4969373 | 800.005 | 6360.9219 | 0.78618044 | -2.7107568 | [10 empty] | 47169
[37 empty] | 01/19/2026 13:06:10.3538 | 3.49698 | 800.15735 | 6361.3223 | 0.78617787 | -2.7108021 | [10 empty] | 47169.5
[37 empty] | 01/19/2026 13:06:10.8538 | 3.4970217 | 800.06592 | 6361.7222 | 0.78617924 | -2.7108424 | [10 empty] | 47170
[37 empty] | 01/19/2026 13:06:11.3538 | 3.4969282 | 800.09637 | 6362.1221 | 0.78617156 | -2.7107568 | [10 empty] | 47170.5
[37 empty] | 01/19/2026 13:06:11.8538 | 3.4970024 | 800.11157 | 6362.522 | 0.78617889 | -2.7108235 | [10 empty] | 47171
[37 empty] | 01/19/2026 13:06:12.3538 | 3.4969857 | 800.17255 | 6362.9224 | 0.78618121 | -2.7108045 | [10 empty] | 47171.5
[37 empty] | 01/19/2026 13:06:12.8538 | 3.4970069 | 800.09637 | 6363.3223 | 0.78618115 | -2.7108257 | [10 empty] | 47172
[37 empty] | 01/19/2026 13:06:13.3538 | 3.4970126 | 799.97449 | 6363.7222 | 0.7861805 | -2.7108321 | [10 empty] | 47172.5
[37 empty] | 01/19/2026 13:06:13.8538 | 3.4970267 | 800.18774 | 6364.1221 | 0.7861864 | -2.7108402 | [10 empty] | 47173
[37 empty] | 01/19/2026 13:06:14.3538 | 3.4969511 | 800.15735 | 6364.5225 | 0.78618503 | -2.7107661 | [10 empty] | 47173.5
[37 empty] | 01/19/2026 13:06:14.8538 | 3.4970238 | 799.98975 | 6364.9224 | 0.78618497 | -2.7108388 | [10 empty] | 47174
[37 empty] | 01/19/2026 13:06:15.3538 | 3.4970424 | 800.03546 | 6365.3223 | 0.78618735 | -2.710855 | [10 empty] | 47174.5
[37 empty] | 01/19/2026 13:06:15.8538 | 3.4970255 | 799.95935 | 6365.7227 | 0.7861948 | -2.7108307 | [10 empty] | 47175
[37 empty] | 01/19/2026 13:06:16.3538 | 3.496944 | 800.08112 | 6366.1226 | 0.78619695 | -2.710747 | [10 empty] | 47175.5
[37 empty] | 01/19/2026 13:06:16.8538 | 3.4967659 | 800.29437 | 6366.5225 | 0.78619123 | -2.7105746 | [10 empty] | 47176
[37 empty] | 01/19/2026 13:06:17.3538 | 3.4967527 | 800.35529 | 6366.9224 | 0.78619558 | -2.7105572 | [10 empty] | 47176.5
[37 empty] | 01/19/2026 13:06:17.8538 | 3.4967911 | 800.09637 | 6367.3228 | 0.78619522 | -2.7105958 | [10 empty] | 47177
[37 empty] | 01/19/2026 13:06:18.3538 | 3.4968531 | 800.24872 | 6367.7227 | 0.78619891 | -2.7106543 | [10 empty] | 47177.5
[37 empty] | 01/19/2026 13:06:18.8538 | 3.4969482 | 800.005 | 6368.1226 | 0.7862016 | -2.7107468 | [10 empty] | 47178
[37 empty] | 01/19/2026 13:06:19.3538 | 3.4969492 | 800.0202 | 6368.5229 | 0.78620994 | -2.7107391 | [10 empty] | 47178.5
[37 empty] | 01/19/2026 13:06:19.8538 | 3.4969108 | 800.02026 | 6368.9229 | 0.78621125 | -2.7106996 | [10 empty] | 47179
[37 empty] | 01/19/2026 13:06:20.3538 | 3.4969888 | 799.94403 | 6369.3228 | 0.7862159 | -2.7107728 | [10 empty] | 47179.5
[37 empty] | 01/19/2026 13:06:20.8538 | 3.4970522 | 800.14203 | 6369.7231 | 0.78621536 | -2.7108369 | [10 empty] | 47180
[37 empty] | 01/19/2026 13:06:21.3538 | 3.4970214 | 800.12689 | 6370.123 | 0.78621101 | -2.7108104 | [10 empty] | 47180.5
[37 empty] | 01/19/2026 13:06:21.8538 | 3.4969764 | 800.15735 | 6370.5229 | 0.78620863 | -2.7107677 | [10 empty] | 47181
[37 empty] | 01/19/2026 13:06:22.3538 | 3.4968934 | 800.17255 | 6370.9229 | 0.78620493 | -2.7106884 | [10 empty] | 47181.5
[37 empty] | 01/19/2026 13:06:22.8538 | 3.4967823 | 800.18774 | 6371.3232 | 0.78620631 | -2.7105761 | [10 empty] | 47182
[37 empty] | 01/19/2026 13:06:23.3538 | 3.4968426 | 800.17261 | 6371.7231 | 0.78621298 | -2.7106297 | [10 empty] | 47182.5
[37 empty] | 01/19/2026 13:06:23.8538 | 3.4969091 | 799.92883 | 6372.123 | 0.78621215 | -2.7106969 | [10 empty] | 47183
[37 empty] | 01/19/2026 13:06:24.3538 | 3.4969862 | 799.91364 | 6372.5234 | 0.78622109 | -2.7107651 | [10 empty] | 47183.5
[37 empty] | 01/19/2026 13:06:24.8538 | 3.4970195 | 800.11157 | 6372.9233 | 0.78624034 | -2.7107792 | [10 empty] | 47184
[37 empty] | 01/19/2026 13:06:25.3538 | 3.4970336 | 800.203 | 6373.3232 | 0.78625762 | -2.7107759 | [10 empty] | 47184.5
[37 empty] | 01/19/2026 13:06:25.8538 | 3.497016 | 800.06592 | 6373.7231 | 0.78625596 | -2.7107601 | [10 empty] | 47185
[37 empty] | 01/19/2026 13:06:26.3538 | 3.4969676 | 800.11157 | 6374.1235 | 0.78624558 | -2.710722 | [10 empty] | 47185.5
[37 empty] | 01/19/2026 13:06:26.8538 | 3.49685 | 800.24878 | 6374.5234 | 0.78624457 | -2.7106054 | [10 empty] | 47186
[37 empty] | 01/19/2026 13:06:27.3538 | 3.496712 | 800.08118 | 6374.9233 | 0.78623849 | -2.7104735 | [10 empty] | 47186.5
[37 empty] | 01/19/2026 13:06:27.8538 | 3.4967752 | 800.09644 | 6375.3237 | 0.78623426 | -2.7105408 | [10 empty] | 47187
[37 empty] | 01/19/2026 13:06:28.3538 | 3.4967666 | 800.05066 | 6375.7236 | 0.78623354 | -2.7105331 | [10 empty] | 47187.5
[37 empty] | 01/19/2026 13:06:28.8538 | 3.4967704 | 800.06592 | 6376.1235 | 0.78623593 | -2.7105346 | [10 empty] | 47188
[37 empty] | 01/19/2026 13:06:29.3538 | 3.4968162 | 800.06592 | 6376.5234 | 0.78624201 | -2.7105742 | [10 empty] | 47188.5
[37 empty] | 01/19/2026 13:06:29.8538 | 3.4969571 | 800.14209 | 6376.9238 | 0.78625441 | -2.7107027 | [10 empty] | 47189
[37 empty] | 01/19/2026 13:06:30.3538 | 3.4970376 | 800.05072 | 6377.3237 | 0.78625053 | -2.7107871 | [10 empty] | 47189.5
[37 empty] | 01/19/2026 13:06:30.8538 | 3.4971008 | 800.09637 | 6377.7236 | 0.7862516 | -2.7108493 | [10 empty] | 47190
[37 empty] | 01/19/2026 13:06:31.3538 | 3.4969625 | 800.17261 | 6378.1235 | 0.78625327 | -2.7107093 | [10 empty] | 47190.5
[37 empty] | 01/19/2026 13:06:31.8538 | 3.4969254 | 800.05072 | 6378.5239 | 0.78625262 | -2.7106729 | [10 empty] | 47191
[37 empty] | 01/19/2026 13:06:32.3538 | 3.4970117 | 800.005 | 6378.9238 | 0.78624928 | -2.7107623 | [10 empty] | 47191.5
[37 empty] | 01/19/2026 13:06:32.8538 | 3.4971418 | 800.18774 | 6379.3237 | 0.7862581 | -2.7108839 | [10 empty] | 47192
[37 empty] | 01/19/2026 13:06:33.3538 | 3.4971194 | 800.15735 | 6379.7241 | 0.78626639 | -2.7108531 | [10 empty] | 47192.5
[37 empty] | 01/19/2026 13:06:33.8538 | 3.49718 | 800.11157 | 6380.124 | 0.78626454 | -2.7109156 | [10 empty] | 47193
[37 empty] | 01/19/2026 13:06:34.3538 | 3.4971693 | 800.17255 | 6380.5239 | 0.7862615 | -2.7109077 | [10 empty] | 47193.5
[37 empty] | 01/19/2026 13:06:34.8538 | 3.4970603 | 800.09637 | 6380.9238 | 0.78625959 | -2.7108006 | [10 empty] | 47194
[37 empty] | 01/19/2026 13:06:35.3538 | 3.4970145 | 799.98975 | 6381.3242 | 0.78625643 | -2.7107582 | [10 empty] | 47194.5
[37 empty] | 01/19/2026 13:06:35.8538 | 3.4970264 | 799.97449 | 6381.7241 | 0.78625304 | -2.7107735 | [10 empty] | 47195
[37 empty] | 01/19/2026 13:06:36.3538 | 3.4970319 | 800.03552 | 6382.124 | 0.78625578 | -2.7107761 | [10 empty] | 47195.5
[37 empty] | 01/19/2026 13:06:36.8538 | 3.4970431 | 799.98975 | 6382.5239 | 0.78625041 | -2.7107928 | [10 empty] | 47196
[37 empty] | 01/19/2026 13:06:37.3538 | 3.4970684 | 800.12683 | 6382.9243 | 0.78624624 | -2.7108221 | [10 empty] | 47196.5
[37 empty] | 01/19/2026 13:06:37.8538 | 3.4971948 | 800.06592 | 6383.3242 | 0.78625178 | -2.710943 | [10 empty] | 47197
[37 empty] | 01/19/2026 13:06:38.3538 | 3.4972625 | 800.08118 | 6383.7241 | 0.78625917 | -2.7110033 | [10 empty] | 47197.5
[37 empty] | 01/19/2026 13:06:38.8538 | 3.4972639 | 799.98975 | 6384.124 | 0.78626388 | -2.711 | [10 empty] | 47198
[37 empty] | 01/19/2026 13:06:39.3538 | 3.4972494 | 800.11157 | 6384.5244 | 0.78627634 | -2.710973 | [10 empty] | 47198.5
[37 empty] | 01/19/2026 13:06:39.8538 | 3.4972663 | 799.94403 | 6384.9243 | 0.78628355 | -2.7109828 | [10 empty] | 47199
[37 empty] | 01/19/2026 13:06:40.3538 | 3.497335 | 800.09637 | 6385.3242 | 0.7862826 | -2.7110524 | [10 empty] | 47199.5
[37 empty] | 01/19/2026 13:06:40.8538 | 3.4973588 | 800.06592 | 6385.7241 | 0.78628111 | -2.7110777 | [10 empty] | 47200
[37 empty] | 01/19/2026 13:06:41.3538 | 3.4973507 | 800.17255 | 6386.1245 | 0.78628922 | -2.7110615 | [10 empty] | 47200.5
[37 empty] | 01/19/2026 13:06:41.8538 | 3.4973431 | 800.08118 | 6386.5244 | 0.78629315 | -2.7110498 | [10 empty] | 47201
[37 empty] | 01/19/2026 13:06:42.3538 | 3.4973221 | 799.91364 | 6386.9243 | 0.78629899 | -2.7110231 | [10 empty] | 47201.5
[37 empty] | 01/19/2026 13:06:42.8538 | 3.4971831 | 800.14209 | 6387.3242 | 0.78630525 | -2.7108779 | [10 empty] | 47202
[37 empty] | 01/19/2026 13:06:43.3538 | 3.4971967 | 800.09637 | 6387.7246 | 0.78630471 | -2.710892 | [10 empty] | 47202.5
[37 empty] | 01/19/2026 13:06:43.8538 | 3.4972959 | 800.05072 | 6388.1245 | 0.78630221 | -2.7109938 | [10 empty] | 47203
[37 empty] | 01/19/2026 13:06:44.3538 | 3.4973724 | 800.005 | 6388.5244 | 0.78630286 | -2.7110696 | [10 empty] | 47203.5
[37 empty] | 01/19/2026 13:06:44.8538 | 3.497385 | 800.08112 | 6388.9243 | 0.78630614 | -2.7110789 | [10 empty] | 47204
[37 empty] | 01/19/2026 13:06:45.3538 | 3.4974082 | 799.97455 | 6389.3247 | 0.78631759 | -2.7110906 | [10 empty] | 47204.5
[37 empty] | 01/19/2026 13:06:45.8538 | 3.4974465 | 800.06592 | 6389.7246 | 0.7863344 | -2.7111123 | [10 empty] | 47205
[37 empty] | 01/19/2026 13:06:46.3538 | 3.4974351 | 799.94409 | 6390.1245 | 0.78633654 | -2.7110984 | [10 empty] | 47205.5
[37 empty] | 01/19/2026 13:06:46.8538 | 3.4975386 | 800.06592 | 6390.5244 | 0.78634298 | -2.7111955 | [10 empty] | 47206
[37 empty] | 01/19/2026 13:06:47.3538 | 3.497565 | 800.24872 | 6390.9248 | 0.78635901 | -2.711206 | [10 empty] | 47206.5
[37 empty] | 01/19/2026 13:06:47.8538 | 3.497551 | 799.91364 | 6391.3247 | 0.78637135 | -2.7111795 | [10 empty] | 47207
[37 empty] | 01/19/2026 13:06:48.3538 | 3.4975431 | 800.15735 | 6391.7246 | 0.78638107 | -2.7111621 | [10 empty] | 47207.5
[37 empty] | 01/19/2026 13:06:48.8538 | 3.4975374 | 799.91364 | 6392.1245 | 0.78639007 | -2.7111473 | [10 empty] | 47208
[37 empty] | 01/19/2026 13:06:49.3538 | 3.4975295 | 800.005 | 6392.5249 | 0.78639805 | -2.7111313 | [10 empty] | 47208.5
[37 empty] | 01/19/2026 13:06:49.8538 | 3.4975734 | 800.15735 | 6392.9248 | 0.7863993 | -2.711174 | [10 empty] | 47209
[37 empty] | 01/19/2026 13:06:50.3538 | 3.4974961 | 800.05072 | 6393.3247 | 0.78639764 | -2.7110984 | [10 empty] | 47209.5
[37 empty] | 01/19/2026 13:06:50.8538 | 3.4974666 | 800.12689 | 6393.7246 | 0.78639209 | -2.7110744 | [10 empty] | 47210
[37 empty] | 01/19/2026 13:06:51.3538 | 3.4975612 | 800.08118 | 6394.125 | 0.78639179 | -2.7111695 | [10 empty] | 47210.5
[37 empty] | 01/19/2026 13:06:51.8538 | 3.4974868 | 800.08118 | 6394.5249 | 0.78638774 | -2.7110991 | [10 empty] | 47211
[37 empty] | 01/19/2026 13:06:52.3538 | 3.4972372 | 799.86786 | 6394.9248 | 0.78637278 | -2.7108643 | [10 empty] | 47211.5
[37 empty] | 01/19/2026 13:06:52.8538 | 3.4973478 | 800.005 | 6395.3247 | 0.7863642 | -2.7109838 | [10 empty] | 47212
[37 empty] | 01/19/2026 13:06:53.3538 | 3.4974265 | 799.83746 | 6395.7251 | 0.78636396 | -2.7110627 | [10 empty] | 47212.5
[37 empty] | 01/19/2026 13:06:53.8538 | 3.4974709 | 800.15735 | 6396.125 | 0.78636926 | -2.7111015 | [10 empty] | 47213
[37 empty] | 01/19/2026 13:06:54.3538 | 3.4975348 | 800.03552 | 6396.5249 | 0.78636622 | -2.7111685 | [10 empty] | 47213.5
[37 empty] | 01/19/2026 13:06:54.8538 | 3.4974713 | 800.05072 | 6396.9248 | 0.78636432 | -2.711107 | [10 empty] | 47214
[37 empty] | 01/19/2026 13:06:55.3538 | 3.4973254 | 800.11157 | 6397.3252 | 0.78635824 | -2.7109673 | [10 empty] | 47214.5
[37 empty] | 01/19/2026 13:06:55.8538 | 3.4974279 | 799.86792 | 6397.7251 | 0.78636038 | -2.7110674 | [10 empty] | 47215
[37 empty] | 01/19/2026 13:06:56.3538 | 3.4975171 | 800.15735 | 6398.125 | 0.78636169 | -2.7111554 | [10 empty] | 47215.5
[37 empty] | 01/19/2026 13:06:56.8538 | 3.4975266 | 800.15735 | 6398.5254 | 0.78636789 | -2.7111588 | [10 empty] | 47216
[37 empty] | 01/19/2026 13:06:57.3538 | 3.4975095 | 800.15735 | 6398.9253 | 0.78638154 | -2.711128 | [10 empty] | 47216.5
[37 empty] | 01/19/2026 13:06:57.8538 | 3.4975424 | 800.11163 | 6399.3252 | 0.78638482 | -2.7111576 | [10 empty] | 47217
[37 empty] | 01/19/2026 13:06:58.3538 | 3.4976506 | 800.203 | 6399.7251 | 0.78639066 | -2.7112601 | [10 empty] | 47217.5
[37 empty] | 01/19/2026 13:06:58.8538 | 3.4976454 | 800.06592 | 6400.1255 | 0.78640294 | -2.7112424 | [10 empty] | 47218
[37 empty] | 01/19/2026 13:06:59.3538 | 3.4976375 | 800.005 | 6400.5254 | 0.78641272 | -2.7112248 | [10 empty] | 47218.5
[37 empty] | 01/19/2026 13:06:59.8538 | 3.4976511 | 800.12689 | 6400.9253 | 0.78641522 | -2.711236 | [10 empty] | 47219
[37 empty] | 01/19/2026 13:07:00.3538 | 3.4975786 | 800.09637 | 6401.3252 | 0.78642422 | -2.7111545 | [10 empty] | 47219.5
[37 empty] | 01/19/2026 13:07:00.8538 | 3.4975164 | 800.24878 | 6401.7256 | 0.78643113 | -2.7110853 | [10 empty] | 47220
[37 empty] | 01/19/2026 13:07:01.3538 | 3.497503 | 800.05066 | 6402.1255 | 0.7864359 | -2.7110672 | [10 empty] | 47220.5
[37 empty] | 01/19/2026 13:07:01.8538 | 3.4973795 | 800.05066 | 6402.5254 | 0.78644699 | -2.7109325 | [10 empty] | 47221
[37 empty] | 01/19/2026 13:07:02.3538 | 3.497263 | 800.08118 | 6402.9253 | 0.78644514 | -2.7108178 | [10 empty] | 47221.5
[37 empty] | 01/19/2026 13:07:02.8538 | 3.4973912 | 800.03546 | 6403.3257 | 0.78645951 | -2.7109318 | [10 empty] | 47222
[37 empty] | 01/19/2026 13:07:03.3538 | 3.4975991 | 799.97455 | 6403.7256 | 0.78646743 | -2.7111318 | [10 empty] | 47222.5
[37 empty] | 01/19/2026 13:07:03.8538 | 3.4977005 | 799.8222 | 6404.1255 | 0.7864725 | -2.7112279 | [10 empty] | 47223
[37 empty] | 01/19/2026 13:07:04.3538 | 3.4977365 | 800.0202 | 6404.5254 | 0.78648239 | -2.7112541 | [10 empty] | 47223.5
[37 empty] | 01/19/2026 13:07:04.8538 | 3.4976814 | 800.09637 | 6404.9258 | 0.78648132 | -2.7112 | [10 empty] | 47224
[37 empty] | 01/19/2026 13:07:05.3538 | 3.4975185 | 800.09637 | 6405.3257 | 0.78647757 | -2.711041 | [10 empty] | 47224.5
[37 empty] | 01/19/2026 13:07:05.8538 | 3.4976311 | 800.15735 | 6405.7256 | 0.78647768 | -2.7111533 | [10 empty] | 47225
[37 empty] | 01/19/2026 13:07:06.3538 | 3.4977717 | 800.08118 | 6406.1255 | 0.78648621 | -2.7112856 | [10 empty] | 47225.5
[37 empty] | 01/19/2026 13:07:06.8538 | 3.4978456 | 800.06592 | 6406.5259 | 0.78649241 | -2.7113533 | [10 empty] | 47226
[37 empty] | 01/19/2026 13:07:07.3538 | 3.4978909 | 799.92883 | 6406.9258 | 0.78650421 | -2.7113867 | [10 empty] | 47226.5
[37 empty] | 01/19/2026 13:07:07.8538 | 3.4978271 | 800.005 | 6407.3257 | 0.78650635 | -2.7113206 | [10 empty] | 47227
[37 empty] | 01/19/2026 13:07:08.3538 | 3.497787 | 800.05072 | 6407.7256 | 0.78650969 | -2.7112772 | [10 empty] | 47227.5
[37 empty] | 01/19/2026 13:07:08.8538 | 3.4978874 | 799.89838 | 6408.126 | 0.78650761 | -2.7113798 | [10 empty] | 47228
[37 empty] | 01/19/2026 13:07:09.3538 | 3.4978676 | 800.03546 | 6408.5259 | 0.78651398 | -2.7113535 | [10 empty] | 47228.5
[37 empty] | 01/19/2026 13:07:09.8538 | 3.4978933 | 800.17255 | 6408.9258 | 0.78651798 | -2.7113752 | [10 empty] | 47229
[37 empty] | 01/19/2026 13:07:10.3538 | 3.4977832 | 799.85266 | 6409.3257 | 0.78651828 | -2.7112648 | [10 empty] | 47229.5
[37 empty] | 01/19/2026 13:07:10.8538 | 3.4976211 | 799.88318 | 6409.7256 | 0.78651994 | -2.7111011 | [10 empty] | 47230
[37 empty] | 01/19/2026 13:07:11.3538 | 3.497498 | 799.92883 | 6410.126 | 0.78651744 | -2.7109807 | [10 empty] | 47230.5
[37 empty] | 01/19/2026 13:07:11.8538 | 3.4976346 | 799.88318 | 6410.5259 | 0.78651804 | -2.7111166 | [10 empty] | 47231
[37 empty] | 01/19/2026 13:07:12.3538 | 3.4979281 | 799.88318 | 6410.9258 | 0.78652507 | -2.7114031 | [10 empty] | 47231.5
[37 empty] | 01/19/2026 13:07:12.8538 | 3.4979661 | 800.14209 | 6411.3257 | 0.78653067 | -2.7114353 | [10 empty] | 47232
[37 empty] | 01/19/2026 13:07:13.3538 | 3.4980218 | 799.88318 | 6411.7256 | 0.78654057 | -2.7114813 | [10 empty] | 47232.5
[37 empty] | 01/19/2026 13:07:13.8538 | 3.4981229 | 799.77649 | 6412.126 | 0.78655148 | -2.7115715 | [10 empty] | 47233
[37 empty] | 01/19/2026 13:07:14.3538 | 3.4981561 | 800.14209 | 6412.5259 | 0.78656232 | -2.7115936 | [10 empty] | 47233.5
[37 empty] | 01/19/2026 13:07:14.8538 | 3.4982486 | 799.95929 | 6412.9258 | 0.78657556 | -2.711673 | [10 empty] | 47234
[37 empty] | 01/19/2026 13:07:15.3538 | 3.4981995 | 800.08118 | 6413.3257 | 0.78657627 | -2.7116232 | [10 empty] | 47234.5
[37 empty] | 01/19/2026 13:07:15.8538 | 3.498312 | 800.05072 | 6413.7261 | 0.78658152 | -2.7117305 | [10 empty] | 47235
[37 empty] | 01/19/2026 13:07:16.3538 | 3.4983268 | 800.05066 | 6414.126 | 0.78657991 | -2.7117469 | [10 empty] | 47235.5
[37 empty] | 01/19/2026 13:07:16.8538 | 3.4983251 | 800.05072 | 6414.5259 | 0.78658289 | -2.7117422 | [10 empty] | 47236
[37 empty] | 01/19/2026 13:07:17.3538 | 3.4983215 | 799.98975 | 6414.9258 | 0.78657997 | -2.7117417 | [10 empty] | 47236.5
[37 empty] | 01/19/2026 13:07:17.8538 | 3.4983134 | 799.98975 | 6415.3257 | 0.78658462 | -2.7117288 | [10 empty] | 47237
[37 empty] | 01/19/2026 13:07:18.3538 | 3.4983065 | 800.005 | 6415.7261 | 0.78658158 | -2.711725 | [10 empty] | 47237.5
[37 empty] | 01/19/2026 13:07:18.8538 | 3.4981728 | 800.005 | 6416.126 | 0.78658098 | -2.7115917 | [10 empty] | 47238
[37 empty] | 01/19/2026 13:07:19.3538 | 3.498091 | 800.0202 | 6416.5259 | 0.78658867 | -2.7115023 | [10 empty] | 47238.5
[37 empty] | 01/19/2026 13:07:19.8538 | 3.4981468 | 799.98975 | 6416.9258 | 0.78659374 | -2.7115531 | [10 empty] | 47239
[37 empty] | 01/19/2026 13:07:20.3538 | 3.4982033 | 800.0202 | 6417.3257 | 0.78659856 | -2.7116046 | [10 empty] | 47239.5
[37 empty] | 01/19/2026 13:07:20.8538 | 3.4982958 | 799.94409 | 6417.7261 | 0.78660119 | -2.7116945 | [10 empty] | 47240
[37 empty] | 01/19/2026 13:07:21.3538 | 3.4982588 | 800.005 | 6418.126 | 0.78660578 | -2.711653 | [10 empty] | 47240.5
[37 empty] | 01/19/2026 13:07:21.8538 | 3.4982059 | 799.91364 | 6418.5259 | 0.78660536 | -2.7116005 | [10 empty] | 47241
[37 empty] | 01/19/2026 13:07:22.3538 | 3.4981878 | 800.11157 | 6418.9258 | 0.78660685 | -2.711581 | [10 empty] | 47241.5
[37 empty] | 01/19/2026 13:07:22.8538 | 3.4982224 | 800.12689 | 6419.3257 | 0.78659976 | -2.7116227 | [10 empty] | 47242
[37 empty] | 01/19/2026 13:07:23.3538 | 3.4981985 | 799.88318 | 6419.7261 | 0.78659666 | -2.711602 | [10 empty] | 47242.5
[37 empty] | 01/19/2026 13:07:23.8538 | 3.4983091 | 800.05066 | 6420.126 | 0.78659028 | -2.7117188 | [10 empty] | 47243
[37 empty] | 01/19/2026 13:07:24.3538 | 3.4984148 | 800.0202 | 6420.5259 | 0.78659266 | -2.711822 | [10 empty] | 47243.5
[37 empty] | 01/19/2026 13:07:24.8538 | 3.4985542 | 800.23346 | 6420.9258 | 0.7866022 | -2.711952 | [10 empty] | 47244
[37 empty] | 01/19/2026 13:07:25.3538 | 3.4985535 | 800.005 | 6421.3257 | 0.78660601 | -2.7119474 | [10 empty] | 47244.5
[37 empty] | 01/19/2026 13:07:25.8538 | 3.4986014 | 799.89838 | 6421.7261 | 0.78660971 | -2.7119918 | [10 empty] | 47245
[37 empty] | 01/19/2026 13:07:26.3538 | 3.4985704 | 799.97455 | 6422.126 | 0.78662026 | -2.7119503 | [10 empty] | 47245.5
[37 empty] | 01/19/2026 13:07:26.8538 | 3.4986107 | 800.005 | 6422.5259 | 0.78662729 | -2.7119834 | [10 empty] | 47246
[37 empty] | 01/19/2026 13:07:27.3538 | 3.4986253 | 799.98975 | 6422.9258 | 0.78662938 | -2.7119958 | [10 empty] | 47246.5
[37 empty] | 01/19/2026 13:07:27.8538 | 3.4986367 | 799.98975 | 6423.3257 | 0.78663725 | -2.7119994 | [10 empty] | 47247
[37 empty] | 01/19/2026 13:07:28.3538 | 3.4985521 | 799.98975 | 6423.7256 | 0.78664654 | -2.7119055 | [10 empty] | 47247.5
[37 empty] | 01/19/2026 13:07:28.8538 | 3.4983816 | 799.95929 | 6424.126 | 0.78665149 | -2.7117302 | [10 empty] | 47248
[37 empty] | 01/19/2026 13:07:29.3538 | 3.4982955 | 800.02026 | 6424.5259 | 0.786654 | -2.7116416 | [10 empty] | 47248.5
[37 empty] | 01/19/2026 13:07:29.8538 | 3.4984205 | 800.03546 | 6424.9258 | 0.78665894 | -2.7117615 | [10 empty] | 47249
[37 empty] | 01/19/2026 13:07:30.3538 | 3.4984283 | 799.98975 | 6425.3257 | 0.78666312 | -2.7117653 | [10 empty] | 47249.5
[37 empty] | 01/19/2026 13:07:30.8538 | 3.4985814 | 799.95935 | 6425.7256 | 0.78666538 | -2.711916 | [10 empty] | 47250
[37 empty] | 01/19/2026 13:07:31.3538 | 3.4985671 | 799.94403 | 6426.1255 | 0.78666413 | -2.7119031 | [10 empty] | 47250.5
[37 empty] | 01/19/2026 13:07:31.8538 | 3.4983478 | 800.0202 | 6426.5259 | 0.7866658 | -2.7116818 | [10 empty] | 47251
[37 empty] | 01/19/2026 13:07:32.3538 | 3.4983315 | 799.89832 | 6426.9258 | 0.78666943 | -2.7116621 | [10 empty] | 47251.5
[37 empty] | 01/19/2026 13:07:32.8538 | 3.4984205 | 800.15729 | 6427.3257 | 0.78666145 | -2.7117591 | [10 empty] | 47252
[37 empty] | 01/19/2026 13:07:33.3538 | 3.4985456 | 799.8222 | 6427.7256 | 0.78666985 | -2.7118757 | [10 empty] | 47252.5
[37 empty] | 01/19/2026 13:07:33.8538 | 3.4985707 | 799.97455 | 6428.1255 | 0.7866773 | -2.7118933 | [10 empty] | 47253
[37 empty] | 01/19/2026 13:07:34.3538 | 3.4985478 | 800.11157 | 6428.5259 | 0.78667194 | -2.7118759 | [10 empty] | 47253.5
[37 empty] | 01/19/2026 13:07:34.8538 | 3.4986007 | 800.03546 | 6428.9258 | 0.78666633 | -2.7119343 | [10 empty] | 47254
[37 empty] | 01/19/2026 13:07:35.3538 | 3.4985714 | 799.98975 | 6429.3257 | 0.7866596 | -2.7119117 | [10 empty] | 47254.5
[37 empty] | 01/19/2026 13:07:35.8538 | 3.498642 | 799.79175 | 6429.7256 | 0.7866568 | -2.7119851 | [10 empty] | 47255
[37 empty] | 01/19/2026 13:07:36.3538 | 3.4986758 | 799.91364 | 6430.1255 | 0.78665704 | -2.7120187 | [10 empty] | 47255.5
[37 empty] | 01/19/2026 13:07:36.8538 | 3.4986589 | 799.97449 | 6430.5259 | 0.78665656 | -2.7120023 | [10 empty] | 47256
[37 empty] | 01/19/2026 13:07:37.3538 | 3.4985991 | 800.203 | 6430.9258 | 0.78666341 | -2.7119358 | [10 empty] | 47256.5
[37 empty] | 01/19/2026 13:07:37.8538 | 3.498517 | 799.92883 | 6431.3257 | 0.78665835 | -2.7118587 | [10 empty] | 47257
[37 empty] | 01/19/2026 13:07:38.3538 | 3.4984004 | 799.94403 | 6431.7256 | 0.78665566 | -2.7117448 | [10 empty] | 47257.5
[37 empty] | 01/19/2026 13:07:38.8538 | 3.4986398 | 799.98975 | 6432.1255 | 0.78666252 | -2.7119772 | [10 empty] | 47258
[37 empty] | 01/19/2026 13:07:39.3538 | 3.4987104 | 799.83746 | 6432.5259 | 0.78666687 | -2.7120435 | [10 empty] | 47258.5
[37 empty] | 01/19/2026 13:07:39.8538 | 3.4987555 | 799.74603 | 6432.9258 | 0.78666967 | -2.7120857 | [10 empty] | 47259
[37 empty] | 01/19/2026 13:07:40.3538 | 3.498704 | 800.21826 | 6433.3257 | 0.78667009 | -2.7120337 | [10 empty] | 47259.5
[37 empty] | 01/19/2026 13:07:40.8538 | 3.4987588 | 799.85266 | 6433.7256 | 0.78667057 | -2.7120883 | [10 empty] | 47260
[37 empty] | 01/19/2026 13:07:41.3538 | 3.4986494 | 799.95935 | 6434.1255 | 0.78665662 | -2.7119927 | [10 empty] | 47260.5
[37 empty] | 01/19/2026 13:07:41.8538 | 3.4986756 | 800.005 | 6434.5259 | 0.78666162 | -2.712014 | [10 empty] | 47261
[37 empty] | 01/19/2026 13:07:42.3538 | 3.4986501 | 799.89838 | 6434.9258 | 0.78665644 | -2.7119937 | [10 empty] | 47261.5
[37 empty] | 01/19/2026 13:07:42.8538 | 3.4988649 | 799.94403 | 6435.3257 | 0.78666377 | -2.7122011 | [10 empty] | 47262
[37 empty] | 01/19/2026 13:07:43.3538 | 3.4989426 | 800.14203 | 6435.7256 | 0.786659 | -2.7122836 | [10 empty] | 47262.5
[37 empty] | 01/19/2026 13:07:43.8538 | 3.499037 | 800.05066 | 6436.1255 | 0.78665644 | -2.7123806 | [10 empty] | 47263
[37 empty] | 01/19/2026 13:07:44.3538 | 3.4991603 | 800.18774 | 6436.5259 | 0.78665662 | -2.7125037 | [10 empty] | 47263.5
[37 empty] | 01/19/2026 13:07:44.8538 | 3.4991069 | 799.97455 | 6436.9258 | 0.78666204 | -2.7124448 | [10 empty] | 47264
[37 empty] | 01/19/2026 13:07:45.3538 | 3.4991033 | 800.005 | 6437.3257 | 0.78665805 | -2.7124453 | [10 empty] | 47264.5
[37 empty] | 01/19/2026 13:07:45.8538 | 3.4990449 | 800.005 | 6437.7256 | 0.78665382 | -2.7123911 | [10 empty] | 47265
[37 empty] | 01/19/2026 13:07:46.3538 | 3.4990809 | 799.76129 | 6438.1255 | 0.78666162 | -2.7124193 | [10 empty] | 47265.5
[37 empty] | 01/19/2026 13:07:46.8538 | 3.4991353 | 800.0202 | 6438.5254 | 0.7866652 | -2.7124701 | [10 empty] | 47266
[37 empty] | 01/19/2026 13:07:47.3538 | 3.4991302 | 799.85266 | 6438.9258 | 0.78667116 | -2.7124591 | [10 empty] | 47266.5
[37 empty] | 01/19/2026 13:07:47.8538 | 3.4990697 | 799.86786 | 6439.3257 | 0.78667021 | -2.7123995 | [10 empty] | 47267
[37 empty] | 01/19/2026 13:07:48.3538 | 3.4990377 | 800.06592 | 6439.7256 | 0.78666347 | -2.7123742 | [10 empty] | 47267.5
[37 empty] | 01/19/2026 13:07:48.8538 | 3.4990153 | 800.20306 | 6440.1255 | 0.78666472 | -2.7123506 | [10 empty] | 47268
[37 empty] | 01/19/2026 13:07:49.3538 | 3.4990878 | 799.91364 | 6440.5254 | 0.78666949 | -2.7124183 | [10 empty] | 47268.5
[37 empty] | 01/19/2026 13:07:49.8538 | 3.4989853 | 800.06592 | 6440.9258 | 0.78666306 | -2.7123222 | [10 empty] | 47269
[37 empty] | 01/19/2026 13:07:50.3538 | 3.4989324 | 799.98975 | 6441.3257 | 0.78665674 | -2.7122757 | [10 empty] | 47269.5
[37 empty] | 01/19/2026 13:07:50.8538 | 3.4988749 | 799.76129 | 6441.7256 | 0.78665715 | -2.7122178 | [10 empty] | 47270
[37 empty] | 01/19/2026 13:07:51.3538 | 3.4989538 | 800.14209 | 6442.1255 | 0.7866556 | -2.7122982 | [10 empty] | 47270.5
[37 empty] | 01/19/2026 13:07:51.8538 | 3.4991202 | 799.88318 | 6442.5254 | 0.78666091 | -2.7124593 | [10 empty] | 47271
[37 empty] | 01/19/2026 13:07:52.3538 | 3.4992232 | 799.8222 | 6442.9253 | 0.78666866 | -2.7125547 | [10 empty] | 47271.5
[37 empty] | 01/19/2026 13:07:52.8538 | 3.499181 | 799.94403 | 6443.3252 | 0.78668094 | -2.7125001 | [10 empty] | 47272
[37 empty] | 01/19/2026 13:07:53.3538 | 3.4992154 | 799.98975 | 6443.7256 | 0.78668761 | -2.7125278 | [10 empty] | 47272.5
[37 empty] | 01/19/2026 13:07:53.8538 | 3.4992356 | 799.82214 | 6444.1255 | 0.7866832 | -2.7125523 | [10 empty] | 47273
[37 empty] | 01/19/2026 13:07:54.3538 | 3.4993043 | 799.94403 | 6444.5254 | 0.78668761 | -2.7126167 | [10 empty] | 47273.5
[37 empty] | 01/19/2026 13:07:54.8538 | 3.4993882 | 800.005 | 6444.9253 | 0.78669125 | -2.712697 | [10 empty] | 47274
[37 empty] | 01/19/2026 13:07:55.3538 | 3.4992681 | 800.11157 | 6445.3252 | 0.78669322 | -2.712575 | [10 empty] | 47274.5
[37 empty] | 01/19/2026 13:07:55.8538 | 3.4992247 | 799.94403 | 6445.7251 | 0.78669256 | -2.712532 | [10 empty] | 47275
[37 empty] | 01/19/2026 13:07:56.3538 | 3.4992118 | 799.91364 | 6446.1255 | 0.78669822 | -2.7125134 | [10 empty] | 47275.5
[37 empty] | 01/19/2026 13:07:56.8538 | 3.4992287 | 799.97449 | 6446.5254 | 0.78670794 | -2.7125208 | [10 empty] | 47276
[37 empty] | 01/19/2026 13:07:57.3538 | 3.4992332 | 799.85266 | 6446.9253 | 0.78671151 | -2.7125218 | [10 empty] | 47276.5
[37 empty] | 01/19/2026 13:07:57.8538 | 3.4992409 | 800.14209 | 6447.3252 | 0.78671092 | -2.7125299 | [10 empty] | 47277
[37 empty] | 01/19/2026 13:07:58.3538 | 3.4992437 | 799.97455 | 6447.7251 | 0.78671944 | -2.7125242 | [10 empty] | 47277.5
[37 empty] | 01/19/2026 13:07:58.8538 | 3.4992371 | 800.005 | 6448.1255 | 0.78671682 | -2.7125201 | [10 empty] | 47278
[37 empty] | 01/19/2026 13:07:59.3538 | 3.4993274 | 800.06592 | 6448.5254 | 0.78672749 | -2.7126 | [10 empty] | 47278.5
[37 empty] | 01/19/2026 13:07:59.8538 | 3.4994247 | 799.91364 | 6448.9253 | 0.7867375 | -2.7126873 | [10 empty] | 47279
[37 empty] | 01/19/2026 13:08:00.3538 | 3.4994748 | 799.95935 | 6449.3252 | 0.78674763 | -2.7127271 | [10 empty] | 47279.5
[37 empty] | 01/19/2026 13:08:00.8538 | 3.4995892 | 800.03552 | 6449.7251 | 0.78676575 | -2.7128234 | [10 empty] | 47280
[37 empty] | 01/19/2026 13:08:01.3538 | 3.4995303 | 799.86786 | 6450.1255 | 0.78678459 | -2.7127457 | [10 empty] | 47280.5
[37 empty] | 01/19/2026 13:08:01.8538 | 3.4996052 | 800.0202 | 6450.5254 | 0.78679675 | -2.7128084 | [10 empty] | 47281
[37 empty] | 01/19/2026 13:08:02.3538 | 3.499624 | 799.95935 | 6450.9253 | 0.78681511 | -2.7128088 | [10 empty] | 47281.5
[37 empty] | 01/19/2026 13:08:02.8538 | 3.4996936 | 799.92889 | 6451.3252 | 0.78683609 | -2.7128575 | [10 empty] | 47282
[37 empty] | 01/19/2026 13:08:03.3538 | 3.4997883 | 800.09637 | 6451.7251 | 0.78685492 | -2.7129333 | [10 empty] | 47282.5
[37 empty] | 01/19/2026 13:08:03.8538 | 3.4997258 | 799.95935 | 6452.1255 | 0.78686464 | -2.7128611 | [10 empty] | 47283
[37 empty] | 01/19/2026 13:08:04.3538 | 3.4998081 | 799.97455 | 6452.5254 | 0.78687787 | -2.7129302 | [10 empty] | 47283.5
[37 empty] | 01/19/2026 13:08:04.8538 | 3.4998677 | 799.89838 | 6452.9253 | 0.7868883 | -2.7129793 | [10 empty] | 47284
[37 empty] | 01/19/2026 13:08:05.3538 | 3.4998889 | 800.03546 | 6453.3252 | 0.78689778 | -2.712991 | [10 empty] | 47284.5
[37 empty] | 01/19/2026 13:08:05.8538 | 3.4999039 | 800.03552 | 6453.7251 | 0.78690439 | -2.7129996 | [10 empty] | 47285
[37 empty] | 01/19/2026 13:08:06.3538 | 3.4999504 | 800.005 | 6454.1255 | 0.78691816 | -2.7130322 | [10 empty] | 47285.5
[37 empty] | 01/19/2026 13:08:06.8538 | 3.50001 | 799.89838 | 6454.5254 | 0.78692555 | -2.7130845 | [10 empty] | 47286
[37 empty] | 01/19/2026 13:08:07.3538 | 3.5000687 | 800.03546 | 6454.9253 | 0.78692889 | -2.7131398 | [10 empty] | 47286.5
[37 empty] | 01/19/2026 13:08:07.8538 | 3.5001774 | 800.05072 | 6455.3252 | 0.78694236 | -2.7132351 | [10 empty] | 47287
[37 empty] | 01/19/2026 13:08:08.3538 | 3.5002193 | 800.18774 | 6455.7251 | 0.78695709 | -2.7132623 | [10 empty] | 47287.5
[37 empty] | 01/19/2026 13:08:08.8538 | 3.5002139 | 799.98975 | 6456.1255 | 0.78696758 | -2.7132463 | [10 empty] | 47288
[37 empty] | 01/19/2026 13:08:09.3538 | 3.5002365 | 800.05072 | 6456.5254 | 0.78698641 | -2.7132502 | [10 empty] | 47288.5
[37 empty] | 01/19/2026 13:08:09.8538 | 3.5002198 | 799.95929 | 6456.9253 | 0.78700256 | -2.7132173 | [10 empty] | 47289
[37 empty] | 01/19/2026 13:08:10.3538 | 3.5002098 | 800.08118 | 6457.3252 | 0.78700966 | -2.7132001 | [10 empty] | 47289.5
[37 empty] | 01/19/2026 13:08:10.8538 | 3.5001302 | 800.005 | 6457.7251 | 0.78700507 | -2.713125 | [10 empty] | 47290
[37 empty] | 01/19/2026 13:08:11.3538 | 3.5001593 | 799.83746 | 6458.125 | 0.78700608 | -2.7131531 | [10 empty] | 47290.5
[37 empty] | 01/19/2026 13:08:11.8538 | 3.5002129 | 800.18774 | 6458.5254 | 0.78700852 | -2.7132044 | [10 empty] | 47291
[37 empty] | 01/19/2026 13:08:12.3538 | 3.5001652 | 800.005 | 6458.9253 | 0.78700596 | -2.7131593 | [10 empty] | 47291.5
[37 empty] | 01/19/2026 13:08:12.8538 | 3.500093 | 800.14203 | 6459.3252 | 0.78700167 | -2.7130914 | [10 empty] | 47292
[37 empty] | 01/19/2026 13:08:13.3538 | 3.5001073 | 799.89838 | 6459.7251 | 0.78700411 | -2.7131031 | [10 empty] | 47292.5
[37 empty] | 01/19/2026 13:08:13.8538 | 3.500071 | 799.83746 | 6460.125 | 0.78699696 | -2.713074 | [10 empty] | 47293
[37 empty] | 01/19/2026 13:08:14.3538 | 3.4999983 | 800.06592 | 6460.5254 | 0.78699595 | -2.7130024 | [10 empty] | 47293.5
[37 empty] | 01/19/2026 13:08:14.8538 | 3.5000012 | 800.14209 | 6460.9253 | 0.78700072 | -2.7130005 | [10 empty] | 47294
[37 empty] | 01/19/2026 13:08:15.3538 | 3.5000391 | 800.2182 | 6461.3252 | 0.7869997 | -2.7130394 | [10 empty] | 47294.5
[37 empty] | 01/19/2026 13:08:15.8538 | 3.5 | 800.08112 | 6461.7251 | 0.78699976 | -2.7130003 | [10 empty] | 47295
[37 empty] | 01/19/2026 13:08:16.3538 | 3.5000026 | 799.97455 | 6462.1255 | 0.78699476 | -2.7130079 | [10 empty] | 47295.5
[37 empty] | 01/19/2026 13:08:16.8538 | 3.49997 | 800.0202 | 6462.5254 | 0.78698957 | -2.7129803 | [10 empty] | 47296
[37 empty] | 01/19/2026 13:08:17.3538 | 3.4999859 | 800.08118 | 6462.9253 | 0.78698117 | -2.7130048 | [10 empty] | 47296.5
[37 empty] | 01/19/2026 13:08:17.8538 | 3.5000761 | 800.03546 | 6463.3252 | 0.78697824 | -2.7130978 | [10 empty] | 47297
[37 empty] | 01/19/2026 13:08:18.3538 | 3.4999843 | 799.88318 | 6463.7256 | 0.7869764 | -2.7130079 | [10 empty] | 47297.5
[37 empty] | 01/19/2026 13:08:18.8538 | 3.5001168 | 800.03552 | 6464.1255 | 0.78697842 | -2.7131383 | [10 empty] | 47298
[37 empty] | 01/19/2026 13:08:19.3538 | 3.5000815 | 800.06592 | 6464.5254 | 0.78698033 | -2.7131011 | [10 empty] | 47298.5
[37 empty] | 01/19/2026 13:08:19.8538 | 3.5000701 | 799.98975 | 6464.9253 | 0.78699195 | -2.7130783 | [10 empty] | 47299
[37 empty] | 01/19/2026 13:08:20.3538 | 3.5000284 | 800.03552 | 6465.3257 | 0.78698987 | -2.7130384 | [10 empty] | 47299.5
[37 empty] | 01/19/2026 13:08:20.8538 | 3.5000141 | 800.09637 | 6465.7256 | 0.78699178 | -2.7130222 | [10 empty] | 47300
[37 empty] | 01/19/2026 13:08:21.3538 | 3.4999514 | 800.15735 | 6466.1255 | 0.78699702 | -2.7129543 | [10 empty] | 47300.5
[37 empty] | 01/19/2026 13:08:21.8538 | 3.499999 | 800.11157 | 6466.5254 | 0.78699589 | -2.7130032 | [10 empty] | 47301
[37 empty] | 01/19/2026 13:08:22.3538 | 3.4999709 | 799.97449 | 6466.9258 | 0.78699291 | -2.7129779 | [10 empty] | 47301.5
[37 empty] | 01/19/2026 13:08:22.8538 | 3.4999588 | 799.94403 | 6467.3257 | 0.78699327 | -2.7129655 | [10 empty] | 47302
[37 empty] | 01/19/2026 13:08:23.3538 | 3.4999819 | 800.005 | 6467.7256 | 0.78699446 | -2.7129874 | [10 empty] | 47302.5
[37 empty] | 01/19/2026 13:08:23.8538 | 3.4999685 | 800.06592 | 6468.1255 | 0.78699476 | -2.7129738 | [10 empty] | 47303
[37 empty] | 01/19/2026 13:08:24.3538 | 3.5000062 | 800.17255 | 6468.5254 | 0.78699851 | -2.7130077 | [10 empty] | 47303.5
[37 empty] | 01/19/2026 13:08:24.8538 | 3.4999113 | 800.26392 | 6468.9258 | 0.78699732 | -2.712914 | [10 empty] | 47304
[37 empty] | 01/19/2026 13:08:25.3538 | 3.4999523 | 800.09644 | 6469.3257 | 0.78700149 | -2.7129509 | [10 empty] | 47304.5
[37 empty] | 01/19/2026 13:08:25.8538 | 3.5000491 | 800.0202 | 6469.7256 | 0.78701186 | -2.7130373 | [10 empty] | 47305
[37 empty] | 01/19/2026 13:08:26.3538 | 3.5000668 | 800.03546 | 6470.1255 | 0.78704011 | -2.7130268 | [10 empty] | 47305.5
[37 empty] | 01/19/2026 13:08:26.8538 | 3.5000846 | 799.91364 | 6470.5259 | 0.78706312 | -2.7130215 | [10 empty] | 47306
[37 empty] | 01/19/2026 13:08:27.3538 | 3.5001135 | 800.09637 | 6470.9258 | 0.78706729 | -2.7130461 | [10 empty] | 47306.5
[37 empty] | 01/19/2026 13:08:27.8538 | 3.5000343 | 800.005 | 6471.3257 | 0.78706348 | -2.7129707 | [10 empty] | 47307
[37 empty] | 01/19/2026 13:08:28.3538 | 3.500092 | 799.94403 | 6471.7256 | 0.78706467 | -2.7130275 | [10 empty] | 47307.5
[37 empty] | 01/19/2026 13:08:28.8538 | 3.5000679 | 799.77649 | 6472.126 | 0.78706723 | -2.7130008 | [10 empty] | 47308
[37 empty] | 01/19/2026 13:08:29.3538 | 3.5001416 | 800.17255 | 6472.5259 | 0.78707194 | -2.7130697 | [10 empty] | 47308.5
[37 empty] | 01/19/2026 13:08:29.8538 | 3.5001235 | 799.95929 | 6472.9258 | 0.78707224 | -2.7130513 | [10 empty] | 47309
[37 empty] | 01/19/2026 13:08:30.3538 | 3.5001543 | 800.06592 | 6473.3262 | 0.78707439 | -2.7130799 | [10 empty] | 47309.5
[37 empty] | 01/19/2026 13:08:30.8538 | 3.5000687 | 800.05066 | 6473.7261 | 0.7870748 | -2.7129939 | [10 empty] | 47310
[37 empty] | 01/19/2026 13:08:31.3538 | 3.5000558 | 800.15735 | 6474.126 | 0.78708118 | -2.7129745 | [10 empty] | 47310.5
[37 empty] | 01/19/2026 13:08:31.8538 | 3.5000398 | 799.97455 | 6474.5259 | 0.78708404 | -2.7129557 | [10 empty] | 47311
[37 empty] | 01/19/2026 13:08:32.3538 | 3.5000579 | 800.11157 | 6474.9263 | 0.78708678 | -2.7129712 | [10 empty] | 47311.5
[37 empty] | 01/19/2026 13:08:32.8538 | 3.5000954 | 799.95935 | 6475.3262 | 0.78709388 | -2.7130015 | [10 empty] | 47312
[37 empty] | 01/19/2026 13:08:33.3538 | 3.5000699 | 799.94403 | 6475.7261 | 0.78709936 | -2.7129705 | [10 empty] | 47312.5
[37 empty] | 01/19/2026 13:08:33.8538 | 3.5000076 | 800.05072 | 6476.126 | 0.78710377 | -2.712904 | [10 empty] | 47313
[37 empty] | 01/19/2026 13:08:34.3538 | 3.5000863 | 800.15735 | 6476.5264 | 0.78710848 | -2.7129779 | [10 empty] | 47313.5
[37 empty] | 01/19/2026 13:08:34.8538 | 3.5001278 | 800.03546 | 6476.9263 | 0.787112 | -2.7130158 | [10 empty] | 47314
[37 empty] | 01/19/2026 13:08:35.3538 | 3.5001881 | 800.03546 | 6477.3262 | 0.78711396 | -2.7130742 | [10 empty] | 47314.5
[37 empty] | 01/19/2026 13:08:35.8538 | 3.500237 | 800.12683 | 6477.7261 | 0.78712076 | -2.7131162 | [10 empty] | 47315
[37 empty] | 01/19/2026 13:08:36.3538 | 3.5002732 | 800.005 | 6478.1265 | 0.78715485 | -2.7131183 | [10 empty] | 47315.5
[37 empty] | 01/19/2026 13:08:36.8538 | 3.5003171 | 800.09637 | 6478.5264 | 0.78718436 | -2.7131326 | [10 empty] | 47316
[37 empty] | 01/19/2026 13:08:37.3538 | 3.5003994 | 799.98975 | 6478.9263 | 0.78718728 | -2.713212 | [10 empty] | 47316.5
[37 empty] | 01/19/2026 13:08:37.8538 | 3.5004618 | 799.95935 | 6479.3262 | 0.78719211 | -2.7132697 | [10 empty] | 47317
[37 empty] | 01/19/2026 13:08:38.3538 | 3.5003524 | 800.05066 | 6479.7266 | 0.78719717 | -2.7131553 | [10 empty] | 47317.5
[37 empty] | 01/19/2026 13:08:38.8538 | 3.5003796 | 799.94403 | 6480.1265 | 0.78719717 | -2.7131824 | [10 empty] | 47318
[37 empty] | 01/19/2026 13:08:39.3538 | 3.5004115 | 799.88318 | 6480.5264 | 0.78720134 | -2.7132101 | [10 empty] | 47318.5
[37 empty] | 01/19/2026 13:08:39.8538 | 3.5003748 | 800.11157 | 6480.9263 | 0.78720868 | -2.713166 | [10 empty] | 47319
[37 empty] | 01/19/2026 13:08:40.3538 | 3.5004482 | 800.09637 | 6481.3267 | 0.78720886 | -2.7132394 | [10 empty] | 47319.5
[37 empty] | 01/19/2026 13:08:40.8538 | 3.5004928 | 800.15735 | 6481.7266 | 0.78721452 | -2.7132783 | [10 empty] | 47320
[37 empty] | 01/19/2026 13:08:41.3538 | 3.5005198 | 800.08118 | 6482.1265 | 0.78722697 | -2.7132928 | [10 empty] | 47320.5
[37 empty] | 01/19/2026 13:08:41.8538 | 3.5005329 | 800.05066 | 6482.5264 | 0.78726321 | -2.7132697 | [10 empty] | 47321
[37 empty] | 01/19/2026 13:08:42.3538 | 3.5005376 | 800.0202 | 6482.9268 | 0.7873196 | -2.713218 | [10 empty] | 47321.5
[37 empty] | 01/19/2026 13:08:42.8538 | 3.5006256 | 799.92883 | 6483.3267 | 0.78737462 | -2.7132511 | [10 empty] | 47322
[37 empty] | 01/19/2026 13:08:43.3538 | 3.5006204 | 800.05072 | 6483.7266 | 0.78741199 | -2.7132084 | [10 empty] | 47322.5
[37 empty] | 01/19/2026 13:08:43.8538 | 3.5005994 | 800.05066 | 6484.1265 | 0.7874189 | -2.7131805 | [10 empty] | 47323
[37 empty] | 01/19/2026 13:08:44.3538 | 3.500551 | 799.88312 | 6484.5269 | 0.78741962 | -2.7131314 | [10 empty] | 47323.5
[37 empty] | 01/19/2026 13:08:44.8538 | 3.500505 | 799.97455 | 6484.9268 | 0.78741789 | -2.7130871 | [10 empty] | 47324
[37 empty] | 01/19/2026 13:08:45.3538 | 3.5004253 | 799.98975 | 6485.3267 | 0.78741062 | -2.7130148 | [10 empty] | 47324.5
[37 empty] | 01/19/2026 13:08:45.8538 | 3.5004287 | 800.05066 | 6485.7266 | 0.78741634 | -2.7130125 | [10 empty] | 47325
[37 empty] | 01/19/2026 13:08:46.3538 | 3.5004988 | 800.11157 | 6486.1265 | 0.7874285 | -2.7130704 | [10 empty] | 47325.5
[37 empty] | 01/19/2026 13:08:46.8538 | 3.5005465 | 799.85266 | 6486.5269 | 0.78747004 | -2.7130764 | [10 empty] | 47326
[37 empty] | 01/19/2026 13:08:47.3538 | 3.500602 | 799.83746 | 6486.9268 | 0.78750509 | -2.7130969 | [10 empty] | 47326.5
[37 empty] | 01/19/2026 13:08:47.8538 | 3.5006492 | 799.95929 | 6487.3267 | 0.7875194 | -2.7131298 | [10 empty] | 47327
[37 empty] | 01/19/2026 13:08:48.3538 | 3.5007882 | 799.98975 | 6487.7266 | 0.78751653 | -2.7132716 | [10 empty] | 47327.5
[37 empty] | 01/19/2026 13:08:48.8538 | 3.5008359 | 799.89832 | 6488.127 | 0.78751373 | -2.7133222 | [10 empty] | 47328
[37 empty] | 01/19/2026 13:08:49.3538 | 3.5008771 | 799.98975 | 6488.5269 | 0.78751636 | -2.7133608 | [10 empty] | 47328.5
[37 empty] | 01/19/2026 13:08:49.8538 | 3.5009518 | 800.005 | 6488.9268 | 0.78751349 | -2.7134383 | [10 empty] | 47329
[37 empty] | 01/19/2026 13:08:50.3538 | 3.5009894 | 799.86792 | 6489.3267 | 0.78750831 | -2.7134812 | [10 empty] | 47329.5
[37 empty] | 01/19/2026 13:08:50.8538 | 3.5009997 | 800.03552 | 6489.7266 | 0.78751725 | -2.7134824 | [10 empty] | 47330
[37 empty] | 01/19/2026 13:08:51.3538 | 3.5011048 | 800.005 | 6490.127 | 0.78756142 | -2.7135434 | [10 empty] | 47330.5
[37 empty] | 01/19/2026 13:08:51.8538 | 3.5012 | 800.05072 | 6490.5269 | 0.78762317 | -2.7135768 | [10 empty] | 47331
[37 empty] | 01/19/2026 13:08:52.3538 | 3.5013492 | 799.98975 | 6490.9268 | 0.787682 | -2.7136672 | [10 empty] | 47331.5
[37 empty] | 01/19/2026 13:08:52.8538 | 3.5014367 | 799.92883 | 6491.3267 | 0.78772789 | -2.7137089 | [10 empty] | 47332
[37 empty] | 01/19/2026 13:08:53.3538 | 3.5014422 | 800.12683 | 6491.7271 | 0.7877593 | -2.7136829 | [10 empty] | 47332.5
[37 empty] | 01/19/2026 13:08:53.8538 | 3.5013967 | 799.95935 | 6492.127 | 0.78778458 | -2.7136121 | [10 empty] | 47333
[37 empty] | 01/19/2026 13:08:54.3538 | 3.5014925 | 800.08118 | 6492.5269 | 0.78780806 | -2.7136846 | [10 empty] | 47333.5
[37 empty] | 01/19/2026 13:08:54.8538 | 3.5014889 | 799.92883 | 6492.9268 | 0.7878077 | -2.7136812 | [10 empty] | 47334
[37 empty] | 01/19/2026 13:08:55.3538 | 3.5014532 | 799.98975 | 6493.3271 | 0.78779411 | -2.713659 | [10 empty] | 47334.5
[37 empty] | 01/19/2026 13:08:55.8538 | 3.5013454 | 799.98975 | 6493.7271 | 0.78777283 | -2.7135725 | [10 empty] | 47335
[37 empty] | 01/19/2026 13:08:56.3538 | 3.5013556 | 800.05072 | 6494.127 | 0.78775525 | -2.7136004 | [10 empty] | 47335.5
[37 empty] | 01/19/2026 13:08:56.8538 | 3.5013671 | 800.15735 | 6494.5269 | 0.78774041 | -2.7136266 | [10 empty] | 47336
[37 empty] | 01/19/2026 13:08:57.3538 | 3.5013001 | 799.98975 | 6494.9272 | 0.78772801 | -2.713572 | [10 empty] | 47336.5
[37 empty] | 01/19/2026 13:08:57.8538 | 3.5013397 | 800.11157 | 6495.3271 | 0.78774095 | -2.7135987 | [10 empty] | 47337
[37 empty] | 01/19/2026 13:08:58.3538 | 3.5014031 | 799.80701 | 6495.7271 | 0.78777605 | -2.7136271 | [10 empty] | 47337.5
[37 empty] | 01/19/2026 13:08:58.8538 | 3.5014427 | 800.005 | 6496.127 | 0.78780013 | -2.7136426 | [10 empty] | 47338
[37 empty] | 01/19/2026 13:08:59.3538 | 3.5014038 | 800.12683 | 6496.5273 | 0.78779924 | -2.7136045 | [10 empty] | 47338.5
[37 empty] | 01/19/2026 13:08:59.8538 | 3.501431 | 800.18774 | 6496.9272 | 0.78779793 | -2.7136331 | [10 empty] | 47339
[37 empty] | 01/19/2026 13:09:00.3538 | 3.501415 | 800.005 | 6497.3271 | 0.78777927 | -2.7136357 | [10 empty] | 47339.5
[37 empty] | 01/19/2026 13:09:00.8538 | 3.5013735 | 800.14209 | 6497.7271 | 0.78776067 | -2.7136128 | [10 empty] | 47340
[37 empty] | 01/19/2026 13:09:01.3538 | 3.5012774 | 800.05072 | 6498.1274 | 0.78773773 | -2.7135396 | [10 empty] | 47340.5
[37 empty] | 01/19/2026 13:09:01.8538 | 3.5012095 | 800.23346 | 6498.5273 | 0.78771895 | -2.7134905 | [10 empty] | 47341
[37 empty] | 01/19/2026 13:09:02.3538 | 3.5011427 | 800.09644 | 6498.9272 | 0.78770304 | -2.7134397 | [10 empty] | 47341.5
[37 empty] | 01/19/2026 13:09:02.8538 | 3.5011501 | 800.03552 | 6499.3271 | 0.7876873 | -2.7134628 | [10 empty] | 47342
[37 empty] | 01/19/2026 13:09:03.3538 | 3.501102 | 799.88318 | 6499.7271 | 0.78766614 | -2.7134359 | [10 empty] | 47342.5
[37 empty] | 01/19/2026 13:09:03.8538 | 3.5011659 | 800.09637 | 6500.1274 | 0.78765023 | -2.7135155 | [10 empty] | 47343
[37 empty] | 01/19/2026 13:09:04.3538 | 3.5012372 | 800.005 | 6500.5273 | 0.78762722 | -2.7136099 | [10 empty] | 47343.5
[37 empty] | 01/19/2026 13:09:04.8538 | 3.5011692 | 800.08118 | 6500.9272 | 0.78760666 | -2.7135625 | [10 empty] | 47344
[37 empty] | 01/19/2026 13:09:05.3538 | 3.5011611 | 799.97449 | 6501.3271 | 0.78759283 | -2.7135682 | [10 empty] | 47344.5
[37 empty] | 01/19/2026 13:09:05.8538 | 3.5011921 | 800.14209 | 6501.7275 | 0.78758395 | -2.7136083 | [10 empty] | 47345
[37 empty] | 01/19/2026 13:09:06.3538 | 3.501271 | 800.23346 | 6502.1274 | 0.78757387 | -2.7136972 | [10 empty] | 47345.5
[37 empty] | 01/19/2026 13:09:06.8538 | 3.5013094 | 800.02026 | 6502.5273 | 0.78757101 | -2.7137384 | [10 empty] | 47346
[37 empty] | 01/19/2026 13:09:07.3538 | 3.5013287 | 800.17255 | 6502.9272 | 0.78756094 | -2.7137678 | [10 empty] | 47346.5
[37 empty] | 01/19/2026 13:09:07.8538 | 3.5014181 | 800.08118 | 6503.3276 | 0.78755635 | -2.7138617 | [10 empty] | 47347
[37 empty] | 01/19/2026 13:09:08.3538 | 3.5014729 | 800.03546 | 6503.7275 | 0.7875483 | -2.7139246 | [10 empty] | 47347.5
[37 empty] | 01/19/2026 13:09:08.8538 | 3.5014963 | 800.03552 | 6504.1274 | 0.78754246 | -2.7139537 | [10 empty] | 47348
[37 empty] | 01/19/2026 13:09:09.3538 | 3.5014489 | 800.11163 | 6504.5278 | 0.78753167 | -2.7139173 | [10 empty] | 47348.5
[37 empty] | 01/19/2026 13:09:09.8538 | 3.5014565 | 799.95935 | 6504.9277 | 0.78751308 | -2.7139435 | [10 empty] | 47349
[37 empty] | 01/19/2026 13:09:10.3538 | 3.5014157 | 800.14209 | 6505.3276 | 0.78750348 | -2.7139122 | [10 empty] | 47349.5
[37 empty] | 01/19/2026 13:09:10.8538 | 3.501307 | 800.0202 | 6505.7275 | 0.78750205 | -2.713805 | [10 empty] | 47350
[37 empty] | 01/19/2026 13:09:11.3538 | 3.5014131 | 800.11163 | 6506.1279 | 0.78749728 | -2.7139158 | [10 empty] | 47350.5
[37 empty] | 01/19/2026 13:09:11.8538 | 3.5015032 | 799.97449 | 6506.5278 | 0.78749394 | -2.7140093 | [10 empty] | 47351
[37 empty] | 01/19/2026 13:09:12.3538 | 3.5014613 | 800.12683 | 6506.9277 | 0.78748709 | -2.7139742 | [10 empty] | 47351.5
[37 empty] | 01/19/2026 13:09:12.8538 | 3.5014532 | 799.98975 | 6507.3281 | 0.78748274 | -2.7139704 | [10 empty] | 47352
[37 empty] | 01/19/2026 13:09:13.3538 | 3.5015593 | 800.0202 | 6507.728 | 0.78748602 | -2.7140732 | [10 empty] | 47352.5
[37 empty] | 01/19/2026 13:09:13.8538 | 3.5015543 | 800.03552 | 6508.1279 | 0.78748971 | -2.7140646 | [10 empty] | 47353
[37 empty] | 01/19/2026 13:09:14.3538 | 3.5015552 | 800.09637 | 6508.5278 | 0.78749055 | -2.7140646 | [10 empty] | 47353.5
[37 empty] | 01/19/2026 13:09:14.8538 | 3.5015416 | 799.86792 | 6508.9282 | 0.7874974 | -2.7140441 | [10 empty] | 47354
[37 empty] | 01/19/2026 13:09:15.3538 | 3.5016012 | 799.98975 | 6509.3281 | 0.78753054 | -2.7140706 | [10 empty] | 47354.5
[37 empty] | 01/19/2026 13:09:15.8538 | 3.5016327 | 799.86786 | 6509.728 | 0.78758156 | -2.714051 | [10 empty] | 47355
[37 empty] | 01/19/2026 13:09:16.3538 | 3.5016606 | 800.005 | 6510.1279 | 0.7876268 | -2.7140338 | [10 empty] | 47355.5
[37 empty] | 01/19/2026 13:09:16.8538 | 3.5017745 | 799.86786 | 6510.5278 | 0.78764027 | -2.7141342 | [10 empty] | 47356
[37 empty] | 01/19/2026 13:09:17.3538 | 3.5017283 | 800.08118 | 6510.9282 | 0.78763884 | -2.7140894 | [10 empty] | 47356.5
[37 empty] | 01/19/2026 13:09:17.8538 | 3.5017366 | 799.97449 | 6511.3281 | 0.78763533 | -2.7141013 | [10 empty] | 47357
[37 empty] | 01/19/2026 13:09:18.3538 | 3.5018139 | 799.91364 | 6511.728 | 0.78763342 | -2.7141805 | [10 empty] | 47357.5
[37 empty] | 01/19/2026 13:09:18.8538 | 3.5017521 | 800.05072 | 6512.1279 | 0.78763908 | -2.714113 | [10 empty] | 47358
[37 empty] | 01/19/2026 13:09:19.3538 | 3.5017798 | 800.08118 | 6512.5278 | 0.78764874 | -2.7141311 | [10 empty] | 47358.5
[37 empty] | 01/19/2026 13:09:19.8538 | 3.5018687 | 799.94403 | 6512.9282 | 0.78766567 | -2.7142031 | [10 empty] | 47359
[37 empty] | 01/19/2026 13:09:20.3538 | 3.5018945 | 800.06592 | 6513.3281 | 0.78767252 | -2.714222 | [10 empty] | 47359.5
[37 empty] | 01/19/2026 13:09:20.8538 | 3.5019505 | 800.08118 | 6513.728 | 0.78767467 | -2.7142758 | [10 empty] | 47360
[37 empty] | 01/19/2026 13:09:21.3538 | 3.5020413 | 800.0202 | 6514.1279 | 0.78767771 | -2.7143636 | [10 empty] | 47360.5
[37 empty] | 01/19/2026 13:09:21.8538 | 3.5020444 | 800.02026 | 6514.5283 | 0.78767639 | -2.7143681 | [10 empty] | 47361
[37 empty] | 01/19/2026 13:09:22.3538 | 3.5021508 | 800.11157 | 6514.9282 | 0.78768533 | -2.7144654 | [10 empty] | 47361.5
[37 empty] | 01/19/2026 13:09:22.8538 | 3.5022011 | 800.15735 | 6515.3281 | 0.78769201 | -2.714509 | [10 empty] | 47362
[37 empty] | 01/19/2026 13:09:23.3538 | 3.5022655 | 800.08118 | 6515.728 | 0.78769583 | -2.7145696 | [10 empty] | 47362.5
[37 empty] | 01/19/2026 13:09:23.8538 | 3.5023043 | 799.92883 | 6516.1279 | 0.78769279 | -2.7146115 | [10 empty] | 47363
[37 empty] | 01/19/2026 13:09:24.3538 | 3.5023456 | 800.0202 | 6516.5283 | 0.78769243 | -2.7146533 | [10 empty] | 47363.5
[37 empty] | 01/19/2026 13:09:24.8538 | 3.5023608 | 800.09637 | 6516.9282 | 0.78769314 | -2.7146676 | [10 empty] | 47364
[37 empty] | 01/19/2026 13:09:25.3538 | 3.5023603 | 800.03546 | 6517.3281 | 0.78769213 | -2.7146683 | [10 empty] | 47364.5
[37 empty] | 01/19/2026 13:09:25.8538 | 3.5022936 | 799.98975 | 6517.7285 | 0.78769052 | -2.7146029 | [10 empty] | 47365
[37 empty] | 01/19/2026 13:09:26.3538 | 3.5023007 | 800.05066 | 6518.1284 | 0.78768313 | -2.7146175 | [10 empty] | 47365.5
[37 empty] | 01/19/2026 13:09:26.8538 | 3.5023115 | 800.11157 | 6518.5283 | 0.78767967 | -2.7146318 | [10 empty] | 47366
[37 empty] | 01/19/2026 13:09:27.3538 | 3.5023232 | 800.09637 | 6518.9282 | 0.78767979 | -2.7146435 | [10 empty] | 47366.5
[37 empty] | 01/19/2026 13:09:27.8538 | 3.5023375 | 800.14209 | 6519.3286 | 0.78767687 | -2.7146606 | [10 empty] | 47367
[37 empty] | 01/19/2026 13:09:28.3538 | 3.5022633 | 800.09637 | 6519.7285 | 0.78767467 | -2.7145886 | [10 empty] | 47367.5
[37 empty] | 01/19/2026 13:09:28.8538 | 3.502152 | 800.12689 | 6520.1284 | 0.78766912 | -2.7144828 | [10 empty] | 47368
[37 empty] | 01/19/2026 13:09:29.3538 | 3.5021715 | 800.05072 | 6520.5288 | 0.78766948 | -2.7145021 | [10 empty] | 47368.5
[37 empty] | 01/19/2026 13:09:29.8538 | 3.5022273 | 800.08118 | 6520.9287 | 0.78768629 | -2.714541 | [10 empty] | 47369
[37 empty] | 01/19/2026 13:09:30.3538 | 3.5022781 | 800.0202 | 6521.3286 | 0.78771931 | -2.7145588 | [10 empty] | 47369.5
[37 empty] | 01/19/2026 13:09:30.8538 | 3.5022385 | 800.08118 | 6521.7285 | 0.78772932 | -2.7145092 | [10 empty] | 47370
[37 empty] | 01/19/2026 13:09:31.3538 | 3.5022068 | 800.11157 | 6522.1289 | 0.78773916 | -2.7144675 | [10 empty] | 47370.5
[37 empty] | 01/19/2026 13:09:31.8538 | 3.502131 | 800.11157 | 6522.5288 | 0.78774214 | -2.7143888 | [10 empty] | 47371
[37 empty] | 01/19/2026 13:09:32.3538 | 3.5021548 | 800.11157 | 6522.9287 | 0.78774154 | -2.7144132 | [10 empty] | 47371.5
[37 empty] | 01/19/2026 13:09:32.8538 | 3.5022273 | 800.06592 | 6523.3291 | 0.78775322 | -2.714474 | [10 empty] | 47372
[37 empty] | 01/19/2026 13:09:33.3538 | 3.502182 | 800.14209 | 6523.729 | 0.7877866 | -2.7143953 | [10 empty] | 47372.5
[37 empty] | 01/19/2026 13:09:33.8538 | 3.502151 | 800.09637 | 6524.1289 | 0.78782272 | -2.7143283 | [10 empty] | 47373
[37 empty] | 01/19/2026 13:09:34.3538 | 3.5022144 | 800.11157 | 6524.5288 | 0.78786474 | -2.7143497 | [10 empty] | 47373.5
[37 empty] | 01/19/2026 13:09:34.8538 | 3.5022275 | 800.03552 | 6524.9292 | 0.78791231 | -2.7143152 | [10 empty] | 47374
[37 empty] | 01/19/2026 13:09:35.3538 | 3.5022855 | 800.005 | 6525.3291 | 0.78793144 | -2.714354 | [10 empty] | 47374.5
[37 empty] | 01/19/2026 13:09:35.8538 | 3.502306 | 799.95935 | 6525.729 | 0.78793538 | -2.7143707 | [10 empty] | 47375
[37 empty] | 01/19/2026 13:09:36.3538 | 3.5023494 | 800.005 | 6526.1294 | 0.78793073 | -2.7144186 | [10 empty] | 47375.5
[37 empty] | 01/19/2026 13:09:36.8538 | 3.5021732 | 799.95935 | 6526.5293 | 0.78792101 | -2.7142522 | [10 empty] | 47376
[37 empty] | 01/19/2026 13:09:37.3538 | 3.5021715 | 800.05066 | 6526.9292 | 0.7879191 | -2.7142525 | [10 empty] | 47376.5
[37 empty] | 01/19/2026 13:09:37.8538 | 3.5022731 | 799.91364 | 6527.3291 | 0.78791571 | -2.7143574 | [10 empty] | 47377
[37 empty] | 01/19/2026 13:09:38.3538 | 3.5023537 | 799.85272 | 6527.7295 | 0.78791153 | -2.714442 | [10 empty] | 47377.5
[37 empty] | 01/19/2026 13:09:38.8538 | 3.5024667 | 800.08118 | 6528.1294 | 0.78790057 | -2.7145662 | [10 empty] | 47378
[37 empty] | 01/19/2026 13:09:39.3538 | 3.5024052 | 799.94403 | 6528.5293 | 0.78789234 | -2.7145128 | [10 empty] | 47378.5
[37 empty] | 01/19/2026 13:09:39.8538 | 3.5024533 | 800.09637 | 6528.9297 | 0.78788692 | -2.7145665 | [10 empty] | 47379
[37 empty] | 01/19/2026 13:09:40.3538 | 3.502521 | 800.005 | 6529.3296 | 0.78788722 | -2.7146339 | [10 empty] | 47379.5
[37 empty] | 01/19/2026 13:09:40.8538 | 3.5025442 | 799.92883 | 6529.7295 | 0.78787488 | -2.7146692 | [10 empty] | 47380
[37 empty] | 01/19/2026 13:09:41.3538 | 3.5025973 | 800.09637 | 6530.1294 | 0.78786701 | -2.7147303 | [10 empty] | 47380.5
[37 empty] | 01/19/2026 13:09:41.8538 | 3.5026035 | 800.14209 | 6530.5298 | 0.78786385 | -2.7147396 | [10 empty] | 47381
[37 empty] | 01/19/2026 13:09:42.3538 | 3.5026734 | 799.97455 | 6530.9297 | 0.78785974 | -2.7148137 | [10 empty] | 47381.5
[37 empty] | 01/19/2026 13:09:42.8538 | 3.5026426 | 799.94403 | 6531.3296 | 0.7878527 | -2.7147899 | [10 empty] | 47382
[37 empty] | 01/19/2026 13:09:43.3538 | 3.5027041 | 800.17255 | 6531.73 | 0.78785211 | -2.7148521 | [10 empty] | 47382.5
[37 empty] | 01/19/2026 13:09:43.8538 | 3.5027306 | 799.94403 | 6532.1299 | 0.78784603 | -2.7148845 | [10 empty] | 47383
[37 empty] | 01/19/2026 13:09:44.3538 | 3.5026848 | 800.17255 | 6532.5298 | 0.78784508 | -2.7148397 | [10 empty] | 47383.5
[37 empty] | 01/19/2026 13:09:44.8538 | 3.5027609 | 799.89838 | 6532.9297 | 0.78784692 | -2.7149138 | [10 empty] | 47384
[37 empty] | 01/19/2026 13:09:45.3538 | 3.5028634 | 800.15735 | 6533.3301 | 0.78784621 | -2.7150171 | [10 empty] | 47384.5
[37 empty] | 01/19/2026 13:09:45.8538 | 3.5027866 | 800.203 | 6533.73 | 0.78783816 | -2.7149484 | [10 empty] | 47385
[37 empty] | 01/19/2026 13:09:46.3538 | 3.5028679 | 799.95935 | 6534.1299 | 0.7878387 | -2.7150292 | [10 empty] | 47385.5
[37 empty] | 01/19/2026 13:09:46.8538 | 3.5028396 | 800.05066 | 6534.5298 | 0.78784049 | -2.714999 | [10 empty] | 47386
[37 empty] | 01/19/2026 13:09:47.3538 | 3.5028579 | 800.24872 | 6534.9302 | 0.78783828 | -2.7150197 | [10 empty] | 47386.5
[37 empty] | 01/19/2026 13:09:47.8538 | 3.5029211 | 800.11163 | 6535.3301 | 0.78783691 | -2.7150843 | [10 empty] | 47387
[37 empty] | 01/19/2026 13:09:48.3538 | 3.5029395 | 800.005 | 6535.73 | 0.78783464 | -2.7151048 | [10 empty] | 47387.5
[37 empty] | 01/19/2026 13:09:48.8538 | 3.5029838 | 800.03552 | 6536.1304 | 0.78783542 | -2.7151484 | [10 empty] | 47388
[37 empty] | 01/19/2026 13:09:49.3538 | 3.5030055 | 800.06592 | 6536.5303 | 0.78783906 | -2.7151663 | [10 empty] | 47388.5
[37 empty] | 01/19/2026 13:09:49.8538 | 3.5030665 | 800.32489 | 6536.9302 | 0.78784198 | -2.7152245 | [10 empty] | 47389
[37 empty] | 01/19/2026 13:09:50.3538 | 3.5031598 | 800.15735 | 6537.3306 | 0.78784752 | -2.7153122 | [10 empty] | 47389.5
[37 empty] | 01/19/2026 13:09:50.8538 | 3.5030329 | 800.17255 | 6537.7305 | 0.78784919 | -2.7151837 | [10 empty] | 47390
[37 empty] | 01/19/2026 13:09:51.3538 | 3.5030177 | 799.95935 | 6538.1304 | 0.78785229 | -2.7151654 | [10 empty] | 47390.5
[37 empty] | 01/19/2026 13:09:51.8538 | 3.5029311 | 800.14209 | 6538.5308 | 0.78786594 | -2.7150652 | [10 empty] | 47391
[37 empty] | 01/19/2026 13:09:52.3538 | 3.5029674 | 800.06592 | 6538.9307 | 0.7878592 | -2.7151082 | [10 empty] | 47391.5
[37 empty] | 01/19/2026 13:09:52.8538 | 3.5028696 | 800.17255 | 6539.3306 | 0.78784895 | -2.7150207 | [10 empty] | 47392
[37 empty] | 01/19/2026 13:09:53.3538 | 3.5029004 | 800.08118 | 6539.731 | 0.78785521 | -2.7150452 | [10 empty] | 47392.5
[37 empty] | 01/19/2026 13:09:53.8538 | 3.5029569 | 800.34009 | 6540.1309 | 0.78785741 | -2.7150996 | [10 empty] | 47393
[37 empty] | 01/19/2026 13:09:54.3538 | 3.5029712 | 800.05066 | 6540.5308 | 0.78785658 | -2.7151146 | [10 empty] | 47393.5
[37 empty] | 01/19/2026 13:09:54.8538 | 3.5029531 | 800.2334 | 6540.9307 | 0.78786123 | -2.7150919 | [10 empty] | 47394
[37 empty] | 01/19/2026 13:09:55.3538 | 3.5029509 | 800.23346 | 6541.3311 | 0.78786546 | -2.7150855 | [10 empty] | 47394.5
[37 empty] | 01/19/2026 13:09:55.8538 | 3.5029442 | 800.15735 | 6541.731 | 0.78787112 | -2.7150731 | [10 empty] | 47395
[37 empty] | 01/19/2026 13:09:56.3538 | 3.5028996 | 800.12689 | 6542.1309 | 0.78787071 | -2.715029 | [10 empty] | 47395.5
[37 empty] | 01/19/2026 13:09:56.8538 | 3.5029035 | 799.98975 | 6542.5313 | 0.7878716 | -2.7150319 | [10 empty] | 47396
[37 empty] | 01/19/2026 13:09:57.3538 | 3.5028749 | 799.85266 | 6542.9312 | 0.78786755 | -2.7150073 | [10 empty] | 47396.5
[37 empty] | 01/19/2026 13:09:57.8538 | 3.5028772 | 800.09644 | 6543.3311 | 0.78786737 | -2.7150099 | [10 empty] | 47397
[37 empty] | 01/19/2026 13:09:58.3538 | 3.502893 | 800.03552 | 6543.7314 | 0.78787053 | -2.7150226 | [10 empty] | 47397.5
[37 empty] | 01/19/2026 13:09:58.8538 | 3.5027914 | 800.15735 | 6544.1313 | 0.78787988 | -2.7149115 | [10 empty] | 47398
[37 empty] | 01/19/2026 13:09:59.3538 | 3.5027263 | 800.26392 | 6544.5313 | 0.78787231 | -2.714854 | [10 empty] | 47398.5
[37 empty] | 01/19/2026 13:09:59.8538 | 3.5027313 | 800.14209 | 6544.9316 | 0.78787196 | -2.7148592 | [10 empty] | 47399
[37 empty] | 01/19/2026 13:10:00.3538 | 3.5028126 | 800.03546 | 6545.3315 | 0.78787082 | -2.7149417 | [10 empty] | 47399.5
[37 empty] | 01/19/2026 13:10:00.8538 | 3.5027924 | 800.06592 | 6545.7314 | 0.78787142 | -2.714921 | [10 empty] | 47400
[37 empty] | 01/19/2026 13:10:01.3538 | 3.502856 | 800.17255 | 6546.1318 | 0.78787327 | -2.7149827 | [10 empty] | 47400.5
[37 empty] | 01/19/2026 13:10:01.8538 | 3.5028193 | 800.11163 | 6546.5317 | 0.78787136 | -2.7149479 | [10 empty] | 47401
[37 empty] | 01/19/2026 13:10:02.3538 | 3.5029192 | 800.14209 | 6546.9316 | 0.7878713 | -2.7150478 | [10 empty] | 47401.5
[37 empty] | 01/19/2026 13:10:02.8538 | 3.5029454 | 800.21826 | 6547.332 | 0.78786933 | -2.7150762 | [10 empty] | 47402
[37 empty] | 01/19/2026 13:10:03.3538 | 3.5028706 | 799.94403 | 6547.7319 | 0.78786039 | -2.7150102 | [10 empty] | 47402.5
[37 empty] | 01/19/2026 13:10:03.8538 | 3.5028882 | 800.08118 | 6548.1318 | 0.78785408 | -2.715034 | [10 empty] | 47403
[37 empty] | 01/19/2026 13:10:04.3538 | 3.5029166 | 800.03552 | 6548.5322 | 0.78785247 | -2.715064 | [10 empty] | 47403.5
[37 empty] | 01/19/2026 13:10:04.8538 | 3.5028391 | 800.18774 | 6548.9321 | 0.78785074 | -2.7149882 | [10 empty] | 47404
[37 empty] | 01/19/2026 13:10:05.3538 | 3.5027668 | 799.89838 | 6549.332 | 0.78784776 | -2.7149191 | [10 empty] | 47404.5
[37 empty] | 01/19/2026 13:10:05.8538 | 3.5027223 | 800.08118 | 6549.7324 | 0.7878505 | -2.7148716 | [10 empty] | 47405
[37 empty] | 01/19/2026 13:10:06.3538 | 3.5029111 | 800.2182 | 6550.1323 | 0.78785515 | -2.7150559 | [10 empty] | 47405.5
[37 empty] | 01/19/2026 13:10:06.8538 | 3.5030456 | 800.11157 | 6550.5322 | 0.78786385 | -2.7151818 | [10 empty] | 47406
[37 empty] | 01/19/2026 13:10:07.3538 | 3.5030878 | 800.08112 | 6550.9326 | 0.78786856 | -2.7152193 | [10 empty] | 47406.5
[37 empty] | 01/19/2026 13:10:07.8538 | 3.5031466 | 799.92883 | 6551.3325 | 0.78787333 | -2.7152734 | [10 empty] | 47407
[37 empty] | 01/19/2026 13:10:08.3538 | 3.5032721 | 800.203 | 6551.7324 | 0.78788078 | -2.7153912 | [10 empty] | 47407.5
[37 empty] | 01/19/2026 13:10:08.8538 | 3.5033233 | 800.12683 | 6552.1328 | 0.78788877 | -2.7154346 | [10 empty] | 47408
[37 empty] | 01/19/2026 13:10:09.3538 | 3.5033495 | 800.27917 | 6552.5327 | 0.78789949 | -2.71545 | [10 empty] | 47408.5
[37 empty] | 01/19/2026 13:10:09.8538 | 3.5033736 | 800.05066 | 6552.9326 | 0.7879051 | -2.7154684 | [10 empty] | 47409
[37 empty] | 01/19/2026 13:10:10.3538 | 3.5033541 | 800.12683 | 6553.333 | 0.78791606 | -2.7154379 | [10 empty] | 47409.5
[37 empty] | 01/19/2026 13:10:10.8538 | 3.5034058 | 800.15729 | 6553.7329 | 0.78792953 | -2.7154763 | [10 empty] | 47410
[37 empty] | 01/19/2026 13:10:11.3538 | 3.5033948 | 800.08118 | 6554.1328 | 0.78795558 | -2.7154393 | [10 empty] | 47410.5
[37 empty] | 01/19/2026 13:10:11.8538 | 3.50352 | 800.12683 | 6554.5332 | 0.78800565 | -2.7155144 | [10 empty] | 47411
[37 empty] | 01/19/2026 13:10:12.3538 | 3.5034757 | 800.05072 | 6554.9331 | 0.78806198 | -2.7154138 | [10 empty] | 47411.5
[37 empty] | 01/19/2026 13:10:12.8538 | 3.5035834 | 800.11163 | 6555.333 | 0.7881037 | -2.7154796 | [10 empty] | 47412
[37 empty] | 01/19/2026 13:10:13.3538 | 3.5035975 | 800.06592 | 6555.7334 | 0.78811508 | -2.7154825 | [10 empty] | 47412.5
[37 empty] | 01/19/2026 13:10:13.8538 | 3.5035822 | 800.09637 | 6556.1333 | 0.78810805 | -2.7154741 | [10 empty] | 47413
[37 empty] | 01/19/2026 13:10:14.3538 | 3.5035429 | 800.09637 | 6556.5332 | 0.78809762 | -2.7154453 | [10 empty] | 47413.5
[37 empty] | 01/19/2026 13:10:14.8538 | 3.5035112 | 800.23346 | 6556.9336 | 0.78808856 | -2.7154226 | [10 empty] | 47414
[37 empty] | 01/19/2026 13:10:15.3538 | 3.5034509 | 800.21826 | 6557.3335 | 0.78808355 | -2.7153673 | [10 empty] | 47414.5
[37 empty] | 01/19/2026 13:10:15.8538 | 3.5034578 | 800.08118 | 6557.7334 | 0.78807092 | -2.7153869 | [10 empty] | 47415
[37 empty] | 01/19/2026 13:10:16.3538 | 3.5034635 | 800.0202 | 6558.1333 | 0.78805637 | -2.7154071 | [10 empty] | 47415.5
[37 empty] | 01/19/2026 13:10:16.8538 | 3.5035319 | 800.15735 | 6558.5337 | 0.78804743 | -2.7154844 | [10 empty] | 47416
[37 empty] | 01/19/2026 13:10:17.3538 | 3.5035081 | 799.94403 | 6558.9336 | 0.78804421 | -2.7154639 | [10 empty] | 47416.5
[37 empty] | 01/19/2026 13:10:17.8538 | 3.5035088 | 800.15735 | 6559.3335 | 0.788037 | -2.7154717 | [10 empty] | 47417
[37 empty] | 01/19/2026 13:10:18.3538 | 3.5034354 | 799.97449 | 6559.7339 | 0.7880277 | -2.7154076 | [10 empty] | 47417.5
[37 empty] | 01/19/2026 13:10:18.8538 | 3.5034754 | 800.09644 | 6560.1338 | 0.78802878 | -2.7154467 | [10 empty] | 47418
[37 empty] | 01/19/2026 13:10:19.3538 | 3.5035138 | 800.17255 | 6560.5337 | 0.78802294 | -2.7154908 | [10 empty] | 47418.5
[37 empty] | 01/19/2026 13:10:19.8538 | 3.5035048 | 800.06592 | 6560.9336 | 0.78802067 | -2.7154841 | [10 empty] | 47419
[37 empty] | 01/19/2026 13:10:20.3538 | 3.5034456 | 800.03552 | 6561.334 | 0.78802121 | -2.7154245 | [10 empty] | 47419.5
[37 empty] | 01/19/2026 13:10:20.8538 | 3.5034962 | 800.14209 | 6561.7339 | 0.78802055 | -2.7154756 | [10 empty] | 47420
[37 empty] | 01/19/2026 13:10:21.3538 | 3.5035508 | 799.97455 | 6562.1338 | 0.7880196 | -2.7155311 | [10 empty] | 47420.5
[37 empty] | 01/19/2026 13:10:21.8538 | 3.5035095 | 799.98975 | 6562.5342 | 0.78801811 | -2.7154915 | [10 empty] | 47421
[37 empty] | 01/19/2026 13:10:22.3538 | 3.5035009 | 800.0202 | 6562.9341 | 0.78801751 | -2.7154834 | [10 empty] | 47421.5
[37 empty] | 01/19/2026 13:10:22.8538 | 3.5035319 | 800.03546 | 6563.334 | 0.78801739 | -2.7155144 | [10 empty] | 47422
[37 empty] | 01/19/2026 13:10:23.3538 | 3.5033956 | 800.14203 | 6563.7339 | 0.78801018 | -2.7153854 | [10 empty] | 47422.5
[37 empty] | 01/19/2026 13:10:23.8538 | 3.5032685 | 800.203 | 6564.1343 | 0.78800368 | -2.7152648 | [10 empty] | 47423
[37 empty] | 01/19/2026 13:10:24.3538 | 3.5033548 | 800.26392 | 6564.5342 | 0.78800708 | -2.7153478 | [10 empty] | 47423.5
[37 empty] | 01/19/2026 13:10:24.8538 | 3.5034742 | 800.203 | 6564.9341 | 0.78800952 | -2.7154646 | [10 empty] | 47424
[37 empty] | 01/19/2026 13:10:25.3538 | 3.5035675 | 800.09644 | 6565.3345 | 0.78801721 | -2.7155502 | [10 empty] | 47424.5
[37 empty] | 01/19/2026 13:10:25.8538 | 3.5036137 | 800.23346 | 6565.7344 | 0.78801584 | -2.7155979 | [10 empty] | 47425
[37 empty] | 01/19/2026 13:10:26.3538 | 3.5036225 | 800.18781 | 6566.1343 | 0.78801745 | -2.715605 | [10 empty] | 47425.5
[37 empty] | 01/19/2026 13:10:26.8538 | 3.503619 | 800.0202 | 6566.5347 | 0.78801966 | -2.7155993 | [10 empty] | 47426
[37 empty] | 01/19/2026 13:10:27.3538 | 3.5035694 | 800.12683 | 6566.9346 | 0.7880215 | -2.7155478 | [10 empty] | 47426.5
[37 empty] | 01/19/2026 13:10:27.8538 | 3.5035088 | 800.09637 | 6567.3345 | 0.78802043 | -2.7154884 | [10 empty] | 47427
[37 empty] | 01/19/2026 13:10:28.3538 | 3.5033345 | 800.32489 | 6567.7344 | 0.78801954 | -2.7153149 | [10 empty] | 47427.5
[37 empty] | 01/19/2026 13:10:28.8538 | 3.503356 | 800.15729 | 6568.1348 | 0.78803146 | -2.7153244 | [10 empty] | 47428
[37 empty] | 01/19/2026 13:10:29.3538 | 3.5035026 | 800.0202 | 6568.5347 | 0.7880556 | -2.7154469 | [10 empty] | 47428.5
[37 empty] | 01/19/2026 13:10:29.8538 | 3.5035961 | 800.08118 | 6568.9346 | 0.78808022 | -2.7155159 | [10 empty] | 47429
[37 empty] | 01/19/2026 13:10:30.3538 | 3.5036333 | 799.97449 | 6569.335 | 0.78808564 | -2.7155476 | [10 empty] | 47429.5
[37 empty] | 01/19/2026 13:10:30.8538 | 3.5036266 | 800.06592 | 6569.7349 | 0.78807825 | -2.7155483 | [10 empty] | 47430
[37 empty] | 01/19/2026 13:10:31.3538 | 3.5037048 | 800.203 | 6570.1348 | 0.78807259 | -2.7156322 | [10 empty] | 47430.5
[37 empty] | 01/19/2026 13:10:31.8538 | 3.5037627 | 799.98975 | 6570.5352 | 0.7880767 | -2.7156861 | [10 empty] | 47431
[37 empty] | 01/19/2026 13:10:32.3538 | 3.5038478 | 800.17261 | 6570.9351 | 0.78807068 | -2.7157772 | [10 empty] | 47431.5
[37 empty] | 01/19/2026 13:10:32.8538 | 3.5038414 | 799.98975 | 6571.335 | 0.78806013 | -2.7157812 | [10 empty] | 47432
[37 empty] | 01/19/2026 13:10:33.3538 | 3.5038197 | 800.05066 | 6571.7354 | 0.78804475 | -2.715775 | [10 empty] | 47432.5
[37 empty] | 01/19/2026 13:10:33.8538 | 3.5037332 | 800.12683 | 6572.1353 | 0.78803188 | -2.7157013 | [10 empty] | 47433
[37 empty] | 01/19/2026 13:10:34.3538 | 3.5037127 | 800.12683 | 6572.5352 | 0.78801811 | -2.7156947 | [10 empty] | 47433.5
[37 empty] | 01/19/2026 13:10:34.8538 | 3.5037906 | 800.0202 | 6572.9355 | 0.78800583 | -2.7157848 | [10 empty] | 47434
[37 empty] | 01/19/2026 13:10:35.3538 | 3.5038168 | 800.0202 | 6573.3354 | 0.78801519 | -2.7158017 | [10 empty] | 47434.5
[37 empty] | 01/19/2026 13:10:35.8538 | 3.5038269 | 800.08112 | 6573.7354 | 0.78801769 | -2.7158091 | [10 empty] | 47435
[37 empty] | 01/19/2026 13:10:36.3538 | 3.5037804 | 800.05066 | 6574.1357 | 0.78801525 | -2.715765 | [10 empty] | 47435.5
[37 empty] | 01/19/2026 13:10:36.8538 | 3.5037589 | 800.18774 | 6574.5356 | 0.78801805 | -2.7157409 | [10 empty] | 47436
[37 empty] | 01/19/2026 13:10:37.3538 | 3.5038548 | 800.09637 | 6574.9355 | 0.78800857 | -2.7158461 | [10 empty] | 47436.5
[37 empty] | 01/19/2026 13:10:37.8538 | 3.5038967 | 800.14209 | 6575.3359 | 0.78799641 | -2.7159004 | [10 empty] | 47437
[37 empty] | 01/19/2026 13:10:38.3538 | 3.5039532 | 800.11157 | 6575.7358 | 0.78798765 | -2.7159655 | [10 empty] | 47437.5
[37 empty] | 01/19/2026 13:10:38.8538 | 3.5040255 | 800.05072 | 6576.1357 | 0.78798538 | -2.7160401 | [10 empty] | 47438
[37 empty] | 01/19/2026 13:10:39.3538 | 3.5040464 | 800.03552 | 6576.5356 | 0.78797477 | -2.7160716 | [10 empty] | 47438.5
[37 empty] | 01/19/2026 13:10:39.8538 | 3.5040073 | 799.91364 | 6576.936 | 0.78796387 | -2.7160435 | [10 empty] | 47439
[37 empty] | 01/19/2026 13:10:40.3538 | 3.5038977 | 800.05072 | 6577.3359 | 0.78795707 | -2.7159405 | [10 empty] | 47439.5
[37 empty] | 01/19/2026 13:10:40.8538 | 3.5039399 | 800.14209 | 6577.7358 | 0.78794408 | -2.7159958 | [10 empty] | 47440
[37 empty] | 01/19/2026 13:10:41.3538 | 3.5039363 | 800.03546 | 6578.1362 | 0.7879324 | -2.7160039 | [10 empty] | 47440.5
[37 empty] | 01/19/2026 13:10:41.8538 | 3.5038218 | 800.03552 | 6578.5361 | 0.78792107 | -2.7159009 | [10 empty] | 47441
[37 empty] | 01/19/2026 13:10:42.3538 | 3.5039532 | 800.05066 | 6578.936 | 0.78792518 | -2.716028 | [10 empty] | 47441.5
[37 empty] | 01/19/2026 13:10:42.8538 | 3.5041099 | 800.00494 | 6579.3359 | 0.78795302 | -2.716157 | [10 empty] | 47442
[37 empty] | 01/19/2026 13:10:43.3538 | 3.5041943 | 800.24872 | 6579.7363 | 0.78800654 | -2.7161877 | [10 empty] | 47442.5
[37 empty] | 01/19/2026 13:10:43.8538 | 3.5040894 | 799.98975 | 6580.1362 | 0.78805107 | -2.7160382 | [10 empty] | 47443
[37 empty] | 01/19/2026 13:10:44.3538 | 3.5040653 | 800.15735 | 6580.5361 | 0.78809565 | -2.7159696 | [10 empty] | 47443.5
[37 empty] | 01/19/2026 13:10:44.8538 | 3.5041697 | 800.203 | 6580.9365 | 0.78814346 | -2.7160263 | [10 empty] | 47444
[37 empty] | 01/19/2026 13:10:45.3538 | 3.5042422 | 800.05066 | 6581.3364 | 0.78818291 | -2.7160592 | [10 empty] | 47444.5
[37 empty] | 01/19/2026 13:10:45.8538 | 3.5042 | 800.12689 | 6581.7363 | 0.78822172 | -2.7159784 | [10 empty] | 47445
[37 empty] | 01/19/2026 13:10:46.3538 | 3.5042944 | 800.08118 | 6582.1367 | 0.78826463 | -2.7160296 | [10 empty] | 47445.5
[37 empty] | 01/19/2026 13:10:46.8538 | 3.5042956 | 800.17255 | 6582.5366 | 0.78829509 | -2.7160006 | [10 empty] | 47446
[37 empty] | 01/19/2026 13:10:47.3538 | 3.5043173 | 799.91364 | 6582.9365 | 0.78831321 | -2.7160041 | [10 empty] | 47446.5
[37 empty] | 01/19/2026 13:10:47.8538 | 3.5043459 | 799.91364 | 6583.3364 | 0.78833783 | -2.7160079 | [10 empty] | 47447
[37 empty] | 01/19/2026 13:10:48.3538 | 3.5043333 | 800.03546 | 6583.7368 | 0.78835613 | -2.7159772 | [10 empty] | 47447.5
[37 empty] | 01/19/2026 13:10:48.8538 | 3.50423 | 800.08118 | 6584.1367 | 0.78837937 | -2.7158506 | [10 empty] | 47448
[37 empty] | 01/19/2026 13:10:49.3538 | 3.5041888 | 800.0202 | 6584.5366 | 0.78839785 | -2.715791 | [10 empty] | 47448.5
[37 empty] | 01/19/2026 13:10:49.8538 | 3.5042686 | 800.06592 | 6584.937 | 0.78841388 | -2.7158546 | [10 empty] | 47449
[37 empty] | 01/19/2026 13:10:50.3538 | 3.5041914 | 800.15735 | 6585.3369 | 0.78842533 | -2.7157662 | [10 empty] | 47449.5
[37 empty] | 01/19/2026 13:10:50.8538 | 3.5042067 | 800.12689 | 6585.7368 | 0.78843796 | -2.7157688 | [10 empty] | 47450
[37 empty] | 01/19/2026 13:10:51.3538 | 3.5042815 | 800.14209 | 6586.1367 | 0.78844833 | -2.7158332 | [10 empty] | 47450.5
[37 empty] | 01/19/2026 13:10:51.8538 | 3.5043886 | 800.06592 | 6586.5371 | 0.78845495 | -2.7159336 | [10 empty] | 47451
[37 empty] | 01/19/2026 13:10:52.3538 | 3.5044382 | 800.06592 | 6586.937 | 0.78846073 | -2.7159774 | [10 empty] | 47451.5
[37 empty] | 01/19/2026 13:10:52.8538 | 3.5043385 | 800.0202 | 6587.3369 | 0.78847224 | -2.7158663 | [10 empty] | 47452
[37 empty] | 01/19/2026 13:10:53.3538 | 3.5042086 | 800.24872 | 6587.7368 | 0.78847468 | -2.7157338 | [10 empty] | 47452.5
[37 empty] | 01/19/2026 13:10:53.8538 | 3.5042441 | 800.17255 | 6588.1372 | 0.78847605 | -2.7157681 | [10 empty] | 47453
[37 empty] | 01/19/2026 13:10:54.3538 | 3.5042486 | 800.05066 | 6588.5371 | 0.78847653 | -2.7157722 | [10 empty] | 47453.5
[37 empty] | 01/19/2026 13:10:54.8538 | 3.5042281 | 800.21826 | 6588.937 | 0.78848279 | -2.7157452 | [10 empty] | 47454
[37 empty] | 01/19/2026 13:10:55.3538 | 3.5043123 | 800.2182 | 6589.3374 | 0.78848267 | -2.7158296 | [10 empty] | 47454.5
[37 empty] | 01/19/2026 13:10:55.8538 | 3.5043874 | 800.26392 | 6589.7373 | 0.78849226 | -2.7158952 | [10 empty] | 47455
[37 empty] | 01/19/2026 13:10:56.3538 | 3.5045373 | 800.08118 | 6590.1372 | 0.78850514 | -2.7160323 | [10 empty] | 47455.5
[37 empty] | 01/19/2026 13:10:56.8538 | 3.5045407 | 800.005 | 6590.5376 | 0.78851581 | -2.7160249 | [10 empty] | 47456
[37 empty] | 01/19/2026 13:10:57.3538 | 3.5045998 | 800.37061 | 6590.9375 | 0.78853351 | -2.7160664 | [10 empty] | 47456.5
[37 empty] | 01/19/2026 13:10:57.8538 | 3.5046024 | 800.05066 | 6591.3374 | 0.78853565 | -2.7160668 | [10 empty] | 47457
[37 empty] | 01/19/2026 13:10:58.3538 | 3.5045898 | 800.06592 | 6591.7373 | 0.78853351 | -2.7160563 | [10 empty] | 47457.5
[37 empty] | 01/19/2026 13:10:58.8538 | 3.5044293 | 800.09644 | 6592.1377 | 0.78853142 | -2.7158978 | [10 empty] | 47458
[37 empty] | 01/19/2026 13:10:59.3538 | 3.5043607 | 799.94403 | 6592.5376 | 0.78852987 | -2.7158308 | [10 empty] | 47458.5
[37 empty] | 01/19/2026 13:10:59.8538 | 3.5042336 | 800.08118 | 6592.9375 | 0.78853232 | -2.7157013 | [10 empty] | 47459
[37 empty] | 01/19/2026 13:11:00.3538 | 3.5044041 | 800.32489 | 6593.3379 | 0.78852683 | -2.7158773 | [10 empty] | 47459.5
[37 empty] | 01/19/2026 13:11:00.8538 | 3.5045078 | 800.05066 | 6593.7378 | 0.78853083 | -2.715977 | [10 empty] | 47460
[37 empty] | 01/19/2026 13:11:01.3538 | 3.5045924 | 800.005 | 6594.1377 | 0.78853679 | -2.7160556 | [10 empty] | 47460.5
[37 empty] | 01/19/2026 13:11:01.8538 | 3.5046778 | 799.91364 | 6594.5376 | 0.78854144 | -2.7161365 | [10 empty] | 47461
[37 empty] | 01/19/2026 13:11:02.3538 | 3.5046959 | 800.14209 | 6594.938 | 0.78854346 | -2.7161524 | [10 empty] | 47461.5
[37 empty] | 01/19/2026 13:11:02.8538 | 3.5047383 | 800.03552 | 6595.3379 | 0.78853893 | -2.7161994 | [10 empty] | 47462
[37 empty] | 01/19/2026 13:11:03.3538 | 3.5048451 | 799.89838 | 6595.7378 | 0.78853977 | -2.7163055 | [10 empty] | 47462.5
[37 empty] | 01/19/2026 13:11:03.8538 | 3.5048869 | 800.005 | 6596.1382 | 0.78854817 | -2.7163386 | [10 empty] | 47463
[37 empty] | 01/19/2026 13:11:04.3538 | 3.5048933 | 800.17255 | 6596.5381 | 0.7885555 | -2.7163379 | [10 empty] | 47463.5
[37 empty] | 01/19/2026 13:11:04.8538 | 3.5048389 | 800.08118 | 6596.938 | 0.78855288 | -2.7162859 | [10 empty] | 47464
[37 empty] | 01/19/2026 13:11:05.3538 | 3.5049176 | 800.15735 | 6597.3379 | 0.78855669 | -2.716361 | [10 empty] | 47464.5
[37 empty] | 01/19/2026 13:11:05.8538 | 3.5049548 | 800.005 | 6597.7383 | 0.78855479 | -2.7164001 | [10 empty] | 47465
[37 empty] | 01/19/2026 13:11:06.3538 | 3.504823 | 800.21826 | 6598.1382 | 0.78854823 | -2.7162747 | [10 empty] | 47465.5
[37 empty] | 01/19/2026 13:11:06.8538 | 3.5048153 | 800.11163 | 6598.5381 | 0.78854877 | -2.7162666 | [10 empty] | 47466
[37 empty] | 01/19/2026 13:11:07.3538 | 3.5048172 | 799.91364 | 6598.938 | 0.78854895 | -2.7162683 | [10 empty] | 47466.5
[37 empty] | 01/19/2026 13:11:07.8538 | 3.5046034 | 800.08118 | 6599.3384 | 0.78854597 | -2.7160575 | [10 empty] | 47467
[37 empty] | 01/19/2026 13:11:08.3538 | 3.5045168 | 799.95929 | 6599.7383 | 0.78854018 | -2.7159767 | [10 empty] | 47467.5
[37 empty] | 01/19/2026 13:11:08.8538 | 3.504627 | 799.85266 | 6600.1382 | 0.78854221 | -2.7160847 | [10 empty] | 47468
[37 empty] | 01/19/2026 13:11:09.3538 | 3.5048175 | 799.91364 | 6600.5381 | 0.7885505 | -2.7162669 | [10 empty] | 47468.5
[37 empty] | 01/19/2026 13:11:09.8538 | 3.504868 | 799.89838 | 6600.9385 | 0.78855217 | -2.716316 | [10 empty] | 47469
[37 empty] | 01/19/2026 13:11:10.3538 | 3.5048416 | 800.06592 | 6601.3384 | 0.78855377 | -2.7162879 | [10 empty] | 47469.5
[37 empty] | 01/19/2026 13:11:10.8538 | 3.504894 | 800.03546 | 6601.7383 | 0.78856558 | -2.7163284 | [10 empty] | 47470
[37 empty] | 01/19/2026 13:11:11.3538 | 3.5048068 | 800.06592 | 6602.1382 | 0.78856325 | -2.7162435 | [10 empty] | 47470.5
[37 empty] | 01/19/2026 13:11:11.8538 | 3.5048022 | 800.03552 | 6602.5386 | 0.78856182 | -2.7162404 | [10 empty] | 47471
[37 empty] | 01/19/2026 13:11:12.3538 | 3.5047069 | 799.94403 | 6602.9385 | 0.78855526 | -2.7161517 | [10 empty] | 47471.5
[37 empty] | 01/19/2026 13:11:12.8538 | 3.504817 | 800.17255 | 6603.3384 | 0.78854358 | -2.7162733 | [10 empty] | 47472
[37 empty] | 01/19/2026 13:11:13.3538 | 3.5048223 | 800.27924 | 6603.7383 | 0.78853559 | -2.7162867 | [10 empty] | 47472.5
[37 empty] | 01/19/2026 13:11:13.8538 | 3.5047615 | 800.11157 | 6604.1387 | 0.78853083 | -2.7162306 | [10 empty] | 47473
[37 empty] | 01/19/2026 13:11:14.3538 | 3.5048909 | 799.85266 | 6604.5386 | 0.78852737 | -2.7163637 | [10 empty] | 47473.5
[37 empty] | 01/19/2026 13:11:14.8538 | 3.5050578 | 800.14203 | 6604.9385 | 0.78852093 | -2.716537 | [10 empty] | 47474
[37 empty] | 01/19/2026 13:11:15.3538 | 3.5051272 | 799.98975 | 6605.3384 | 0.78852707 | -2.7166002 | [10 empty] | 47474.5
[37 empty] | 01/19/2026 13:11:15.8538 | 3.5051198 | 800.12683 | 6605.7388 | 0.78851658 | -2.7166033 | [10 empty] | 47475
[37 empty] | 01/19/2026 13:11:16.3538 | 3.5050204 | 799.98975 | 6606.1387 | 0.78850466 | -2.7165158 | [10 empty] | 47475.5
[37 empty] | 01/19/2026 13:11:16.8538 | 3.5050077 | 800.09637 | 6606.5386 | 0.78849661 | -2.7165112 | [10 empty] | 47476
[37 empty] | 01/19/2026 13:11:17.3538 | 3.5049486 | 800.08118 | 6606.9385 | 0.78849638 | -2.7164521 | [10 empty] | 47476.5
[37 empty] | 01/19/2026 13:11:17.8538 | 3.5049419 | 800.11163 | 6607.3389 | 0.78848994 | -2.7164521 | [10 empty] | 47477
[37 empty] | 01/19/2026 13:11:18.3538 | 3.505132 | 800.17255 | 6607.7388 | 0.78848845 | -2.7166436 | [10 empty] | 47477.5
[37 empty] | 01/19/2026 13:11:18.8538 | 3.5051751 | 800.03552 | 6608.1387 | 0.78849334 | -2.7166817 | [10 empty] | 47478
[37 empty] | 01/19/2026 13:11:19.3538 | 3.5052063 | 800.08118 | 6608.5391 | 0.78848714 | -2.7167192 | [10 empty] | 47478.5
[37 empty] | 01/19/2026 13:11:19.8538 | 3.5052526 | 800.18774 | 6608.939 | 0.78849 | -2.7167625 | [10 empty] | 47479
[37 empty] | 01/19/2026 13:11:20.3538 | 3.5052919 | 800.17255 | 6609.3389 | 0.78849143 | -2.7168005 | [10 empty] | 47479.5
[37 empty] | 01/19/2026 13:11:20.8538 | 3.5052323 | 800.005 | 6609.7388 | 0.78850067 | -2.7167315 | [10 empty] | 47480
[37 empty] | 01/19/2026 13:11:21.3538 | 3.5052984 | 800.15735 | 6610.1392 | 0.78850722 | -2.7167912 | [10 empty] | 47480.5
[37 empty] | 01/19/2026 13:11:21.8538 | 3.5053864 | 800.15729 | 6610.5391 | 0.78850979 | -2.7168765 | [10 empty] | 47481
[37 empty] | 01/19/2026 13:11:22.3538 | 3.5053835 | 800.08118 | 6610.939 | 0.78850919 | -2.7168744 | [10 empty] | 47481.5
[37 empty] | 01/19/2026 13:11:22.8538 | 3.5054002 | 800.0202 | 6611.3389 | 0.78849769 | -2.7169025 | [10 empty] | 47482
[37 empty] | 01/19/2026 13:11:23.3538 | 3.5054164 | 800.06592 | 6611.7393 | 0.78849727 | -2.7169192 | [10 empty] | 47482.5
[37 empty] | 01/19/2026 13:11:23.8538 | 3.5053716 | 799.97449 | 6612.1392 | 0.78849447 | -2.716877 | [10 empty] | 47483
[37 empty] | 01/19/2026 13:11:24.3538 | 3.5053082 | 799.95935 | 6612.5391 | 0.78848708 | -2.7168212 | [10 empty] | 47483.5
[37 empty] | 01/19/2026 13:11:24.8538 | 3.5051508 | 800.0202 | 6612.939 | 0.78847969 | -2.716671 | [10 empty] | 47484
[37 empty] | 01/19/2026 13:11:25.3538 | 3.5052638 | 800.05066 | 6613.3394 | 0.78847891 | -2.716785 | [10 empty] | 47484.5
[37 empty] | 01/19/2026 13:11:25.8538 | 3.5053763 | 800.09644 | 6613.7393 | 0.788477 | -2.7168994 | [10 empty] | 47485
[37 empty] | 01/19/2026 13:11:26.3538 | 3.505465 | 800.0202 | 6614.1392 | 0.7884739 | -2.7169912 | [10 empty] | 47485.5
[37 empty] | 01/19/2026 13:11:26.8538 | 3.5055039 | 800.05072 | 6614.5391 | 0.7884798 | -2.7170241 | [10 empty] | 47486
[37 empty] | 01/19/2026 13:11:27.3538 | 3.5055943 | 800.06592 | 6614.9395 | 0.78847468 | -2.7171195 | [10 empty] | 47486.5
[37 empty] | 01/19/2026 13:11:27.8538 | 3.5054994 | 800.12689 | 6615.3394 | 0.7884618 | -2.7170374 | [10 empty] | 47487
[37 empty] | 01/19/2026 13:11:28.3538 | 3.5054035 | 800.06592 | 6615.7393 | 0.78845561 | -2.716948 | [10 empty] | 47487.5
[37 empty] | 01/19/2026 13:11:28.8538 | 3.5055258 | 800.06592 | 6616.1392 | 0.78845501 | -2.7170708 | [10 empty] | 47488
[37 empty] | 01/19/2026 13:11:29.3538 | 3.5055676 | 800.0202 | 6616.5396 | 0.7884469 | -2.7171206 | [10 empty] | 47488.5
[37 empty] | 01/19/2026 13:11:29.8538 | 3.5056553 | 800.11163 | 6616.9395 | 0.78844595 | -2.7172093 | [10 empty] | 47489
[37 empty] | 01/19/2026 13:11:30.3538 | 3.5057535 | 800.15735 | 6617.3394 | 0.78845024 | -2.7173033 | [10 empty] | 47489.5
[37 empty] | 01/19/2026 13:11:30.8538 | 3.5057399 | 799.92883 | 6617.7393 | 0.78844309 | -2.7172968 | [10 empty] | 47490
[37 empty] | 01/19/2026 13:11:31.3538 | 3.5056245 | 800.11157 | 6618.1396 | 0.7884376 | -2.7171869 | [10 empty] | 47490.5
[37 empty] | 01/19/2026 13:11:31.8538 | 3.5056176 | 800.12689 | 6618.5396 | 0.78843933 | -2.7171783 | [10 empty] | 47491
[37 empty] | 01/19/2026 13:11:32.3538 | 3.5057049 | 799.97455 | 6618.9395 | 0.78844273 | -2.7172623 | [10 empty] | 47491.5
[37 empty] | 01/19/2026 13:11:32.8538 | 3.5057995 | 799.92883 | 6619.3398 | 0.78845024 | -2.7173493 | [10 empty] | 47492
[37 empty] | 01/19/2026 13:11:33.3538 | 3.5058713 | 799.94403 | 6619.7397 | 0.78845751 | -2.7174139 | [10 empty] | 47492.5
[37 empty] | 01/19/2026 13:11:33.8538 | 3.5058482 | 800.14209 | 6620.1396 | 0.78845316 | -2.7173951 | [10 empty] | 47493
[37 empty] | 01/19/2026 13:11:34.3538 | 3.5057592 | 800.08118 | 6620.5396 | 0.78844941 | -2.7173097 | [10 empty] | 47493.5
[37 empty] | 01/19/2026 13:11:34.8538 | 3.5056062 | 800.03546 | 6620.9399 | 0.78844702 | -2.7171593 | [10 empty] | 47494
[37 empty] | 01/19/2026 13:11:35.3538 | 3.5055189 | 800.09637 | 6621.3398 | 0.78844339 | -2.7170756 | [10 empty] | 47494.5
[37 empty] | 01/19/2026 13:11:35.8538 | 3.5056434 | 800.06592 | 6621.7397 | 0.78844506 | -2.7171984 | [10 empty] | 47495
[37 empty] | 01/19/2026 13:11:36.3538 | 3.5058315 | 799.98975 | 6622.1396 | 0.78845149 | -2.71738 | [10 empty] | 47495.5
[37 empty] | 01/19/2026 13:11:36.8538 | 3.5058806 | 800.08118 | 6622.54 | 0.78845024 | -2.7174304 | [10 empty] | 47496
[37 empty] | 01/19/2026 13:11:37.3538 | 3.5060017 | 800.0202 | 6622.9399 | 0.7884481 | -2.7175536 | [10 empty] | 47496.5
[37 empty] | 01/19/2026 13:11:37.8538 | 3.5060005 | 800.17255 | 6623.3398 | 0.78845584 | -2.7175446 | [10 empty] | 47497
[37 empty] | 01/19/2026 13:11:38.3538 | 3.5060811 | 800.005 | 6623.7402 | 0.78845471 | -2.7176263 | [10 empty] | 47497.5
[37 empty] | 01/19/2026 13:11:38.8538 | 3.5061772 | 800.18774 | 6624.1401 | 0.7884472 | -2.71773 | [10 empty] | 47498
[37 empty] | 01/19/2026 13:11:39.3538 | 3.5060923 | 799.92883 | 6624.54 | 0.78844863 | -2.7176437 | [10 empty] | 47498.5
[37 empty] | 01/19/2026 13:11:39.8538 | 3.5060823 | 800.005 | 6624.9399 | 0.78844446 | -2.7176378 | [10 empty] | 47499
[37 empty] | 01/19/2026 13:11:40.3538 | 3.5060878 | 799.97449 | 6625.3403 | 0.78843397 | -2.7176538 | [10 empty] | 47499.5
[37 empty] | 01/19/2026 13:11:40.8538 | 3.5059223 | 800.05072 | 6625.7402 | 0.78842902 | -2.7174933 | [10 empty] | 47500
[37 empty] | 01/19/2026 13:11:41.3538 | 3.5058489 | 799.98975 | 6626.1401 | 0.78842509 | -2.7174239 | [10 empty] | 47500.5
[37 empty] | 01/19/2026 13:11:41.8538 | 3.5057466 | 800.08118 | 6626.54 | 0.78842491 | -2.7173216 | [10 empty] | 47501
[37 empty] | 01/19/2026 13:11:42.3538 | 3.5056925 | 800.03552 | 6626.9404 | 0.78840983 | -2.7172828 | [10 empty] | 47501.5
[37 empty] | 01/19/2026 13:11:42.8538 | 3.5054929 | 800.06592 | 6627.3403 | 0.78839177 | -2.7171011 | [10 empty] | 47502
[37 empty] | 01/19/2026 13:11:43.3538 | 3.5055459 | 800.06592 | 6627.7402 | 0.78837329 | -2.7171726 | [10 empty] | 47502.5
[37 empty] | 01/19/2026 13:11:43.8538 | 3.5057402 | 799.98975 | 6628.1401 | 0.78835475 | -2.7173853 | [10 empty] | 47503
[37 empty] | 01/19/2026 13:11:44.3538 | 3.5057788 | 800.11157 | 6628.5405 | 0.7883352 | -2.7174437 | [10 empty] | 47503.5
[37 empty] | 01/19/2026 13:11:44.8538 | 3.5057859 | 800.11157 | 6628.9404 | 0.78832275 | -2.7174633 | [10 empty] | 47504
[37 empty] | 01/19/2026 13:11:45.3538 | 3.5058236 | 799.94403 | 6629.3403 | 0.78830808 | -2.7175155 | [10 empty] | 47504.5
[37 empty] | 01/19/2026 13:11:45.8538 | 3.5060019 | 800.15735 | 6629.7402 | 0.788297 | -2.717705 | [10 empty] | 47505
[37 empty] | 01/19/2026 13:11:46.3538 | 3.506115 | 799.95935 | 6630.1406 | 0.78829736 | -2.7178175 | [10 empty] | 47505.5
[37 empty] | 01/19/2026 13:11:46.8538 | 3.5061543 | 800.09644 | 6630.5405 | 0.78829974 | -2.7178545 | [10 empty] | 47506
[37 empty] | 01/19/2026 13:11:47.3538 | 3.5062461 | 799.97455 | 6630.9404 | 0.78832561 | -2.7179205 | [10 empty] | 47506.5
[37 empty] | 01/19/2026 13:11:47.8538 | 3.5063534 | 800.0202 | 6631.3403 | 0.78835547 | -2.7179978 | [10 empty] | 47507
[37 empty] | 01/19/2026 13:11:48.3538 | 3.5064135 | 799.97449 | 6631.7407 | 0.78838265 | -2.7180307 | [10 empty] | 47507.5
[37 empty] | 01/19/2026 13:11:48.8538 | 3.5065167 | 799.88318 | 6632.1406 | 0.7884075 | -2.7181091 | [10 empty] | 47508
[37 empty] | 01/19/2026 13:11:49.3538 | 3.506645 | 800.09637 | 6632.5405 | 0.78843242 | -2.7182126 | [10 empty] | 47508.5
[37 empty] | 01/19/2026 13:11:49.8538 | 3.5066698 | 800.15735 | 6632.9404 | 0.78845644 | -2.7182133 | [10 empty] | 47509
[37 empty] | 01/19/2026 13:11:50.3538 | 3.5067677 | 800.2182 | 6633.3408 | 0.78848028 | -2.7182875 | [10 empty] | 47509.5
[37 empty] | 01/19/2026 13:11:50.8538 | 3.5068364 | 799.94403 | 6633.7407 | 0.78851008 | -2.7183263 | [10 empty] | 47510
[37 empty] | 01/19/2026 13:11:51.3538 | 3.5068998 | 799.95935 | 6634.1406 | 0.78853321 | -2.7183666 | [10 empty] | 47510.5
[37 empty] | 01/19/2026 13:11:51.8538 | 3.5069172 | 799.94409 | 6634.5405 | 0.78855395 | -2.7183633 | [10 empty] | 47511
[37 empty] | 01/19/2026 13:11:52.3538 | 3.5068741 | 800.11157 | 6634.9409 | 0.78857464 | -2.7182994 | [10 empty] | 47511.5
[37 empty] | 01/19/2026 13:11:52.8538 | 3.5068715 | 800.15735 | 6635.3408 | 0.78859138 | -2.7182801 | [10 empty] | 47512
[37 empty] | 01/19/2026 13:11:53.3538 | 3.5068879 | 800.2182 | 6635.7407 | 0.78861189 | -2.718276 | [10 empty] | 47512.5
[37 empty] | 01/19/2026 13:11:53.8538 | 3.5069404 | 800.06592 | 6636.1411 | 0.78862727 | -2.718313 | [10 empty] | 47513
[37 empty] | 01/19/2026 13:11:54.3538 | 3.5069954 | 800.0202 | 6636.541 | 0.78864592 | -2.7183495 | [10 empty] | 47513.5
[37 empty] | 01/19/2026 13:11:54.8538 | 3.5070002 | 800.14209 | 6636.9409 | 0.78866625 | -2.718334 | [10 empty] | 47514
[37 empty] | 01/19/2026 13:11:55.3538 | 3.5070395 | 800.05072 | 6637.3408 | 0.78868508 | -2.7183545 | [10 empty] | 47514.5
[37 empty] | 01/19/2026 13:11:55.8538 | 3.5070047 | 800.06592 | 6637.7412 | 0.7886945 | -2.7183101 | [10 empty] | 47515
[37 empty] | 01/19/2026 13:11:56.3538 | 3.507015 | 799.92889 | 6638.1411 | 0.78870481 | -2.7183101 | [10 empty] | 47515.5
[37 empty] | 01/19/2026 13:11:56.8538 | 3.5070429 | 800.03546 | 6638.541 | 0.78871936 | -2.7183235 | [10 empty] | 47516
[37 empty] | 01/19/2026 13:11:57.3538 | 3.5070412 | 799.97455 | 6638.9409 | 0.78873247 | -2.7183087 | [10 empty] | 47516.5
[37 empty] | 01/19/2026 13:11:57.8538 | 3.5070345 | 800.21826 | 6639.3413 | 0.7887426 | -2.718292 | [10 empty] | 47517
[37 empty] | 01/19/2026 13:11:58.3538 | 3.5071445 | 800.27917 | 6639.7412 | 0.78875887 | -2.7183857 | [10 empty] | 47517.5
[37 empty] | 01/19/2026 13:11:58.8538 | 3.5071115 | 799.94403 | 6640.1411 | 0.78877252 | -2.718339 | [10 empty] | 47518
[37 empty] | 01/19/2026 13:11:59.3538 | 3.5072083 | 800.2182 | 6640.5415 | 0.78878498 | -2.7184234 | [10 empty] | 47518.5
[37 empty] | 01/19/2026 13:11:59.8538 | 3.5072417 | 800.30963 | 6640.9414 | 0.78879982 | -2.718442 | [10 empty] | 47519
[37 empty] | 01/19/2026 13:12:00.3538 | 3.5072427 | 800.15735 | 6641.3413 | 0.78881037 | -2.7184322 | [10 empty] | 47519.5
[37 empty] | 01/19/2026 13:12:00.8538 | 3.5072546 | 800.06592 | 6641.7417 | 0.78881228 | -2.7184422 | [10 empty] | 47520
[37 empty] | 01/19/2026 13:12:01.3538 | 3.5072331 | 800.08118 | 6642.1416 | 0.78882271 | -2.7184105 | [10 empty] | 47520.5
[37 empty] | 01/19/2026 13:12:01.8538 | 3.5072851 | 800.12689 | 6642.5415 | 0.78882957 | -2.7184556 | [10 empty] | 47521
[37 empty] | 01/19/2026 13:12:02.3538 | 3.5072622 | 799.94403 | 6642.9414 | 0.78883952 | -2.7184227 | [10 empty] | 47521.5
[37 empty] | 01/19/2026 13:12:02.8538 | 3.507252 | 800.12683 | 6643.3418 | 0.78884739 | -2.7184045 | [10 empty] | 47522
[37 empty] | 01/19/2026 13:12:03.3538 | 3.5072351 | 800.15735 | 6643.7417 | 0.78885955 | -2.7183754 | [10 empty] | 47522.5
[37 empty] | 01/19/2026 13:12:03.8538 | 3.5072711 | 800.05066 | 6644.1416 | 0.78886575 | -2.7184052 | [10 empty] | 47523
[37 empty] | 01/19/2026 13:12:04.3538 | 3.5073376 | 799.92883 | 6644.5415 | 0.7888791 | -2.7184584 | [10 empty] | 47523.5
[37 empty] | 01/19/2026 13:12:04.8538 | 3.5072927 | 800.203 | 6644.9419 | 0.78888643 | -2.7184062 | [10 empty] | 47524
[37 empty] | 01/19/2026 13:12:05.3538 | 3.5072594 | 800.11157 | 6645.3418 | 0.78889418 | -2.7183652 | [10 empty] | 47524.5
[37 empty] | 01/19/2026 13:12:05.8538 | 3.5072751 | 800.05066 | 6645.7417 | 0.78889382 | -2.7183814 | [10 empty] | 47525
[37 empty] | 01/19/2026 13:12:06.3538 | 3.5073142 | 799.92883 | 6646.1421 | 0.78889728 | -2.7184169 | [10 empty] | 47525.5
[37 empty] | 01/19/2026 13:12:06.8538 | 3.5073252 | 800.03546 | 6646.542 | 0.78890073 | -2.7184246 | [10 empty] | 47526
[37 empty] | 01/19/2026 13:12:07.3538 | 3.507328 | 800.06592 | 6646.9419 | 0.78890944 | -2.7184186 | [10 empty] | 47526.5
[37 empty] | 01/19/2026 13:12:07.8538 | 3.5073242 | 800.12683 | 6647.3423 | 0.78891408 | -2.71841 | [10 empty] | 47527
[37 empty] | 01/19/2026 13:12:08.3538 | 3.5073175 | 800.15735 | 6647.7422 | 0.78891546 | -2.7184021 | [10 empty] | 47527.5
[37 empty] | 01/19/2026 13:12:08.8538 | 3.5073817 | 800.02026 | 6648.1421 | 0.78892326 | -2.7184584 | [10 empty] | 47528
[37 empty] | 01/19/2026 13:12:09.3538 | 3.5073986 | 800.08118 | 6648.542 | 0.78892487 | -2.7184737 | [10 empty] | 47528.5
[37 empty] | 01/19/2026 13:12:09.8538 | 3.5074 | 800.11157 | 6648.9424 | 0.78891796 | -2.718482 | [10 empty] | 47529
[37 empty] | 01/19/2026 13:12:10.3538 | 3.5073786 | 800.005 | 6649.3423 | 0.78890574 | -2.7184727 | [10 empty] | 47529.5
[37 empty] | 01/19/2026 13:12:10.8538 | 3.5073917 | 800.005 | 6649.7422 | 0.78889436 | -2.7184973 | [10 empty] | 47530
[37 empty] | 01/19/2026 13:12:11.3538 | 3.5073056 | 800.0202 | 6650.1421 | 0.78888685 | -2.7184188 | [10 empty] | 47530.5
[37 empty] | 01/19/2026 13:12:11.8538 | 3.507412 | 800.09637 | 6650.5425 | 0.78888613 | -2.7185259 | [10 empty] | 47531
[37 empty] | 01/19/2026 13:12:12.3538 | 3.5074787 | 800.17255 | 6650.9424 | 0.78889102 | -2.7185876 | [10 empty] | 47531.5
[37 empty] | 01/19/2026 13:12:12.8538 | 3.5075059 | 799.95935 | 6651.3423 | 0.78888547 | -2.7186203 | [10 empty] | 47532
[37 empty] | 01/19/2026 13:12:13.3538 | 3.5075724 | 800.20306 | 6651.7422 | 0.78888226 | -2.7186902 | [10 empty] | 47532.5
[37 empty] | 01/19/2026 13:12:13.8538 | 3.507555 | 800.12683 | 6652.1426 | 0.78888333 | -2.7186716 | [10 empty] | 47533
[37 empty] | 01/19/2026 13:12:14.3538 | 3.5074708 | 800.27917 | 6652.5425 | 0.78887898 | -2.7185919 | [10 empty] | 47533.5
[37 empty] | 01/19/2026 13:12:14.8538 | 3.5075581 | 800.03552 | 6652.9424 | 0.78888267 | -2.7186754 | [10 empty] | 47534
[37 empty] | 01/19/2026 13:12:15.3538 | 3.507581 | 800.12683 | 6653.3423 | 0.78888178 | -2.7186992 | [10 empty] | 47534.5
[37 empty] | 01/19/2026 13:12:15.8538 | 3.5075428 | 800.09644 | 6653.7427 | 0.78888655 | -2.7186563 | [10 empty] | 47535
[37 empty] | 01/19/2026 13:12:16.3538 | 3.5074883 | 800.06592 | 6654.1426 | 0.78889221 | -2.718596 | [10 empty] | 47535.5
[37 empty] | 01/19/2026 13:12:16.8538 | 3.5075009 | 799.77649 | 6654.5425 | 0.78889138 | -2.7186096 | [10 empty] | 47536
[37 empty] | 01/19/2026 13:12:17.3538 | 3.507539 | 800.03546 | 6654.9424 | 0.78888941 | -2.7186496 | [10 empty] | 47536.5
[37 empty] | 01/19/2026 13:12:17.8538 | 3.5075483 | 799.98975 | 6655.3428 | 0.7888903 | -2.718658 | [10 empty] | 47537
[37 empty] | 01/19/2026 13:12:18.3538 | 3.5075982 | 800.29443 | 6655.7427 | 0.78889006 | -2.718708 | [10 empty] | 47537.5
[37 empty] | 01/19/2026 13:12:18.8538 | 3.5076981 | 800.09644 | 6656.1426 | 0.78889287 | -2.7188053 | [10 empty] | 47538
[37 empty] | 01/19/2026 13:12:19.3538 | 3.5076711 | 799.94403 | 6656.5425 | 0.78889591 | -2.7187753 | [10 empty] | 47538.5
[37 empty] | 01/19/2026 13:12:19.8538 | 3.5076985 | 799.94403 | 6656.9429 | 0.78889805 | -2.7188005 | [10 empty] | 47539
[37 empty] | 01/19/2026 13:12:20.3538 | 3.507689 | 800.17255 | 6657.3428 | 0.78889835 | -2.7187905 | [10 empty] | 47539.5
[37 empty] | 01/19/2026 13:12:20.8538 | 3.5076692 | 800.21826 | 6657.7427 | 0.78889841 | -2.7187707 | [10 empty] | 47540
[37 empty] | 01/19/2026 13:12:21.3538 | 3.5076511 | 799.98975 | 6658.1426 | 0.78889465 | -2.7187564 | [10 empty] | 47540.5
[37 empty] | 01/19/2026 13:12:21.8538 | 3.5076673 | 800.11157 | 6658.543 | 0.78889507 | -2.7187722 | [10 empty] | 47541
[37 empty] | 01/19/2026 13:12:22.3538 | 3.5076361 | 799.98975 | 6658.9429 | 0.78889757 | -2.7187386 | [10 empty] | 47541.5
[37 empty] | 01/19/2026 13:12:22.8538 | 3.5077293 | 800.08118 | 6659.3428 | 0.78889853 | -2.7188308 | [10 empty] | 47542
[37 empty] | 01/19/2026 13:12:23.3538 | 3.5076933 | 800.0202 | 6659.7427 | 0.7888993 | -2.7187939 | [10 empty] | 47542.5
[37 empty] | 01/19/2026 13:12:23.8538 | 3.5076683 | 799.97455 | 6660.1431 | 0.78890103 | -2.7187672 | [10 empty] | 47543
[37 empty] | 01/19/2026 13:12:24.3538 | 3.5077181 | 799.97455 | 6660.543 | 0.78890413 | -2.7188139 | [10 empty] | 47543.5
[37 empty] | 01/19/2026 13:12:24.8538 | 3.5077634 | 800.005 | 6660.9429 | 0.78890884 | -2.7188544 | [10 empty] | 47544
[37 empty] | 01/19/2026 13:12:25.3538 | 3.5078032 | 800.08112 | 6661.3433 | 0.78891587 | -2.7188873 | [10 empty] | 47544.5
[37 empty] | 01/19/2026 13:12:25.8538 | 3.5078163 | 799.94409 | 6661.7432 | 0.7889204 | -2.7188959 | [10 empty] | 47545
[37 empty] | 01/19/2026 13:12:26.3538 | 3.5078325 | 800.09637 | 6662.1431 | 0.78892696 | -2.7189057 | [10 empty] | 47545.5
[37 empty] | 01/19/2026 13:12:26.8538 | 3.5078378 | 800.2334 | 6662.5435 | 0.78892362 | -2.7189143 | [10 empty] | 47546
[37 empty] | 01/19/2026 13:12:27.3538 | 3.5079305 | 799.95935 | 6662.9434 | 0.78892249 | -2.719008 | [10 empty] | 47546.5
[37 empty] | 01/19/2026 13:12:27.8538 | 3.5079515 | 800.05072 | 6663.3433 | 0.78892928 | -2.7190223 | [10 empty] | 47547
[37 empty] | 01/19/2026 13:12:28.3538 | 3.5079994 | 800.15729 | 6663.7432 | 0.78892785 | -2.7190716 | [10 empty] | 47547.5
[37 empty] | 01/19/2026 13:12:28.8538 | 3.5080435 | 800.12689 | 6664.1436 | 0.7889266 | -2.7191169 | [10 empty] | 47548
[37 empty] | 01/19/2026 13:12:29.3538 | 3.5080299 | 799.97449 | 6664.5435 | 0.78892666 | -2.7191033 | [10 empty] | 47548.5
[37 empty] | 01/19/2026 13:12:29.8538 | 3.5080459 | 800.14209 | 6664.9434 | 0.78893018 | -2.7191157 | [10 empty] | 47549
[37 empty] | 01/19/2026 13:12:30.3538 | 3.5081127 | 800.17255 | 6665.3433 | 0.78892976 | -2.719183 | [10 empty] | 47549.5
[37 empty] | 01/19/2026 13:12:30.8538 | 3.5081177 | 799.97455 | 6665.7437 | 0.7889365 | -2.7191811 | [10 empty] | 47550
[37 empty] | 01/19/2026 13:12:31.3538 | 3.5081959 | 800.18774 | 6666.1436 | 0.78894246 | -2.7192533 | [10 empty] | 47550.5
[37 empty] | 01/19/2026 13:12:31.8538 | 3.5082281 | 799.92883 | 6666.5435 | 0.78894895 | -2.7192791 | [10 empty] | 47551
[37 empty] | 01/19/2026 13:12:32.3538 | 3.5082767 | 800.06592 | 6666.9438 | 0.78895259 | -2.7193241 | [10 empty] | 47551.5
[37 empty] | 01/19/2026 13:12:32.8538 | 3.508266 | 800.15735 | 6667.3438 | 0.78895772 | -2.7193084 | [10 empty] | 47552
[37 empty] | 01/19/2026 13:12:33.3538 | 3.5082357 | 800.03552 | 6667.7437 | 0.78896254 | -2.7192731 | [10 empty] | 47552.5
[37 empty] | 01/19/2026 13:12:33.8538 | 3.5083287 | 800.09637 | 6668.1436 | 0.78896666 | -2.719362 | [10 empty] | 47553
[37 empty] | 01/19/2026 13:12:34.3538 | 3.5083706 | 800.005 | 6668.5439 | 0.78896403 | -2.7194066 | [10 empty] | 47553.5
[37 empty] | 01/19/2026 13:12:34.8538 | 3.5083299 | 800.15735 | 6668.9438 | 0.78896379 | -2.7193661 | [10 empty] | 47554
[37 empty] | 01/19/2026 13:12:35.3538 | 3.5083923 | 800.23346 | 6669.3442 | 0.78896308 | -2.7194293 | [10 empty] | 47554.5
[37 empty] | 01/19/2026 13:12:35.8538 | 3.5083802 | 800.08118 | 6669.7441 | 0.78895903 | -2.7194211 | [10 empty] | 47555
[37 empty] | 01/19/2026 13:12:36.3538 | 3.5082932 | 800.15735 | 6670.144 | 0.78895324 | -2.7193398 | [10 empty] | 47555.5
[37 empty] | 01/19/2026 13:12:36.8538 | 3.5083575 | 800.09637 | 6670.5444 | 0.78895384 | -2.7194037 | [10 empty] | 47556
[37 empty] | 01/19/2026 13:12:37.3538 | 3.5083201 | 799.79181 | 6670.9443 | 0.78895545 | -2.7193646 | [10 empty] | 47556.5
[37 empty] | 01/19/2026 13:12:37.8538 | 3.5082841 | 800.09644 | 6671.3442 | 0.78895372 | -2.7193303 | [10 empty] | 47557
[37 empty] | 01/19/2026 13:12:38.3538 | 3.5081713 | 800.12683 | 6671.7446 | 0.7889542 | -2.7192171 | [10 empty] | 47557.5
[37 empty] | 01/19/2026 13:12:38.8538 | 3.5081458 | 800.30957 | 6672.1445 | 0.78895342 | -2.7191923 | [10 empty] | 47558
[37 empty] | 01/19/2026 13:12:39.3538 | 3.5081649 | 800.15735 | 6672.5444 | 0.78895414 | -2.7192106 | [10 empty] | 47558.5
[37 empty] | 01/19/2026 13:12:39.8538 | 3.508271 | 800.05066 | 6672.9448 | 0.78895432 | -2.7193167 | [10 empty] | 47559
[37 empty] | 01/19/2026 13:12:40.3538 | 3.5082383 | 800.02026 | 6673.3447 | 0.78895289 | -2.7192855 | [10 empty] | 47559.5
[37 empty] | 01/19/2026 13:12:40.8538 | 3.5081279 | 799.98975 | 6673.7446 | 0.78895169 | -2.7191763 | [10 empty] | 47560
[37 empty] | 01/19/2026 13:12:41.3538 | 3.5081158 | 800.15735 | 6674.1445 | 0.78894693 | -2.7191689 | [10 empty] | 47560.5
[37 empty] | 01/19/2026 13:12:41.8538 | 3.5080233 | 800.18774 | 6674.5449 | 0.78894454 | -2.7190788 | [10 empty] | 47561
[37 empty] | 01/19/2026 13:12:42.3538 | 3.5080292 | 800.18781 | 6674.9448 | 0.78894264 | -2.7190866 | [10 empty] | 47561.5
[37 empty] | 01/19/2026 13:12:42.8538 | 3.5080314 | 800.0202 | 6675.3447 | 0.78894365 | -2.7190878 | [10 empty] | 47562
[37 empty] | 01/19/2026 13:12:43.3538 | 3.5080667 | 800.06592 | 6675.7451 | 0.78894508 | -2.7191215 | [10 empty] | 47562.5
[37 empty] | 01/19/2026 13:12:43.8538 | 3.5080884 | 800.20306 | 6676.145 | 0.78894228 | -2.719146 | [10 empty] | 47563
[37 empty] | 01/19/2026 13:12:44.3538 | 3.5079985 | 800.06592 | 6676.5449 | 0.78893679 | -2.7190616 | [10 empty] | 47563.5
[37 empty] | 01/19/2026 13:12:44.8538 | 3.5080321 | 800.24878 | 6676.9453 | 0.78892809 | -2.7191041 | [10 empty] | 47564
[37 empty] | 01/19/2026 13:12:45.3538 | 3.5081174 | 800.18774 | 6677.3452 | 0.78892678 | -2.7191906 | [10 empty] | 47564.5
[37 empty] | 01/19/2026 13:12:45.8538 | 3.5081158 | 800.15735 | 6677.7451 | 0.78892738 | -2.7191885 | [10 empty] | 47565
[37 empty] | 01/19/2026 13:12:46.3538 | 3.5081744 | 800.05072 | 6678.1455 | 0.78892678 | -2.7192476 | [10 empty] | 47565.5
[37 empty] | 01/19/2026 13:12:46.8538 | 3.5081677 | 800.15735 | 6678.5454 | 0.78892297 | -2.7192447 | [10 empty] | 47566
[37 empty] | 01/19/2026 13:12:47.3538 | 3.5081909 | 800.08118 | 6678.9453 | 0.78892034 | -2.7192705 | [10 empty] | 47566.5
[37 empty] | 01/19/2026 13:12:47.8538 | 3.5081758 | 800.09637 | 6679.3457 | 0.78891593 | -2.71926 | [10 empty] | 47567
[37 empty] | 01/19/2026 13:12:48.3538 | 3.5082307 | 800.18781 | 6679.7456 | 0.78891313 | -2.7193174 | [10 empty] | 47567.5
[37 empty] | 01/19/2026 13:12:48.8538 | 3.5081732 | 800.20306 | 6680.1455 | 0.78891093 | -2.7192624 | [10 empty] | 47568
[37 empty] | 01/19/2026 13:12:49.3538 | 3.5081637 | 800.12689 | 6680.5459 | 0.78890973 | -2.719254 | [10 empty] | 47568.5
[37 empty] | 01/19/2026 13:12:49.8538 | 3.5082555 | 800.17261 | 6680.9458 | 0.78891057 | -2.7193449 | [10 empty] | 47569
[37 empty] | 01/19/2026 13:12:50.3538 | 3.50827 | 800.203 | 6681.3457 | 0.78890735 | -2.7193627 | [10 empty] | 47569.5
[37 empty] | 01/19/2026 13:12:50.8538 | 3.5082209 | 800.15735 | 6681.7461 | 0.78890508 | -2.7193158 | [10 empty] | 47570
[37 empty] | 01/19/2026 13:12:51.3538 | 3.5082202 | 800.203 | 6682.146 | 0.7888965 | -2.7193236 | [10 empty] | 47570.5
[37 empty] | 01/19/2026 13:12:51.8538 | 3.5082409 | 800.06592 | 6682.5459 | 0.7888906 | -2.7193503 | [10 empty] | 47571
[37 empty] | 01/19/2026 13:12:52.3538 | 3.5082498 | 800.05072 | 6682.9458 | 0.7888875 | -2.7193623 | [10 empty] | 47571.5
[37 empty] | 01/19/2026 13:12:52.8538 | 3.5083642 | 800.09637 | 6683.3462 | 0.78889191 | -2.7194724 | [10 empty] | 47572
[37 empty] | 01/19/2026 13:12:53.3538 | 3.5084231 | 800.06592 | 6683.7461 | 0.78889132 | -2.7195318 | [10 empty] | 47572.5
[37 empty] | 01/19/2026 13:12:53.8538 | 3.5083301 | 800.06592 | 6684.146 | 0.7888841 | -2.7194459 | [10 empty] | 47573
[37 empty] | 01/19/2026 13:12:54.3538 | 3.5083694 | 800.11163 | 6684.5464 | 0.78887242 | -2.719497 | [10 empty] | 47573.5
[37 empty] | 01/19/2026 13:12:54.8538 | 3.5084631 | 800.17261 | 6684.9463 | 0.78886801 | -2.7195952 | [10 empty] | 47574
[37 empty] | 01/19/2026 13:12:55.3538 | 3.5084577 | 799.91364 | 6685.3462 | 0.78886747 | -2.7195902 | [10 empty] | 47574.5
[37 empty] | 01/19/2026 13:12:55.8538 | 3.5083919 | 800.09637 | 6685.7466 | 0.78887087 | -2.719521 | [10 empty] | 47575
[37 empty] | 01/19/2026 13:12:56.3538 | 3.5083489 | 799.98975 | 6686.1465 | 0.78888226 | -2.7194667 | [10 empty] | 47575.5
[37 empty] | 01/19/2026 13:12:56.8538 | 3.5086098 | 800.06592 | 6686.5464 | 0.78889424 | -2.7197156 | [10 empty] | 47576
[37 empty] | 01/19/2026 13:12:57.3538 | 3.5086856 | 799.97449 | 6686.9463 | 0.78890097 | -2.7197845 | [10 empty] | 47576.5
[37 empty] | 01/19/2026 13:12:57.8538 | 3.5086834 | 799.92883 | 6687.3467 | 0.78891355 | -2.71977 | [10 empty] | 47577
[37 empty] | 01/19/2026 13:12:58.3538 | 3.5087478 | 800.005 | 6687.7466 | 0.78892785 | -2.71982 | [10 empty] | 47577.5
[37 empty] | 01/19/2026 13:12:58.8538 | 3.5088792 | 800.08118 | 6688.1465 | 0.78894717 | -2.7199321 | [10 empty] | 47578
[37 empty] | 01/19/2026 13:12:59.3538 | 3.5089641 | 800.005 | 6688.5464 | 0.78896159 | -2.7200024 | [10 empty] | 47578.5
[37 empty] | 01/19/2026 13:12:59.8538 | 3.5090425 | 800.06592 | 6688.9468 | 0.78898406 | -2.7200584 | [10 empty] | 47579
[37 empty] | 01/19/2026 13:13:00.3538 | 3.50915 | 800.08118 | 6689.3467 | 0.7890116 | -2.7201385 | [10 empty] | 47579.5
[37 empty] | 01/19/2026 13:13:00.8538 | 3.5091987 | 799.92883 | 6689.7466 | 0.78903311 | -2.7201655 | [10 empty] | 47580
[37 empty] | 01/19/2026 13:13:01.3538 | 3.5092669 | 800.06592 | 6690.1465 | 0.78905505 | -2.7202117 | [10 empty] | 47580.5
[37 empty] | 01/19/2026 13:13:01.8538 | 3.5093255 | 799.97455 | 6690.5469 | 0.78908217 | -2.7202435 | [10 empty] | 47581
[37 empty] | 01/19/2026 13:13:02.3538 | 3.5092568 | 800.09637 | 6690.9468 | 0.78909254 | -2.7201643 | [10 empty] | 47581.5
[37 empty] | 01/19/2026 13:13:02.8538 | 3.509234 | 800.02026 | 6691.3467 | 0.78910059 | -2.7201333 | [10 empty] | 47582
[37 empty] | 01/19/2026 13:13:03.3538 | 3.5091558 | 800.05072 | 6691.7471 | 0.78909957 | -2.7200563 | [10 empty] | 47582.5
[37 empty] | 01/19/2026 13:13:03.8538 | 3.5090773 | 800.12683 | 6692.147 | 0.7890988 | -2.7199786 | [10 empty] | 47583
[37 empty] | 01/19/2026 13:13:04.3538 | 3.5090797 | 799.92883 | 6692.5469 | 0.78909773 | -2.7199819 | [10 empty] | 47583.5
[37 empty] | 01/19/2026 13:13:04.8538 | 3.5090561 | 800.203 | 6692.9468 | 0.78910482 | -2.7199512 | [10 empty] | 47584
[37 empty] | 01/19/2026 13:13:05.3538 | 3.509172 | 800.0202 | 6693.3472 | 0.78911179 | -2.7200601 | [10 empty] | 47584.5
[37 empty] | 01/19/2026 13:13:05.8538 | 3.5091734 | 800.11157 | 6693.7471 | 0.78911865 | -2.7200546 | [10 empty] | 47585
[37 empty] | 01/19/2026 13:13:06.3538 | 3.5092063 | 799.94403 | 6694.147 | 0.78913075 | -2.7200756 | [10 empty] | 47585.5
[37 empty] | 01/19/2026 13:13:06.8538 | 3.5092266 | 800.08118 | 6694.5474 | 0.78913468 | -2.7200918 | [10 empty] | 47586
[37 empty] | 01/19/2026 13:13:07.3538 | 3.509269 | 800.12683 | 6694.9473 | 0.78914303 | -2.7201259 | [10 empty] | 47586.5
[37 empty] | 01/19/2026 13:13:07.8538 | 3.5093107 | 800.05072 | 6695.3472 | 0.7891534 | -2.7201574 | [10 empty] | 47587
[37 empty] | 01/19/2026 13:13:08.3538 | 3.5093751 | 800.005 | 6695.7476 | 0.78915972 | -2.7202153 | [10 empty] | 47587.5
[37 empty] | 01/19/2026 13:13:08.8538 | 3.5094995 | 799.98975 | 6696.1475 | 0.78916895 | -2.7203307 | [10 empty] | 47588
[37 empty] | 01/19/2026 13:13:09.3538 | 3.5094848 | 800.21826 | 6696.5474 | 0.78917414 | -2.7203107 | [10 empty] | 47588.5
[37 empty] | 01/19/2026 13:13:09.8538 | 3.5094779 | 800.05072 | 6696.9473 | 0.78918129 | -2.7202966 | [10 empty] | 47589
[37 empty] | 01/19/2026 13:13:10.3538 | 3.5094302 | 799.91364 | 6697.3477 | 0.78918499 | -2.7202451 | [10 empty] | 47589.5
[37 empty] | 01/19/2026 13:13:10.8538 | 3.509398 | 800.17261 | 6697.7476 | 0.78919208 | -2.7202058 | [10 empty] | 47590
[37 empty] | 01/19/2026 13:13:11.3538 | 3.5094042 | 800.12683 | 6698.1475 | 0.78919458 | -2.7202096 | [10 empty] | 47590.5
[37 empty] | 01/19/2026 13:13:11.8538 | 3.5093007 | 800.14203 | 6698.5479 | 0.78919894 | -2.7201018 | [10 empty] | 47591
[37 empty] | 01/19/2026 13:13:12.3538 | 3.5093415 | 800.30963 | 6698.9478 | 0.78919786 | -2.7201436 | [10 empty] | 47591.5
[37 empty] | 01/19/2026 13:13:12.8538 | 3.5093093 | 800.03546 | 6699.3477 | 0.78920633 | -2.720103 | [10 empty] | 47592
[37 empty] | 01/19/2026 13:13:13.3538 | 3.509383 | 800.15735 | 6699.748 | 0.789217 | -2.720166 | [10 empty] | 47592.5
[37 empty] | 01/19/2026 13:13:13.8538 | 3.509418 | 800.14203 | 6700.1479 | 0.78922713 | -2.720191 | [10 empty] | 47593
[37 empty] | 01/19/2026 13:13:14.3538 | 3.5094914 | 800.15729 | 6700.5479 | 0.78924143 | -2.7202499 | [10 empty] | 47593.5
[37 empty] | 01/19/2026 13:13:14.8538 | 3.5095391 | 800.27917 | 6700.9482 | 0.78926265 | -2.7202766 | [10 empty] | 47594
[37 empty] | 01/19/2026 13:13:15.3538 | 3.509573 | 800.14209 | 6701.3481 | 0.78928381 | -2.7202892 | [10 empty] | 47594.5
[37 empty] | 01/19/2026 13:13:15.8538 | 3.5096562 | 800.24872 | 6701.748 | 0.78929871 | -2.7203574 | [10 empty] | 47595
[37 empty] | 01/19/2026 13:13:16.3538 | 3.5096724 | 800.09637 | 6702.1484 | 0.78932494 | -2.7203474 | [10 empty] | 47595.5
[37 empty] | 01/19/2026 13:13:16.8538 | 3.509656 | 800.15735 | 6702.5483 | 0.78934091 | -2.720315 | [10 empty] | 47596
[37 empty] | 01/19/2026 13:13:17.3538 | 3.5096645 | 800.11157 | 6702.9482 | 0.78935701 | -2.7203076 | [10 empty] | 47596.5
[37 empty] | 01/19/2026 13:13:17.8538 | 3.5097885 | 800.11157 | 6703.3486 | 0.78937787 | -2.7204106 | [10 empty] | 47597
[37 empty] | 01/19/2026 13:13:18.3538 | 3.5097561 | 800.2182 | 6703.7485 | 0.78939027 | -2.7203658 | [10 empty] | 47597.5
[37 empty] | 01/19/2026 13:13:18.8538 | 3.5097811 | 800.11157 | 6704.1484 | 0.78940505 | -2.720376 | [10 empty] | 47598
[37 empty] | 01/19/2026 13:13:19.3538 | 3.5098238 | 800.05066 | 6704.5488 | 0.78941697 | -2.7204068 | [10 empty] | 47598.5
[37 empty] | 01/19/2026 13:13:19.8538 | 3.5098867 | 800.08118 | 6704.9487 | 0.78943145 | -2.7204552 | [10 empty] | 47599
[37 empty] | 01/19/2026 13:13:20.3538 | 3.5098648 | 800.32489 | 6705.3486 | 0.78944057 | -2.7204242 | [10 empty] | 47599.5
[37 empty] | 01/19/2026 13:13:20.8538 | 3.5098395 | 800.43152 | 6705.749 | 0.78944802 | -2.7203915 | [10 empty] | 47600
[37 empty] | 01/19/2026 13:13:21.3538 | 3.5098023 | 800.23346 | 6706.1489 | 0.78945506 | -2.7203472 | [10 empty] | 47600.5
[37 empty] | 01/19/2026 13:13:21.8538 | 3.5097437 | 800.14203 | 6706.5488 | 0.78946197 | -2.7202816 | [10 empty] | 47601
[37 empty] | 01/19/2026 13:13:22.3538 | 3.5097561 | 800.20306 | 6706.9492 | 0.78947151 | -2.7202847 | [10 empty] | 47601.5
[37 empty] | 01/19/2026 13:13:22.8538 | 3.5097182 | 800.11157 | 6707.3491 | 0.78947449 | -2.7202437 | [10 empty] | 47602
[37 empty] | 01/19/2026 13:13:23.3538 | 3.5097561 | 800.26392 | 6707.7495 | 0.78947574 | -2.7202804 | [10 empty] | 47602.5
[37 empty] | 01/19/2026 13:13:23.8538 | 3.5097342 | 800.20306 | 6708.1494 | 0.78946847 | -2.7202656 | [10 empty] | 47603
[37 empty] | 01/19/2026 13:13:24.3538 | 3.5096257 | 800.05072 | 6708.5493 | 0.78946519 | -2.7201605 | [10 empty] | 47603.5
[37 empty] | 01/19/2026 13:13:24.8538 | 3.5096171 | 799.92883 | 6708.9497 | 0.78946227 | -2.7201548 | [10 empty] | 47604
[37 empty] | 01/19/2026 13:13:25.3538 | 3.5096357 | 800.11157 | 6709.3496 | 0.78946322 | -2.7201724 | [10 empty] | 47604.5
[37 empty] | 01/19/2026 13:13:25.8538 | 3.5096307 | 799.98975 | 6709.7495 | 0.78946722 | -2.7201633 | [10 empty] | 47605
[37 empty] | 01/19/2026 13:13:26.3538 | 3.5096943 | 800.02026 | 6710.1499 | 0.7894693 | -2.7202251 | [10 empty] | 47605.5
[37 empty] | 01/19/2026 13:13:26.8538 | 3.5097287 | 800.005 | 6710.5498 | 0.78946537 | -2.7202632 | [10 empty] | 47606
[37 empty] | 01/19/2026 13:13:27.3538 | 3.5097623 | 800.005 | 6710.9497 | 0.7894634 | -2.720299 | [10 empty] | 47606.5
[37 empty] | 01/19/2026 13:13:27.8538 | 3.5097308 | 800.14203 | 6711.3496 | 0.78946269 | -2.720268 | [10 empty] | 47607
[37 empty] | 01/19/2026 13:13:28.3538 | 3.5097506 | 800.15735 | 6711.75 | 0.78946233 | -2.7202883 | [10 empty] | 47607.5
[37 empty] | 01/19/2026 13:13:28.8538 | 3.5096908 | 800.08118 | 6712.1499 | 0.78946149 | -2.7202294 | [10 empty] | 47608
[37 empty] | 01/19/2026 13:13:29.3538 | 3.5097013 | 799.98975 | 6712.5498 | 0.78946221 | -2.7202389 | [10 empty] | 47608.5
[37 empty] | 01/19/2026 13:13:29.8538 | 3.5096827 | 800.26392 | 6712.9502 | 0.78946275 | -2.7202199 | [10 empty] | 47609
[37 empty] | 01/19/2026 13:13:30.3538 | 3.5096295 | 800.32489 | 6713.3501 | 0.78946233 | -2.7201672 | [10 empty] | 47609.5
[37 empty] | 01/19/2026 13:13:30.8538 | 3.5095749 | 800.09637 | 6713.75 | 0.78946722 | -2.7201076 | [10 empty] | 47610
[37 empty] | 01/19/2026 13:13:31.3538 | 3.5095222 | 800.09637 | 6714.1504 | 0.78946352 | -2.7200587 | [10 empty] | 47610.5
[37 empty] | 01/19/2026 13:13:31.8538 | 3.5094986 | 800.18774 | 6714.5503 | 0.78945887 | -2.7200396 | [10 empty] | 47611
[37 empty] | 01/19/2026 13:13:32.3538 | 3.5094547 | 800.005 | 6714.9507 | 0.78945506 | -2.7199996 | [10 empty] | 47611.5
[37 empty] | 01/19/2026 13:13:32.8538 | 3.5095005 | 800.24872 | 6715.3506 | 0.78945035 | -2.7200501 | [10 empty] | 47612
[37 empty] | 01/19/2026 13:13:33.3538 | 3.5095484 | 800.18774 | 6715.7505 | 0.78945261 | -2.7200959 | [10 empty] | 47612.5
[37 empty] | 01/19/2026 13:13:33.8538 | 3.5096056 | 800.21826 | 6716.1509 | 0.78944874 | -2.7201569 | [10 empty] | 47613
[37 empty] | 01/19/2026 13:13:34.3538 | 3.5095074 | 800.30963 | 6716.5508 | 0.78944522 | -2.7200623 | [10 empty] | 47613.5
[37 empty] | 01/19/2026 13:13:34.8538 | 3.5094547 | 800.17255 | 6716.9507 | 0.78944105 | -2.7200136 | [10 empty] | 47614
[37 empty] | 01/19/2026 13:13:35.3538 | 3.5094624 | 800.18774 | 6717.3511 | 0.78942609 | -2.7200363 | [10 empty] | 47614.5
[37 empty] | 01/19/2026 13:13:35.8538 | 3.5095048 | 800.005 | 6717.751 | 0.78941989 | -2.7200849 | [10 empty] | 47615
[37 empty] | 01/19/2026 13:13:36.3538 | 3.5096056 | 800.203 | 6718.1509 | 0.78941482 | -2.7201908 | [10 empty] | 47615.5
[37 empty] | 01/19/2026 13:13:36.8538 | 3.5096235 | 800.15729 | 6718.5513 | 0.78941154 | -2.720212 | [10 empty] | 47616
[37 empty] | 01/19/2026 13:13:37.3538 | 3.5095899 | 800.23346 | 6718.9512 | 0.78941101 | -2.7201788 | [10 empty] | 47616.5
[37 empty] | 01/19/2026 13:13:37.8538 | 3.5095134 | 800.12683 | 6719.3516 | 0.78941047 | -2.720103 | [10 empty] | 47617
[37 empty] | 01/19/2026 13:13:38.3538 | 3.5095911 | 800.26392 | 6719.7515 | 0.78941119 | -2.72018 | [10 empty] | 47617.5
[37 empty] | 01/19/2026 13:13:38.8538 | 3.5095832 | 800.17255 | 6720.1514 | 0.7894029 | -2.7201803 | [10 empty] | 47618
[37 empty] | 01/19/2026 13:13:39.3538 | 3.5095673 | 799.95935 | 6720.5513 | 0.78940237 | -2.720165 | [10 empty] | 47618.5
[37 empty] | 01/19/2026 13:13:39.8538 | 3.5096822 | 800.17255 | 6720.9517 | 0.7893967 | -2.7202854 | [10 empty] | 47619
[37 empty] | 01/19/2026 13:13:40.3538 | 3.5098114 | 800.11157 | 6721.3516 | 0.78940386 | -2.7204075 | [10 empty] | 47619.5
[37 empty] | 01/19/2026 13:13:40.8538 | 3.5097828 | 800.05072 | 6721.7515 | 0.78941262 | -2.7203703 | [10 empty] | 47620
[37 empty] | 01/19/2026 13:13:41.3538 | 3.5098538 | 800.03552 | 6722.1519 | 0.78942168 | -2.7204323 | [10 empty] | 47620.5
[37 empty] | 01/19/2026 13:13:41.8538 | 3.5099604 | 800.09637 | 6722.5518 | 0.78942257 | -2.7205379 | [10 empty] | 47621
[37 empty] | 01/19/2026 13:13:42.3538 | 3.5099802 | 800.12689 | 6722.9517 | 0.78942621 | -2.7205541 | [10 empty] | 47621.5
[37 empty] | 01/19/2026 13:13:42.8538 | 3.5099456 | 800.02026 | 6723.3521 | 0.78943318 | -2.7205124 | [10 empty] | 47622
[37 empty] | 01/19/2026 13:13:43.3538 | 3.5099256 | 800.20306 | 6723.752 | 0.78944087 | -2.7204847 | [10 empty] | 47622.5
[37 empty] | 01/19/2026 13:13:43.8538 | 3.5099962 | 800.05066 | 6724.1519 | 0.78945416 | -2.720542 | [10 empty] | 47623
[37 empty] | 01/19/2026 13:13:44.3538 | 3.5100663 | 800.09637 | 6724.5522 | 0.78946179 | -2.7206044 | [10 empty] | 47623.5
[37 empty] | 01/19/2026 13:13:44.8538 | 3.5100906 | 800.11157 | 6724.9521 | 0.78946519 | -2.7206254 | [10 empty] | 47624
[37 empty] | 01/19/2026 13:13:45.3538 | 3.5101783 | 800.14209 | 6725.3521 | 0.7894749 | -2.7207034 | [10 empty] | 47624.5
[37 empty] | 01/19/2026 13:13:45.8538 | 3.5102282 | 800.03546 | 6725.7524 | 0.78947753 | -2.7207506 | [10 empty] | 47625
[37 empty] | 01/19/2026 13:13:46.3538 | 3.5102248 | 800.18774 | 6726.1523 | 0.7894789 | -2.720746 | [10 empty] | 47625.5
[37 empty] | 01/19/2026 13:13:46.8538 | 3.5102668 | 800.14209 | 6726.5522 | 0.7894842 | -2.7207825 | [10 empty] | 47626
[37 empty] | 01/19/2026 13:13:47.3538 | 3.5103045 | 800.14209 | 6726.9521 | 0.78948909 | -2.7208154 | [10 empty] | 47626.5
[37 empty] | 01/19/2026 13:13:47.8538 | 3.5102649 | 800.005 | 6727.3525 | 0.78948963 | -2.7207754 | [10 empty] | 47627
[37 empty] | 01/19/2026 13:13:48.3538 | 3.5102129 | 799.95935 | 6727.7524 | 0.78949809 | -2.7207148 | [10 empty] | 47627.5
[37 empty] | 01/19/2026 13:13:48.8538 | 3.5102401 | 800.24872 | 6728.1523 | 0.7895028 | -2.7207372 | [10 empty] | 47628
[37 empty] | 01/19/2026 13:13:49.3538 | 3.5102806 | 799.94403 | 6728.5527 | 0.78951132 | -2.7207694 | [10 empty] | 47628.5
[37 empty] | 01/19/2026 13:13:49.8538 | 3.5102942 | 800.12683 | 6728.9526 | 0.78951448 | -2.7207797 | [10 empty] | 47629
[37 empty] | 01/19/2026 13:13:50.3538 | 3.5103314 | 800.14209 | 6729.3525 | 0.78952533 | -2.7208061 | [10 empty] | 47629.5
[37 empty] | 01/19/2026 13:13:50.8538 | 3.5103683 | 800.2182 | 6729.7529 | 0.78953302 | -2.7208352 | [10 empty] | 47630
[37 empty] | 01/19/2026 13:13:51.3538 | 3.5104508 | 800.2182 | 6730.1528 | 0.78954333 | -2.7209074 | [10 empty] | 47630.5
[37 empty] | 01/19/2026 13:13:51.8538 | 3.5104587 | 800.005 | 6730.5527 | 0.78955388 | -2.7209048 | [10 empty] | 47631
[37 empty] | 01/19/2026 13:13:52.3538 | 3.5105054 | 800.23346 | 6730.9531 | 0.78955632 | -2.7209492 | [10 empty] | 47631.5
[37 empty] | 01/19/2026 13:13:52.8538 | 3.5104351 | 800.05072 | 6731.353 | 0.78955328 | -2.7208817 | [10 empty] | 47632
[37 empty] | 01/19/2026 13:13:53.3538 | 3.510416 | 800.14203 | 6731.7529 | 0.78956407 | -2.7208519 | [10 empty] | 47632.5
[37 empty] | 01/19/2026 13:13:53.8538 | 3.5103521 | 800.06592 | 6732.1533 | 0.78956825 | -2.7207839 | [10 empty] | 47633
[37 empty] | 01/19/2026 13:13:54.3538 | 3.5103161 | 800.12683 | 6732.5532 | 0.78957552 | -2.7207406 | [10 empty] | 47633.5
[37 empty] | 01/19/2026 13:13:54.8538 | 3.5102606 | 800.30957 | 6732.9531 | 0.78957659 | -2.7206841 | [10 empty] | 47634
[37 empty] | 01/19/2026 13:13:55.3538 | 3.5102081 | 800.17255 | 6733.353 | 0.78957927 | -2.7206287 | [10 empty] | 47634.5
[37 empty] | 01/19/2026 13:13:55.8538 | 3.5102243 | 800.26392 | 6733.7534 | 0.78957546 | -2.7206488 | [10 empty] | 47635
[37 empty] | 01/19/2026 13:13:56.3538 | 3.5102625 | 800.14203 | 6734.1533 | 0.78958243 | -2.72068 | [10 empty] | 47635.5
[37 empty] | 01/19/2026 13:13:56.8538 | 3.5103064 | 800.08118 | 6734.5532 | 0.78958839 | -2.7207179 | [10 empty] | 47636
[37 empty] | 01/19/2026 13:13:57.3538 | 3.5102983 | 800.23346 | 6734.9536 | 0.7895878 | -2.7207105 | [10 empty] | 47636.5
[37 empty] | 01/19/2026 13:13:57.8538 | 3.510258 | 800.14209 | 6735.3535 | 0.78959173 | -2.7206662 | [10 empty] | 47637
[37 empty] | 01/19/2026 13:13:58.3538 | 3.5102015 | 800.08118 | 6735.7539 | 0.78959686 | -2.7206047 | [10 empty] | 47637.5
[37 empty] | 01/19/2026 13:13:58.8538 | 3.5102448 | 800.09637 | 6736.1538 | 0.78960139 | -2.7206435 | [10 empty] | 47638
[37 empty] | 01/19/2026 13:13:59.3538 | 3.5102401 | 800.14209 | 6736.5537 | 0.78960764 | -2.7206326 | [10 empty] | 47638.5
[37 empty] | 01/19/2026 13:13:59.8538 | 3.5102019 | 800.0202 | 6736.9541 | 0.78960574 | -2.7205961 | [10 empty] | 47639
[37 empty] | 01/19/2026 13:14:00.3538 | 3.5101862 | 800.08118 | 6737.354 | 0.78960383 | -2.7205825 | [10 empty] | 47639.5
[37 empty] | 01/19/2026 13:14:00.8538 | 3.5101564 | 800.06592 | 6737.7539 | 0.78960997 | -2.7205465 | [10 empty] | 47640
[37 empty] | 01/19/2026 13:14:01.3538 | 3.5101266 | 800.24878 | 6738.1538 | 0.78961575 | -2.720511 | [10 empty] | 47640.5
[37 empty] | 01/19/2026 13:14:01.8538 | 3.5101039 | 800.11157 | 6738.5542 | 0.78961396 | -2.72049 | [10 empty] | 47641
[37 empty] | 01/19/2026 13:14:02.3538 | 3.5100915 | 800.03552 | 6738.9541 | 0.78961301 | -2.7204785 | [10 empty] | 47641.5
[37 empty] | 01/19/2026 13:14:02.8538 | 3.5100012 | 800.15735 | 6739.354 | 0.78961813 | -2.7203832 | [10 empty] | 47642
[37 empty] | 01/19/2026 13:14:03.3538 | 3.5099351 | 800.03552 | 6739.7544 | 0.78961873 | -2.7203164 | [10 empty] | 47642.5
[37 empty] | 01/19/2026 13:14:03.8538 | 3.5097883 | 800.11163 | 6740.1543 | 0.78961843 | -2.7201698 | [10 empty] | 47643
[37 empty] | 01/19/2026 13:14:04.3538 | 3.5097799 | 800.15735 | 6740.5542 | 0.78961349 | -2.7201664 | [10 empty] | 47643.5
[37 empty] | 01/19/2026 13:14:04.8538 | 3.5097039 | 800.005 | 6740.9546 | 0.7896049 | -2.720099 | [10 empty] | 47644
[37 empty] | 01/19/2026 13:14:05.3538 | 3.509697 | 800.18774 | 6741.3545 | 0.78960037 | -2.7200966 | [10 empty] | 47644.5
[37 empty] | 01/19/2026 13:14:05.8538 | 3.5097656 | 800.09644 | 6741.7544 | 0.78959751 | -2.7201681 | [10 empty] | 47645
[37 empty] | 01/19/2026 13:14:06.3538 | 3.5099328 | 800.08118 | 6742.1548 | 0.78959441 | -2.7203383 | [10 empty] | 47645.5
[37 empty] | 01/19/2026 13:14:06.8538 | 3.5100975 | 800.0202 | 6742.5547 | 0.78960675 | -2.7204907 | [10 empty] | 47646
[37 empty] | 01/19/2026 13:14:07.3538 | 3.5101399 | 800.12683 | 6742.9546 | 0.7896176 | -2.7205224 | [10 empty] | 47646.5
[37 empty] | 01/19/2026 13:14:07.8538 | 3.5101447 | 800.15735 | 6743.355 | 0.78963 | -2.7205148 | [10 empty] | 47647
[37 empty] | 01/19/2026 13:14:08.3538 | 3.5102229 | 800.203 | 6743.7549 | 0.78963459 | -2.7205882 | [10 empty] | 47647.5
[37 empty] | 01/19/2026 13:14:08.8538 | 3.5102084 | 800.21826 | 6744.1553 | 0.7896409 | -2.7205675 | [10 empty] | 47648
[37 empty] | 01/19/2026 13:14:09.3538 | 3.5102749 | 800.15735 | 6744.5552 | 0.7896446 | -2.7206304 | [10 empty] | 47648.5
[37 empty] | 01/19/2026 13:14:09.8538 | 3.5102587 | 800.37054 | 6744.9551 | 0.78964627 | -2.7206125 | [10 empty] | 47649
[37 empty] | 01/19/2026 13:14:10.3538 | 3.5103238 | 800.005 | 6745.3555 | 0.78964967 | -2.720674 | [10 empty] | 47649.5
[37 empty] | 01/19/2026 13:14:10.8538 | 3.5101933 | 800.05072 | 6745.7554 | 0.78964508 | -2.7205482 | [10 empty] | 47650
[37 empty] | 01/19/2026 13:14:11.3538 | 3.5101166 | 800.17255 | 6746.1553 | 0.78963709 | -2.7204795 | [10 empty] | 47650.5
[37 empty] | 01/19/2026 13:14:11.8538 | 3.5100226 | 800.21826 | 6746.5557 | 0.78962517 | -2.7203975 | [10 empty] | 47651
[37 empty] | 01/19/2026 13:14:12.3538 | 3.5098267 | 800.15735 | 6746.9556 | 0.78961951 | -2.7202072 | [10 empty] | 47651.5
[37 empty] | 01/19/2026 13:14:12.8538 | 3.5099876 | 800.05066 | 6747.3555 | 0.78962398 | -2.7203636 | [10 empty] | 47652
[37 empty] | 01/19/2026 13:14:13.3538 | 3.5101147 | 799.92883 | 6747.7554 | 0.78963012 | -2.7204845 | [10 empty] | 47652.5
[37 empty] | 01/19/2026 13:14:13.8538 | 3.5102806 | 800.21826 | 6748.1558 | 0.78963846 | -2.7206421 | [10 empty] | 47653
[37 empty] | 01/19/2026 13:14:14.3538 | 3.510386 | 800.23346 | 6748.5557 | 0.7896542 | -2.7207317 | [10 empty] | 47653.5
[37 empty] | 01/19/2026 13:14:14.8538 | 3.5104275 | 800.005 | 6748.9556 | 0.78967065 | -2.7207568 | [10 empty] | 47654
[37 empty] | 01/19/2026 13:14:15.3538 | 3.5104451 | 800.203 | 6749.356 | 0.78967494 | -2.7207701 | [10 empty] | 47654.5
[37 empty] | 01/19/2026 13:14:15.8538 | 3.5105376 | 800.03552 | 6749.7559 | 0.7896834 | -2.7208543 | [10 empty] | 47655
[37 empty] | 01/19/2026 13:14:16.3538 | 3.5105333 | 800.05072 | 6750.1558 | 0.78968531 | -2.7208481 | [10 empty] | 47655.5
[37 empty] | 01/19/2026 13:14:16.8538 | 3.5105953 | 800.09644 | 6750.5562 | 0.78968847 | -2.720907 | [10 empty] | 47656
[37 empty] | 01/19/2026 13:14:17.3538 | 3.5105703 | 799.98975 | 6750.9561 | 0.78969026 | -2.72088 | [10 empty] | 47656.5
[37 empty] | 01/19/2026 13:14:17.8538 | 3.5105457 | 799.95929 | 6751.356 | 0.78968781 | -2.7208579 | [10 empty] | 47657
[37 empty] | 01/19/2026 13:14:18.3538 | 3.5105972 | 800.06592 | 6751.7563 | 0.78969145 | -2.7209058 | [10 empty] | 47657.5
[37 empty] | 01/19/2026 13:14:18.8538 | 3.5104561 | 800.18774 | 6752.1563 | 0.7896893 | -2.7207668 | [10 empty] | 47658
[37 empty] | 01/19/2026 13:14:19.3538 | 3.5102813 | 800.05066 | 6752.5562 | 0.78968841 | -2.720593 | [10 empty] | 47658.5
[37 empty] | 01/19/2026 13:14:19.8538 | 3.5100558 | 800.09637 | 6752.9565 | 0.78967911 | -2.7203767 | [10 empty] | 47659
[37 empty] | 01/19/2026 13:14:20.3538 | 3.5101726 | 800.08118 | 6753.3564 | 0.789684 | -2.7204885 | [10 empty] | 47659.5
[37 empty] | 01/19/2026 13:14:20.8538 | 3.510417 | 800.14209 | 6753.7563 | 0.78969002 | -2.720727 | [10 empty] | 47660
[37 empty] | 01/19/2026 13:14:21.3538 | 3.5104792 | 800.03546 | 6754.1567 | 0.78970331 | -2.7207758 | [10 empty] | 47660.5
[37 empty] | 01/19/2026 13:14:21.8538 | 3.5105691 | 799.98975 | 6754.5566 | 0.78970832 | -2.7208607 | [10 empty] | 47661
[37 empty] | 01/19/2026 13:14:22.3538 | 3.5105731 | 800.03546 | 6754.9565 | 0.78970695 | -2.7208662 | [10 empty] | 47661.5
[37 empty] | 01/19/2026 13:14:22.8538 | 3.5106449 | 800.08118 | 6755.3569 | 0.78971034 | -2.7209346 | [10 empty] | 47662
[37 empty] | 01/19/2026 13:14:23.3538 | 3.5106297 | 800.12689 | 6755.7568 | 0.78971279 | -2.720917 | [10 empty] | 47662.5
[37 empty] | 01/19/2026 13:14:23.8538 | 3.5106997 | 800.09637 | 6756.1567 | 0.78971738 | -2.7209823 | [10 empty] | 47663
[37 empty] | 01/19/2026 13:14:24.3538 | 3.510608 | 800.09637 | 6756.5571 | 0.7897231 | -2.7208848 | [10 empty] | 47663.5
[37 empty] | 01/19/2026 13:14:24.8538 | 3.5106425 | 800.005 | 6756.957 | 0.78973097 | -2.7209115 | [10 empty] | 47664
[37 empty] | 01/19/2026 13:14:25.3538 | 3.5106292 | 800.32489 | 6757.3569 | 0.78972876 | -2.7209005 | [10 empty] | 47664.5
[37 empty] | 01/19/2026 13:14:25.8538 | 3.5105052 | 800.03552 | 6757.7573 | 0.78973639 | -2.7207687 | [10 empty] | 47665
[37 empty] | 01/19/2026 13:14:26.3538 | 3.5105722 | 799.97449 | 6758.1572 | 0.78973699 | -2.7208352 | [10 empty] | 47665.5
[37 empty] | 01/19/2026 13:14:26.8538 | 3.5107474 | 800.18774 | 6758.5571 | 0.78974402 | -2.7210033 | [10 empty] | 47666
[37 empty] | 01/19/2026 13:14:27.3538 | 3.5108333 | 800.15735 | 6758.9575 | 0.789756 | -2.7210772 | [10 empty] | 47666.5
[37 empty] | 01/19/2026 13:14:27.8538 | 3.5108736 | 800.12683 | 6759.3574 | 0.7897647 | -2.7211089 | [10 empty] | 47667
[37 empty] | 01/19/2026 13:14:28.3538 | 3.5109446 | 800.09637 | 6759.7573 | 0.78976911 | -2.7211754 | [10 empty] | 47667.5
[37 empty] | 01/19/2026 13:14:28.8538 | 3.5109024 | 800.26392 | 6760.1577 | 0.78977394 | -2.7211285 | [10 empty] | 47668
[37 empty] | 01/19/2026 13:14:29.3538 | 3.510771 | 800.15729 | 6760.5576 | 0.7897709 | -2.7210002 | [10 empty] | 47668.5
[37 empty] | 01/19/2026 13:14:29.8538 | 3.5107603 | 800.21826 | 6760.9575 | 0.78976613 | -2.7209942 | [10 empty] | 47669
[37 empty] | 01/19/2026 13:14:30.3538 | 3.510643 | 800.20306 | 6761.3579 | 0.78976947 | -2.7208736 | [10 empty] | 47669.5
[37 empty] | 01/19/2026 13:14:30.8538 | 3.510525 | 800.32489 | 6761.7578 | 0.78976679 | -2.7207582 | [10 empty] | 47670
[37 empty] | 01/19/2026 13:14:31.3538 | 3.5104532 | 799.92883 | 6762.1577 | 0.78976452 | -2.7206888 | [10 empty] | 47670.5
[37 empty] | 01/19/2026 13:14:31.8538 | 3.510572 | 800.18774 | 6762.5581 | 0.78976381 | -2.7208083 | [10 empty] | 47671
[37 empty] | 01/19/2026 13:14:32.3538 | 3.5107322 | 800.09637 | 6762.958 | 0.78975856 | -2.7209737 | [10 empty] | 47671.5
[37 empty] | 01/19/2026 13:14:32.8538 | 3.510859 | 800.06592 | 6763.3579 | 0.78975952 | -2.7210994 | [10 empty] | 47672
[37 empty] | 01/19/2026 13:14:33.3538 | 3.5109272 | 800.203 | 6763.7583 | 0.78975946 | -2.7211678 | [10 empty] | 47672.5
[37 empty] | 01/19/2026 13:14:33.8538 | 3.5109131 | 800.18774 | 6764.1582 | 0.7897594 | -2.7211537 | [10 empty] | 47673
[37 empty] | 01/19/2026 13:14:34.3538 | 3.5108097 | 799.98975 | 6764.5581 | 0.78975075 | -2.7210588 | [10 empty] | 47673.5
[37 empty] | 01/19/2026 13:14:34.8538 | 3.510726 | 800.21826 | 6764.9585 | 0.78974307 | -2.7209828 | [10 empty] | 47674
[37 empty] | 01/19/2026 13:14:35.3538 | 3.5107303 | 800.09637 | 6765.3584 | 0.78973258 | -2.7209978 | [10 empty] | 47674.5
[37 empty] | 01/19/2026 13:14:35.8538 | 3.5105712 | 800.15735 | 6765.7583 | 0.78972268 | -2.7208486 | [10 empty] | 47675
[37 empty] | 01/19/2026 13:14:36.3538 | 3.5104666 | 800.18774 | 6766.1587 | 0.78971428 | -2.7207522 | [10 empty] | 47675.5
[37 empty] | 01/19/2026 13:14:36.8538 | 3.5106282 | 800.12689 | 6766.5586 | 0.78971517 | -2.7209132 | [10 empty] | 47676
[37 empty] | 01/19/2026 13:14:37.3538 | 3.5107849 | 800.37061 | 6766.9585 | 0.78971773 | -2.7210672 | [10 empty] | 47676.5
[37 empty] | 01/19/2026 13:14:37.8538 | 3.5109053 | 800.29443 | 6767.3589 | 0.78972161 | -2.7211838 | [10 empty] | 47677
[37 empty] | 01/19/2026 13:14:38.3538 | 3.510921 | 800.26392 | 6767.7588 | 0.7897222 | -2.7211988 | [10 empty] | 47677.5
[37 empty] | 01/19/2026 13:14:38.8538 | 3.5106876 | 800.06592 | 6768.1587 | 0.7897169 | -2.7209706 | [10 empty] | 47678
[37 empty] | 01/19/2026 13:14:39.3538 | 3.5104814 | 800.24872 | 6768.5591 | 0.78971368 | -2.7207677 | [10 empty] | 47678.5
[37 empty] | 01/19/2026 13:14:39.8538 | 3.5106056 | 800.09637 | 6768.959 | 0.78971523 | -2.7208903 | [10 empty] | 47679
[37 empty] | 01/19/2026 13:14:40.3538 | 3.5108275 | 800.20306 | 6769.3589 | 0.78972709 | -2.7211003 | [10 empty] | 47679.5
[37 empty] | 01/19/2026 13:14:40.8538 | 3.5110414 | 800.11163 | 6769.7593 | 0.78974706 | -2.7212944 | [10 empty] | 47680
[37 empty] | 01/19/2026 13:14:41.3538 | 3.5111091 | 800.12689 | 6770.1592 | 0.7897594 | -2.7213497 | [10 empty] | 47680.5
[37 empty] | 01/19/2026 13:14:41.8538 | 3.5112202 | 800.05066 | 6770.5596 | 0.78977126 | -2.7214489 | [10 empty] | 47681
[37 empty] | 01/19/2026 13:14:42.3538 | 3.5112753 | 800.2182 | 6770.9595 | 0.78977966 | -2.7214956 | [10 empty] | 47681.5
[37 empty] | 01/19/2026 13:14:42.8538 | 3.5113521 | 800.18774 | 6771.3594 | 0.78979021 | -2.7215619 | [10 empty] | 47682
[37 empty] | 01/19/2026 13:14:43.3538 | 3.5114007 | 800.17255 | 6771.7598 | 0.7898019 | -2.7215989 | [10 empty] | 47682.5
[37 empty] | 01/19/2026 13:14:43.8538 | 3.5114775 | 800.09637 | 6772.1597 | 0.78981096 | -2.7216666 | [10 empty] | 47683
[37 empty] | 01/19/2026 13:14:44.3538 | 3.5115643 | 800.2334 | 6772.5596 | 0.78982306 | -2.7217412 | [10 empty] | 47683.5
[37 empty] | 01/19/2026 13:14:44.8538 | 3.5116248 | 799.97455 | 6772.96 | 0.78982979 | -2.7217951 | [10 empty] | 47684
[37 empty] | 01/19/2026 13:14:45.3538 | 3.5117035 | 800.06592 | 6773.3599 | 0.78984481 | -2.7218587 | [10 empty] | 47684.5
[37 empty] | 01/19/2026 13:14:45.8538 | 3.5117331 | 800.0202 | 6773.7598 | 0.78985989 | -2.7218733 | [10 empty] | 47685
[37 empty] | 01/19/2026 13:14:46.3538 | 3.5117259 | 800.09637 | 6774.1602 | 0.78987533 | -2.7218506 | [10 empty] | 47685.5
[37 empty] | 01/19/2026 13:14:46.8538 | 3.5116756 | 800.06592 | 6774.5601 | 0.78989077 | -2.7217848 | [10 empty] | 47686
[37 empty] | 01/19/2026 13:14:47.3538 | 3.5117109 | 800.005 | 6774.96 | 0.78989816 | -2.7218127 | [10 empty] | 47686.5
[37 empty] | 01/19/2026 13:14:47.8538 | 3.5116374 | 800.24872 | 6775.3599 | 0.78990656 | -2.7217309 | [10 empty] | 47687
[37 empty] | 01/19/2026 13:14:48.3538 | 3.5116897 | 799.95935 | 6775.7603 | 0.78990847 | -2.7217813 | [10 empty] | 47687.5
[37 empty] | 01/19/2026 13:14:48.8538 | 3.5117385 | 800.0202 | 6776.1602 | 0.78991532 | -2.7218232 | [10 empty] | 47688
[37 empty] | 01/19/2026 13:14:49.3538 | 3.5118196 | 800.18774 | 6776.5601 | 0.78992844 | -2.7218912 | [10 empty] | 47688.5
[37 empty] | 01/19/2026 13:14:49.8538 | 3.5118363 | 800.11157 | 6776.9604 | 0.78993875 | -2.7218976 | [10 empty] | 47689
[37 empty] | 01/19/2026 13:14:50.3538 | 3.5118115 | 800.03552 | 6777.3604 | 0.78995055 | -2.7218609 | [10 empty] | 47689.5
[37 empty] | 01/19/2026 13:14:50.8538 | 3.5118322 | 800.02026 | 6777.7603 | 0.78996384 | -2.7218685 | [10 empty] | 47690
[37 empty] | 01/19/2026 13:14:51.3538 | 3.5117943 | 799.94403 | 6778.1602 | 0.78996897 | -2.7218254 | [10 empty] | 47690.5
[37 empty] | 01/19/2026 13:14:51.8538 | 3.511905 | 800.09637 | 6778.5605 | 0.78998047 | -2.7219245 | [10 empty] | 47691
[37 empty] | 01/19/2026 13:14:52.3538 | 3.5119143 | 800.06592 | 6778.9604 | 0.78999114 | -2.7219231 | [10 empty] | 47691.5
[37 empty] | 01/19/2026 13:14:52.8538 | 3.5119386 | 800.11157 | 6779.3604 | 0.78999501 | -2.7219436 | [10 empty] | 47692
[37 empty] | 01/19/2026 13:14:53.3538 | 3.5119965 | 800.14209 | 6779.7607 | 0.79000372 | -2.7219927 | [10 empty] | 47692.5
[37 empty] | 01/19/2026 13:14:53.8538 | 3.5120258 | 800.203 | 6780.1606 | 0.7900092 | -2.7220166 | [10 empty] | 47693
[37 empty] | 01/19/2026 13:14:54.3538 | 3.5120511 | 800.18774 | 6780.5605 | 0.79002494 | -2.7220261 | [10 empty] | 47693.5
[37 empty] | 01/19/2026 13:14:54.8538 | 3.5120549 | 799.98975 | 6780.9609 | 0.79003948 | -2.7220154 | [10 empty] | 47694
[37 empty] | 01/19/2026 13:14:55.3538 | 3.5118856 | 800.17255 | 6781.3608 | 0.7900492 | -2.7218363 | [10 empty] | 47694.5
[37 empty] | 01/19/2026 13:14:55.8538 | 3.5117872 | 799.97455 | 6781.7607 | 0.79006165 | -2.7217255 | [10 empty] | 47695
[37 empty] | 01/19/2026 13:14:56.3538 | 3.5116935 | 800.06592 | 6782.1611 | 0.79007757 | -2.7216158 | [10 empty] | 47695.5
[37 empty] | 01/19/2026 13:14:56.8538 | 3.5116627 | 799.95929 | 6782.561 | 0.79008991 | -2.7215729 | [10 empty] | 47696
[37 empty] | 01/19/2026 13:14:57.3538 | 3.5117137 | 800.17255 | 6782.9609 | 0.79010254 | -2.7216113 | [10 empty] | 47696.5
[37 empty] | 01/19/2026 13:14:57.8538 | 3.5116796 | 800.06592 | 6783.3613 | 0.79012311 | -2.7215567 | [10 empty] | 47697
[37 empty] | 01/19/2026 13:14:58.3538 | 3.51162 | 800.17255 | 6783.7612 | 0.79013735 | -2.7214828 | [10 empty] | 47697.5
[37 empty] | 01/19/2026 13:14:58.8538 | 3.5116878 | 800.08118 | 6784.1611 | 0.79015881 | -2.721529 | [10 empty] | 47698
[37 empty] | 01/19/2026 13:14:59.3538 | 3.5116916 | 800.06592 | 6784.5615 | 0.79017854 | -2.721513 | [10 empty] | 47698.5
[37 empty] | 01/19/2026 13:14:59.8538 | 3.5117149 | 800.23346 | 6784.9614 | 0.79019821 | -2.7215166 | [10 empty] | 47699
[37 empty] | 01/19/2026 13:15:00.3538 | 3.5118241 | 800.08118 | 6785.3613 | 0.79021347 | -2.7216108 | [10 empty] | 47699.5
[37 empty] | 01/19/2026 13:15:00.8538 | 3.5119112 | 800.14209 | 6785.7617 | 0.79022121 | -2.7216899 | [10 empty] | 47700
[37 empty] | 01/19/2026 13:15:01.3538 | 3.5119793 | 800.03546 | 6786.1616 | 0.79023463 | -2.7217448 | [10 empty] | 47700.5
[37 empty] | 01/19/2026 13:15:01.8538 | 3.5120139 | 800.09637 | 6786.5615 | 0.79025549 | -2.7217584 | [10 empty] | 47701
[37 empty] | 01/19/2026 13:15:02.3538 | 3.5119479 | 800.17255 | 6786.9619 | 0.79026836 | -2.7216794 | [10 empty] | 47701.5
[37 empty] | 01/19/2026 13:15:02.8538 | 3.5120301 | 800.18781 | 6787.3618 | 0.79027641 | -2.7217536 | [10 empty] | 47702
[37 empty] | 01/19/2026 13:15:03.3538 | 3.512063 | 800.18774 | 6787.7617 | 0.79028755 | -2.7217755 | [10 empty] | 47702.5
[37 empty] | 01/19/2026 13:15:03.8538 | 3.5120423 | 800.11157 | 6788.1616 | 0.79029489 | -2.7217474 | [10 empty] | 47703
[37 empty] | 01/19/2026 13:15:04.3538 | 3.5120726 | 800.24872 | 6788.562 | 0.7902959 | -2.7217767 | [10 empty] | 47703.5
[37 empty] | 01/19/2026 13:15:04.8538 | 3.5120463 | 800.08118 | 6788.9619 | 0.79030627 | -2.72174 | [10 empty] | 47704
[37 empty] | 01/19/2026 13:15:05.3538 | 3.5120218 | 800.21826 | 6789.3618 | 0.7903164 | -2.7217054 | [10 empty] | 47704.5
[37 empty] | 01/19/2026 13:15:05.8538 | 3.512135 | 800.08118 | 6789.7622 | 0.79032218 | -2.7218127 | [10 empty] | 47705
[37 empty] | 01/19/2026 13:15:06.3538 | 3.5122685 | 800.20306 | 6790.1621 | 0.79032749 | -2.721941 | [10 empty] | 47705.5
[37 empty] | 01/19/2026 13:15:06.8538 | 3.5123172 | 800.27917 | 6790.562 | 0.79033142 | -2.7219858 | [10 empty] | 47706
[37 empty] | 01/19/2026 13:15:07.3538 | 3.5122871 | 800.27924 | 6790.9624 | 0.7903325 | -2.7219546 | [10 empty] | 47706.5
[37 empty] | 01/19/2026 13:15:07.8538 | 3.51229 | 800.23346 | 6791.3623 | 0.79033619 | -2.7219539 | [10 empty] | 47707
[37 empty] | 01/19/2026 13:15:08.3538 | 3.5123279 | 800.08118 | 6791.7622 | 0.79033351 | -2.7219944 | [10 empty] | 47707.5
[37 empty] | 01/19/2026 13:15:08.8538 | 3.5123119 | 800.11157 | 6792.1626 | 0.79033059 | -2.7219813 | [10 empty] | 47708
[37 empty] | 01/19/2026 13:15:09.3538 | 3.5123944 | 800.17255 | 6792.5625 | 0.79033172 | -2.7220628 | [10 empty] | 47708.5
[37 empty] | 01/19/2026 13:15:09.8538 | 3.5125077 | 800.06592 | 6792.9624 | 0.79032952 | -2.7221782 | [10 empty] | 47709
[37 empty] | 01/19/2026 13:15:10.3538 | 3.5125568 | 799.91364 | 6793.3628 | 0.7903263 | -2.7222304 | [10 empty] | 47709.5
[37 empty] | 01/19/2026 13:15:10.8538 | 3.5126073 | 800.12683 | 6793.7627 | 0.79032999 | -2.7222774 | [10 empty] | 47710
[37 empty] | 01/19/2026 13:15:11.3538 | 3.512641 | 800.0202 | 6794.1626 | 0.7903316 | -2.7223094 | [10 empty] | 47710.5
[37 empty] | 01/19/2026 13:15:11.8538 | 3.5126793 | 800.24878 | 6794.563 | 0.7903378 | -2.7223415 | [10 empty] | 47711
[37 empty] | 01/19/2026 13:15:12.3538 | 3.5126541 | 800.27917 | 6794.9629 | 0.79033726 | -2.7223167 | [10 empty] | 47711.5
[37 empty] | 01/19/2026 13:15:12.8538 | 3.5126696 | 800.17255 | 6795.3628 | 0.79034221 | -2.7223275 | [10 empty] | 47712
[37 empty] | 01/19/2026 13:15:13.3538 | 3.5127571 | 800.21826 | 6795.7632 | 0.79034328 | -2.7224138 | [10 empty] | 47712.5
[37 empty] | 01/19/2026 13:15:13.8538 | 3.5129015 | 800.05072 | 6796.1631 | 0.79034233 | -2.7225592 | [10 empty] | 47713
[37 empty] | 01/19/2026 13:15:14.3538 | 3.5129089 | 800.08118 | 6796.563 | 0.79033726 | -2.7225716 | [10 empty] | 47713.5
[37 empty] | 01/19/2026 13:15:14.8538 | 3.5130067 | 800.21826 | 6796.9634 | 0.79033899 | -2.7226677 | [10 empty] | 47714
[37 empty] | 01/19/2026 13:15:15.3538 | 3.5130293 | 800.203 | 6797.3633 | 0.79034638 | -2.722683 | [10 empty] | 47714.5
[37 empty] | 01/19/2026 13:15:15.8538 | 3.5130918 | 800.29443 | 6797.7637 | 0.7903499 | -2.7227418 | [10 empty] | 47715
[37 empty] | 01/19/2026 13:15:16.3538 | 3.5130539 | 800.21826 | 6798.1636 | 0.79034621 | -2.7227077 | [10 empty] | 47715.5
[37 empty] | 01/19/2026 13:15:16.8538 | 3.5130858 | 800.32489 | 6798.5635 | 0.7903465 | -2.7227395 | [10 empty] | 47716
[37 empty] | 01/19/2026 13:15:17.3538 | 3.5130954 | 800.18781 | 6798.9639 | 0.79034245 | -2.7227528 | [10 empty] | 47716.5
[37 empty] | 01/19/2026 13:15:17.8538 | 3.5130548 | 800.2334 | 6799.3638 | 0.79034221 | -2.7227128 | [10 empty] | 47717
[37 empty] | 01/19/2026 13:15:18.3538 | 3.5130711 | 800.34009 | 6799.7637 | 0.79033989 | -2.7227311 | [10 empty] | 47717.5
[37 empty] | 01/19/2026 13:15:18.8538 | 3.5130239 | 800.06592 | 6800.1641 | 0.79033881 | -2.7226851 | [10 empty] | 47718
[37 empty] | 01/19/2026 13:15:19.3538 | 3.5130253 | 800.14203 | 6800.564 | 0.79033923 | -2.7226861 | [10 empty] | 47718.5
[37 empty] | 01/19/2026 13:15:19.8538 | 3.5130229 | 800.30957 | 6800.9644 | 0.79033792 | -2.7226849 | [10 empty] | 47719
[37 empty] | 01/19/2026 13:15:20.3538 | 3.5130033 | 800.17261 | 6801.3643 | 0.7903375 | -2.7226658 | [10 empty] | 47719.5
[37 empty] | 01/19/2026 13:15:20.8538 | 3.5129704 | 799.95935 | 6801.7642 | 0.79034626 | -2.7226241 | [10 empty] | 47720
[37 empty] | 01/19/2026 13:15:21.3538 | 3.512954 | 800.11157 | 6802.1641 | 0.79035169 | -2.7226024 | [10 empty] | 47720.5
[37 empty] | 01/19/2026 13:15:21.8538 | 3.5129123 | 800.12683 | 6802.5645 | 0.79035896 | -2.7225533 | [10 empty] | 47721
[37 empty] | 01/19/2026 13:15:22.3538 | 3.5129871 | 800.11163 | 6802.9644 | 0.79036814 | -2.7226191 | [10 empty] | 47721.5
[37 empty] | 01/19/2026 13:15:22.8538 | 3.5130329 | 800.08118 | 6803.3643 | 0.79037541 | -2.7226574 | [10 empty] | 47722
[37 empty] | 01/19/2026 13:15:23.3538 | 3.5129764 | 800.26392 | 6803.7646 | 0.79038405 | -2.7225924 | [10 empty] | 47722.5
[37 empty] | 01/19/2026 13:15:23.8538 | 3.5130382 | 800.09637 | 6804.1646 | 0.79038966 | -2.7226484 | [10 empty] | 47723
[37 empty] | 01/19/2026 13:15:24.3538 | 3.5130696 | 800.02026 | 6804.5645 | 0.79039174 | -2.7226779 | [10 empty] | 47723.5
[37 empty] | 01/19/2026 13:15:24.8538 | 3.5130999 | 799.98975 | 6804.9648 | 0.79039842 | -2.7227015 | [10 empty] | 47724
[37 empty] | 01/19/2026 13:15:25.3538 | 3.5131145 | 800.11157 | 6805.3647 | 0.79039919 | -2.7227151 | [10 empty] | 47724.5
[37 empty] | 01/19/2026 13:15:25.8538 | 3.5130935 | 800.23346 | 6805.7646 | 0.79039609 | -2.7226975 | [10 empty] | 47725
[37 empty] | 01/19/2026 13:15:26.3538 | 3.5131142 | 800.05066 | 6806.165 | 0.79039627 | -2.722718 | [10 empty] | 47725.5
[37 empty] | 01/19/2026 13:15:26.8538 | 3.5131025 | 800.18774 | 6806.5649 | 0.79039204 | -2.7227104 | [10 empty] | 47726
[37 empty] | 01/19/2026 13:15:27.3538 | 3.5131464 | 800.00494 | 6806.9653 | 0.79039556 | -2.7227509 | [10 empty] | 47726.5
[37 empty] | 01/19/2026 13:15:27.8538 | 3.5130816 | 800.15735 | 6807.3652 | 0.7904042 | -2.7226772 | [10 empty] | 47727
[37 empty] | 01/19/2026 13:15:28.3538 | 3.5130758 | 800.14209 | 6807.7651 | 0.79040402 | -2.7226717 | [10 empty] | 47727.5
[37 empty] | 01/19/2026 13:15:28.8538 | 3.5131326 | 800.03546 | 6808.1655 | 0.79040617 | -2.7227263 | [10 empty] | 47728
[37 empty] | 01/19/2026 13:15:29.3538 | 3.5131764 | 800.09637 | 6808.5654 | 0.79041541 | -2.7227609 | [10 empty] | 47728.5
[37 empty] | 01/19/2026 13:15:29.8538 | 3.5131345 | 800.15729 | 6808.9653 | 0.79042584 | -2.7227087 | [10 empty] | 47729
[37 empty] | 01/19/2026 13:15:30.3538 | 3.5130696 | 800.24872 | 6809.3657 | 0.79042852 | -2.722641 | [10 empty] | 47729.5
[37 empty] | 01/19/2026 13:15:30.8538 | 3.5131016 | 800.17255 | 6809.7656 | 0.79042757 | -2.7226741 | [10 empty] | 47730
[37 empty] | 01/19/2026 13:15:31.3538 | 3.5129662 | 800.20306 | 6810.1655 | 0.7904278 | -2.7225382 | [10 empty] | 47730.5
[37 empty] | 01/19/2026 13:15:31.8538 | 3.5130088 | 800.14209 | 6810.5659 | 0.7904231 | -2.7225857 | [10 empty] | 47731
[37 empty] | 01/19/2026 13:15:32.3538 | 3.513133 | 800.08112 | 6810.9658 | 0.79042017 | -2.722713 | [10 empty] | 47731.5
[37 empty] | 01/19/2026 13:15:32.8538 | 3.5131552 | 800.26392 | 6811.3662 | 0.79042244 | -2.7227328 | [10 empty] | 47732
[37 empty] | 01/19/2026 13:15:33.3538 | 3.5131967 | 800.2182 | 6811.7661 | 0.79042202 | -2.7227747 | [10 empty] | 47732.5
[37 empty] | 01/19/2026 13:15:33.8538 | 3.5131724 | 800.12689 | 6812.166 | 0.79041576 | -2.7227566 | [10 empty] | 47733
[37 empty] | 01/19/2026 13:15:34.3538 | 3.5131729 | 800.23346 | 6812.5664 | 0.79041857 | -2.7227542 | [10 empty] | 47733.5
[37 empty] | 01/19/2026 13:15:34.8538 | 3.5131402 | 800.30963 | 6812.9663 | 0.7904231 | -2.722717 | [10 empty] | 47734
[37 empty] | 01/19/2026 13:15:35.3538 | 3.5132265 | 800.27924 | 6813.3667 | 0.79042464 | -2.7228019 | [10 empty] | 47734.5
[37 empty] | 01/19/2026 13:15:35.8538 | 3.513231 | 800.15729 | 6813.7666 | 0.79042822 | -2.7228029 | [10 empty] | 47735
[37 empty] | 01/19/2026 13:15:36.3538 | 3.5132551 | 800.17261 | 6814.1665 | 0.7904253 | -2.7228298 | [10 empty] | 47735.5
[37 empty] | 01/19/2026 13:15:36.8538 | 3.5133224 | 800.24872 | 6814.5669 | 0.79043067 | -2.7228918 | [10 empty] | 47736
[37 empty] | 01/19/2026 13:15:37.3538 | 3.5133791 | 800.2182 | 6814.9668 | 0.79043436 | -2.7229447 | [10 empty] | 47736.5
[37 empty] | 01/19/2026 13:15:37.8538 | 3.5133543 | 800.09637 | 6815.3672 | 0.79043329 | -2.7229211 | [10 empty] | 47737
[37 empty] | 01/19/2026 13:15:38.3538 | 3.5133448 | 800.24872 | 6815.7671 | 0.79043388 | -2.7229109 | [10 empty] | 47737.5
[37 empty] | 01/19/2026 13:15:38.8538 | 3.5134337 | 800.24872 | 6816.167 | 0.79043573 | -2.7229979 | [10 empty] | 47738
[37 empty] | 01/19/2026 13:15:39.3538 | 3.51336 | 800.18774 | 6816.5674 | 0.79044056 | -2.7229195 | [10 empty] | 47738.5
[37 empty] | 01/19/2026 13:15:39.8538 | 3.5133157 | 799.92889 | 6816.9673 | 0.79044008 | -2.7228756 | [10 empty] | 47739
[37 empty] | 01/19/2026 13:15:40.3538 | 3.5133412 | 800.18774 | 6817.3677 | 0.7904458 | -2.7228954 | [10 empty] | 47739.5
[37 empty] | 01/19/2026 13:15:40.8538 | 3.5133116 | 800.11157 | 6817.7676 | 0.79044467 | -2.722867 | [10 empty] | 47740
[37 empty] | 01/19/2026 13:15:41.3538 | 3.5133755 | 800.21826 | 6818.1675 | 0.79044843 | -2.7229271 | [10 empty] | 47740.5
[37 empty] | 01/19/2026 13:15:41.8538 | 3.5133779 | 800.14209 | 6818.5679 | 0.7904436 | -2.7229342 | [10 empty] | 47741
[37 empty] | 01/19/2026 13:15:42.3538 | 3.5131214 | 800.203 | 6818.9678 | 0.79043555 | -2.7226858 | [10 empty] | 47741.5
[37 empty] | 01/19/2026 13:15:42.8538 | 3.5129158 | 800.20306 | 6819.3677 | 0.79042548 | -2.7224903 | [10 empty] | 47742
[37 empty] | 01/19/2026 13:15:43.3538 | 3.5127084 | 800.09637 | 6819.7681 | 0.79042077 | -2.7222877 | [10 empty] | 47742.5
[37 empty] | 01/19/2026 13:15:43.8538 | 3.5127897 | 800.15729 | 6820.168 | 0.79041785 | -2.7223718 | [10 empty] | 47743
[37 empty] | 01/19/2026 13:15:44.3538 | 3.5128484 | 800.08112 | 6820.5679 | 0.79042083 | -2.7224276 | [10 empty] | 47743.5
[37 empty] | 01/19/2026 13:15:44.8538 | 3.5128627 | 800.14209 | 6820.9683 | 0.79042894 | -2.7224338 | [10 empty] | 47744
[37 empty] | 01/19/2026 13:15:45.3538 | 3.5129621 | 800.17255 | 6821.3682 | 0.79043216 | -2.7225299 | [10 empty] | 47744.5
[37 empty] | 01/19/2026 13:15:45.8538 | 3.5131674 | 800.03546 | 6821.7681 | 0.79043388 | -2.7227335 | [10 empty] | 47745
[37 empty] | 01/19/2026 13:15:46.3538 | 3.5131524 | 800.12689 | 6822.1685 | 0.79043621 | -2.7227161 | [10 empty] | 47745.5
[37 empty] | 01/19/2026 13:15:46.8538 | 3.5131485 | 800.21826 | 6822.5684 | 0.79044098 | -2.7227075 | [10 empty] | 47746
[37 empty] | 01/19/2026 13:15:47.3538 | 3.513365 | 800.35535 | 6822.9683 | 0.79044336 | -2.7229216 | [10 empty] | 47746.5
[37 empty] | 01/19/2026 13:15:47.8538 | 3.5133252 | 800.17255 | 6823.3687 | 0.79044539 | -2.7228799 | [10 empty] | 47747
[37 empty] | 01/19/2026 13:15:48.3538 | 3.513304 | 799.98975 | 6823.7686 | 0.7904436 | -2.7228603 | [10 empty] | 47747.5
[37 empty] | 01/19/2026 13:15:48.8538 | 3.5133018 | 800.24878 | 6824.1689 | 0.79043996 | -2.722862 | [10 empty] | 47748
[37 empty] | 01/19/2026 13:15:49.3538 | 3.5134151 | 800.17255 | 6824.5688 | 0.79044938 | -2.7229657 | [10 empty] | 47748.5
[37 empty] | 01/19/2026 13:15:49.8538 | 3.513411 | 800.14203 | 6824.9688 | 0.79046017 | -2.7229509 | [10 empty] | 47749
[37 empty] | 01/19/2026 13:15:50.3538 | 3.5135064 | 800.18774 | 6825.3691 | 0.79046494 | -2.7230415 | [10 empty] | 47749.5
[37 empty] | 01/19/2026 13:15:50.8538 | 3.5135446 | 800.09637 | 6825.769 | 0.79047132 | -2.7230732 | [10 empty] | 47750
[37 empty] | 01/19/2026 13:15:51.3538 | 3.5134935 | 799.98975 | 6826.1689 | 0.79047757 | -2.723016 | [10 empty] | 47750.5
[37 empty] | 01/19/2026 13:15:51.8538 | 3.5135195 | 799.98975 | 6826.5693 | 0.79048246 | -2.723037 | [10 empty] | 47751
[37 empty] | 01/19/2026 13:15:52.3538 | 3.5135448 | 800.11157 | 6826.9692 | 0.79048806 | -2.7230568 | [10 empty] | 47751.5
[37 empty] | 01/19/2026 13:15:52.8538 | 3.5136373 | 800.15729 | 6827.3691 | 0.79049462 | -2.7231426 | [10 empty] | 47752
[37 empty] | 01/19/2026 13:15:53.3538 | 3.513603 | 800.14209 | 6827.7695 | 0.79049474 | -2.7231083 | [10 empty] | 47752.5
[37 empty] | 01/19/2026 13:15:53.8538 | 3.5135884 | 800.14209 | 6828.1694 | 0.79049522 | -2.7230933 | [10 empty] | 47753
[37 empty] | 01/19/2026 13:15:54.3538 | 3.5136428 | 800.2182 | 6828.5698 | 0.79050314 | -2.7231395 | [10 empty] | 47753.5
[37 empty] | 01/19/2026 13:15:54.8538 | 3.5137396 | 800.2334 | 6828.9697 | 0.79050684 | -2.7232327 | [10 empty] | 47754
[37 empty] | 01/19/2026 13:15:55.3538 | 3.5136902 | 800.30957 | 6829.3696 | 0.79050946 | -2.7231808 | [10 empty] | 47754.5
[37 empty] | 01/19/2026 13:15:55.8538 | 3.5137126 | 800.06592 | 6829.77 | 0.79050875 | -2.7232039 | [10 empty] | 47755
[37 empty] | 01/19/2026 13:15:56.3538 | 3.5136161 | 800.14209 | 6830.1699 | 0.79050589 | -2.7231102 | [10 empty] | 47755.5
[37 empty] | 01/19/2026 13:15:56.8538 | 3.5135288 | 800.24878 | 6830.5703 | 0.79049456 | -2.7230341 | [10 empty] | 47756
[37 empty] | 01/19/2026 13:15:57.3538 | 3.5133896 | 800.14209 | 6830.9702 | 0.79048705 | -2.7229025 | [10 empty] | 47756.5
[37 empty] | 01/19/2026 13:15:57.8538 | 3.5132914 | 800.12689 | 6831.3701 | 0.79048193 | -2.7228096 | [10 empty] | 47757
[37 empty] | 01/19/2026 13:15:58.3538 | 3.5134046 | 799.98975 | 6831.7705 | 0.79048562 | -2.722919 | [10 empty] | 47757.5
[37 empty] | 01/19/2026 13:15:58.8538 | 3.5136139 | 800.12689 | 6832.1704 | 0.79048604 | -2.7231278 | [10 empty] | 47758
[37 empty] | 01/19/2026 13:15:59.3538 | 3.5137463 | 800.17255 | 6832.5703 | 0.79049563 | -2.7232506 | [10 empty] | 47758.5
[37 empty] | 01/19/2026 13:15:59.8538 | 3.5137424 | 800.12683 | 6832.9707 | 0.79049921 | -2.7232432 | [10 empty] | 47759
[37 empty] | 01/19/2026 13:16:00.3538 | 3.5137191 | 800.24872 | 6833.3706 | 0.79049695 | -2.723222 | [10 empty] | 47759.5
[37 empty] | 01/19/2026 13:16:00.8538 | 3.5138435 | 800.203 | 6833.771 | 0.79051125 | -2.7233324 | [10 empty] | 47760
[37 empty] | 01/19/2026 13:16:01.3538 | 3.5138617 | 800.14209 | 6834.1709 | 0.79051173 | -2.72335 | [10 empty] | 47760.5
[37 empty] | 01/19/2026 13:16:01.8538 | 3.5139349 | 800.02026 | 6834.5708 | 0.79051715 | -2.7234178 | [10 empty] | 47761
[37 empty] | 01/19/2026 13:16:02.3538 | 3.5138874 | 800.005 | 6834.9712 | 0.79051572 | -2.7233717 | [10 empty] | 47761.5
[37 empty] | 01/19/2026 13:16:02.8538 | 3.51373 | 800.24872 | 6835.3711 | 0.79050374 | -2.7232263 | [10 empty] | 47762
[37 empty] | 01/19/2026 13:16:03.3538 | 3.5137134 | 800.3858 | 6835.771 | 0.79049557 | -2.7232177 | [10 empty] | 47762.5
[37 empty] | 01/19/2026 13:16:03.8538 | 3.5138006 | 799.85272 | 6836.1714 | 0.79048979 | -2.7233107 | [10 empty] | 47763
[37 empty] | 01/19/2026 13:16:04.3538 | 3.5138636 | 800.005 | 6836.5713 | 0.79048985 | -2.7233737 | [10 empty] | 47763.5
[37 empty] | 01/19/2026 13:16:04.8538 | 3.5138881 | 800.09637 | 6836.9712 | 0.79048616 | -2.723402 | [10 empty] | 47764
[37 empty] | 01/19/2026 13:16:05.3538 | 3.5138419 | 800.21826 | 6837.3716 | 0.79047626 | -2.7233655 | [10 empty] | 47764.5
[37 empty] | 01/19/2026 13:16:05.8538 | 3.5138626 | 800.35529 | 6837.7715 | 0.79047555 | -2.723387 | [10 empty] | 47765
[37 empty] | 01/19/2026 13:16:06.3538 | 3.5139382 | 800.17255 | 6838.1719 | 0.79047799 | -2.7234602 | [10 empty] | 47765.5
[37 empty] | 01/19/2026 13:16:06.8538 | 3.5139894 | 800.24872 | 6838.5718 | 0.79048455 | -2.723505 | [10 empty] | 47766
[37 empty] | 01/19/2026 13:16:07.3538 | 3.5141551 | 800.21826 | 6838.9717 | 0.79049569 | -2.7236595 | [10 empty] | 47766.5
[37 empty] | 01/19/2026 13:16:07.8538 | 3.5140603 | 800.005 | 6839.3721 | 0.79049915 | -2.723561 | [10 empty] | 47767
[37 empty] | 01/19/2026 13:16:08.3538 | 3.5138969 | 800.03552 | 6839.772 | 0.79049909 | -2.723398 | [10 empty] | 47767.5
[37 empty] | 01/19/2026 13:16:08.8538 | 3.5139072 | 800.29443 | 6840.1719 | 0.79049236 | -2.7234149 | [10 empty] | 47768
[37 empty] | 01/19/2026 13:16:09.3538 | 3.5138216 | 800.26392 | 6840.5723 | 0.79048216 | -2.7233393 | [10 empty] | 47768.5
[37 empty] | 01/19/2026 13:16:09.8538 | 3.5139065 | 800.08118 | 6840.9722 | 0.79047745 | -2.723429 | [10 empty] | 47769
[37 empty] | 01/19/2026 13:16:10.3538 | 3.5140491 | 800.11163 | 6841.3726 | 0.7904824 | -2.7235665 | [10 empty] | 47769.5
[37 empty] | 01/19/2026 13:16:10.8538 | 3.5141914 | 800.08118 | 6841.7725 | 0.79048324 | -2.7237082 | [10 empty] | 47770
[37 empty] | 01/19/2026 13:16:11.3538 | 3.5142775 | 800.12689 | 6842.1724 | 0.79048651 | -2.7237909 | [10 empty] | 47770.5
[37 empty] | 01/19/2026 13:16:11.8538 | 3.5142641 | 800.35535 | 6842.5728 | 0.79048616 | -2.723778 | [10 empty] | 47771
[37 empty] | 01/19/2026 13:16:12.3538 | 3.5142922 | 800.21826 | 6842.9727 | 0.7904883 | -2.723804 | [10 empty] | 47771.5
[37 empty] | 01/19/2026 13:16:12.8538 | 3.5143924 | 800.15729 | 6843.3726 | 0.79049802 | -2.7238944 | [10 empty] | 47772
[37 empty] | 01/19/2026 13:16:13.3538 | 3.5145106 | 800.11157 | 6843.7729 | 0.79050612 | -2.7240045 | [10 empty] | 47772.5
[37 empty] | 01/19/2026 13:16:13.8538 | 3.5145006 | 800.17255 | 6844.1729 | 0.79050964 | -2.7239909 | [10 empty] | 47773
[37 empty] | 01/19/2026 13:16:14.3538 | 3.5145288 | 800.03552 | 6844.5728 | 0.79050845 | -2.7240202 | [10 empty] | 47773.5
[37 empty] | 01/19/2026 13:16:14.8538 | 3.5145526 | 800.17255 | 6844.9731 | 0.79051292 | -2.7240396 | [10 empty] | 47774
[37 empty] | 01/19/2026 13:16:15.3538 | 3.5145512 | 800.30963 | 6845.373 | 0.79051387 | -2.7240374 | [10 empty] | 47774.5
[37 empty] | 01/19/2026 13:16:15.8538 | 3.5144 | 800.11163 | 6845.7734 | 0.79050535 | -2.7238946 | [10 empty] | 47775
[37 empty] | 01/19/2026 13:16:16.3538 | 3.5143807 | 800.05072 | 6846.1733 | 0.79050416 | -2.7238765 | [10 empty] | 47775.5
[37 empty] | 01/19/2026 13:16:16.8538 | 3.5143437 | 800.03546 | 6846.5732 | 0.79049963 | -2.7238441 | [10 empty] | 47776
[37 empty] | 01/19/2026 13:16:17.3538 | 3.5144222 | 800.12683 | 6846.9736 | 0.79049927 | -2.723923 | [10 empty] | 47776.5
[37 empty] | 01/19/2026 13:16:17.8538 | 3.5144701 | 800.20306 | 6847.3735 | 0.7905001 | -2.7239699 | [10 empty] | 47777
[37 empty] | 01/19/2026 13:16:18.3538 | 3.5145817 | 800.26392 | 6847.7734 | 0.79051083 | -2.7240708 | [10 empty] | 47777.5
[37 empty] | 01/19/2026 13:16:18.8538 | 3.5147147 | 800.18774 | 6848.1738 | 0.79052383 | -2.724191 | [10 empty] | 47778
[37 empty] | 01/19/2026 13:16:19.3538 | 3.5147376 | 800.05066 | 6848.5737 | 0.79053694 | -2.7242007 | [10 empty] | 47778.5
[37 empty] | 01/19/2026 13:16:19.8538 | 3.5148025 | 800.30963 | 6848.9736 | 0.79056096 | -2.7242415 | [10 empty] | 47779
[37 empty] | 01/19/2026 13:16:20.3538 | 3.5147967 | 800.14209 | 6849.374 | 0.79057872 | -2.7242181 | [10 empty] | 47779.5
[37 empty] | 01/19/2026 13:16:20.8538 | 3.5148442 | 800.12683 | 6849.7739 | 0.79058748 | -2.7242568 | [10 empty] | 47780
[37 empty] | 01/19/2026 13:16:21.3538 | 3.514848 | 799.97449 | 6850.1743 | 0.79059309 | -2.7242548 | [10 empty] | 47780.5
[37 empty] | 01/19/2026 13:16:21.8538 | 3.5148983 | 799.98975 | 6850.5742 | 0.79059476 | -2.7243035 | [10 empty] | 47781
[37 empty] | 01/19/2026 13:16:22.3538 | 3.5149632 | 800.14203 | 6850.9741 | 0.79059768 | -2.7243655 | [10 empty] | 47781.5
[37 empty] | 01/19/2026 13:16:22.8538 | 3.5149915 | 800.30957 | 6851.3745 | 0.79060334 | -2.7243881 | [10 empty] | 47782
[37 empty] | 01/19/2026 13:16:23.3538 | 3.5150716 | 800.2182 | 6851.7744 | 0.79060906 | -2.7244625 | [10 empty] | 47782.5
[37 empty] | 01/19/2026 13:16:23.8538 | 3.5150831 | 800.11157 | 6852.1743 | 0.79060888 | -2.7244742 | [10 empty] | 47783
[37 empty] | 01/19/2026 13:16:24.3538 | 3.515017 | 800.12689 | 6852.5747 | 0.7906096 | -2.7244074 | [10 empty] | 47783.5
[37 empty] | 01/19/2026 13:16:24.8538 | 3.5149536 | 800.11163 | 6852.9746 | 0.79060203 | -2.7243516 | [10 empty] | 47784
[37 empty] | 01/19/2026 13:16:25.3538 | 3.5148845 | 800.0202 | 6853.3745 | 0.79059231 | -2.7242923 | [10 empty] | 47784.5
[37 empty] | 01/19/2026 13:16:25.8538 | 3.514792 | 800.18774 | 6853.7749 | 0.79057997 | -2.7242119 | [10 empty] | 47785
[37 empty] | 01/19/2026 13:16:26.3538 | 3.5149193 | 800.20306 | 6854.1748 | 0.79057133 | -2.7243478 | [10 empty] | 47785.5
[37 empty] | 01/19/2026 13:16:26.8538 | 3.5149796 | 800.14209 | 6854.5747 | 0.79056907 | -2.7244105 | [10 empty] | 47786
[37 empty] | 01/19/2026 13:16:27.3538 | 3.5150449 | 800.26392 | 6854.9751 | 0.79057002 | -2.7244749 | [10 empty] | 47786.5
[37 empty] | 01/19/2026 13:16:27.8538 | 3.5151198 | 800.09637 | 6855.375 | 0.79057175 | -2.7245481 | [10 empty] | 47787
[37 empty] | 01/19/2026 13:16:28.3538 | 3.515079 | 800.203 | 6855.7749 | 0.79057705 | -2.7245018 | [10 empty] | 47787.5
[37 empty] | 01/19/2026 13:16:28.8538 | 3.5151863 | 800.08118 | 6856.1753 | 0.79057622 | -2.7246101 | [10 empty] | 47788
[37 empty] | 01/19/2026 13:16:29.3538 | 3.5152843 | 800.203 | 6856.5752 | 0.79057795 | -2.7247064 | [10 empty] | 47788.5
[37 empty] | 01/19/2026 13:16:29.8538 | 3.5153913 | 800.27917 | 6856.9751 | 0.79059064 | -2.7248006 | [10 empty] | 47789
[37 empty] | 01/19/2026 13:16:30.3538 | 3.5154178 | 800.18774 | 6857.3755 | 0.79060644 | -2.7248113 | [10 empty] | 47789.5
[37 empty] | 01/19/2026 13:16:30.8538 | 3.515429 | 800.08118 | 6857.7754 | 0.79061747 | -2.7248116 | [10 empty] | 47790
[37 empty] | 01/19/2026 13:16:31.3538 | 3.5154526 | 800.005 | 6858.1753 | 0.79062206 | -2.7248306 | [10 empty] | 47790.5
[37 empty] | 01/19/2026 13:16:31.8538 | 3.5154839 | 800.18774 | 6858.5752 | 0.79063654 | -2.7248473 | [10 empty] | 47791
[37 empty] | 01/19/2026 13:16:32.3538 | 3.515511 | 800.08118 | 6858.9756 | 0.79065329 | -2.7248578 | [10 empty] | 47791.5
[37 empty] | 01/19/2026 13:16:32.8538 | 3.5155048 | 800.06592 | 6859.3755 | 0.79065478 | -2.7248499 | [10 empty] | 47792
[37 empty] | 01/19/2026 13:16:33.3538 | 3.5155287 | 800.2182 | 6859.7754 | 0.79065835 | -2.7248704 | [10 empty] | 47792.5
[37 empty] | 01/19/2026 13:16:33.8538 | 3.515573 | 800.27917 | 6860.1758 | 0.79065657 | -2.7249165 | [10 empty] | 47793
[37 empty] | 01/19/2026 13:16:34.3538 | 3.5154881 | 800.203 | 6860.5757 | 0.79064292 | -2.7248452 | [10 empty] | 47793.5
[37 empty] | 01/19/2026 13:16:34.8538 | 3.5154665 | 800.08118 | 6860.9756 | 0.79064232 | -2.7248242 | [10 empty] | 47794
[37 empty] | 01/19/2026 13:16:35.3538 | 3.5153198 | 799.97455 | 6861.376 | 0.79063326 | -2.7246866 | [10 empty] | 47794.5
[37 empty] | 01/19/2026 13:16:35.8538 | 3.515132 | 800.20306 | 6861.7759 | 0.79062545 | -2.7245066 | [10 empty] | 47795
[37 empty] | 01/19/2026 13:16:36.3538 | 3.5150092 | 800.17261 | 6862.1758 | 0.79062611 | -2.7243831 | [10 empty] | 47795.5
[37 empty] | 01/19/2026 13:16:36.8538 | 3.5149183 | 800.38574 | 6862.5762 | 0.79062355 | -2.7242949 | [10 empty] | 47796
[37 empty] | 01/19/2026 13:16:37.3538 | 3.5150526 | 800.06592 | 6862.9761 | 0.79062557 | -2.724427 | [10 empty] | 47796.5
[37 empty] | 01/19/2026 13:16:37.8538 | 3.5153403 | 800.203 | 6863.376 | 0.79063523 | -2.7247052 | [10 empty] | 47797
[37 empty] | 01/19/2026 13:16:38.3538 | 3.5154679 | 799.98975 | 6863.7764 | 0.7906515 | -2.7248163 | [10 empty] | 47797.5
[37 empty] | 01/19/2026 13:16:38.8538 | 3.5154984 | 800.09637 | 6864.1763 | 0.79066277 | -2.7248356 | [10 empty] | 47798
[37 empty] | 01/19/2026 13:16:39.3538 | 3.5155261 | 799.94403 | 6864.5762 | 0.79066277 | -2.7248633 | [10 empty] | 47798.5
[37 empty] | 01/19/2026 13:16:39.8538 | 3.5155218 | 800.03552 | 6864.9766 | 0.79066914 | -2.7248526 | [10 empty] | 47799
[37 empty] | 01/19/2026 13:16:40.3538 | 3.5155361 | 800.05066 | 6865.3765 | 0.79067963 | -2.7248564 | [10 empty] | 47799.5
[37 empty] | 01/19/2026 13:16:40.8538 | 3.515501 | 800.06592 | 6865.7764 | 0.79067898 | -2.724822 | [10 empty] | 47800
[37 empty] | 01/19/2026 13:16:41.3538 | 3.5153737 | 799.91364 | 6866.1768 | 0.79068035 | -2.7246933 | [10 empty] | 47800.5
[37 empty] | 01/19/2026 13:16:41.8538 | 3.5152762 | 800.11157 | 6866.5767 | 0.79068094 | -2.7245953 | [10 empty] | 47801
[37 empty] | 01/19/2026 13:16:42.3538 | 3.5151653 | 800.26392 | 6866.9766 | 0.79067516 | -2.7244902 | [10 empty] | 47801.5
[37 empty] | 01/19/2026 13:16:42.8538 | 3.515393 | 800.17255 | 6867.377 | 0.7906757 | -2.7247174 | [10 empty] | 47802
[37 empty] | 01/19/2026 13:16:43.3538 | 3.5155606 | 800.23346 | 6867.7769 | 0.79068029 | -2.7248802 | [10 empty] | 47802.5
[37 empty] | 01/19/2026 13:16:43.8538 | 3.5155876 | 800.14203 | 6868.1768 | 0.79068571 | -2.7249019 | [10 empty] | 47803
[37 empty] | 01/19/2026 13:16:44.3538 | 3.5156784 | 800.30957 | 6868.5771 | 0.79070044 | -2.724978 | [10 empty] | 47803.5
[37 empty] | 01/19/2026 13:16:44.8538 | 3.5156031 | 800.26392 | 6868.9771 | 0.79069912 | -2.7249041 | [10 empty] | 47804
[37 empty] | 01/19/2026 13:16:45.3538 | 3.5154741 | 800.12689 | 6869.377 | 0.79069209 | -2.724782 | [10 empty] | 47804.5
[37 empty] | 01/19/2026 13:16:45.8538 | 3.5154457 | 800.29443 | 6869.7773 | 0.79069275 | -2.7247529 | [10 empty] | 47805
[37 empty] | 01/19/2026 13:16:46.3538 | 3.5154397 | 800.2334 | 6870.1772 | 0.79069096 | -2.7247488 | [10 empty] | 47805.5
[37 empty] | 01/19/2026 13:16:46.8538 | 3.5155447 | 800.06592 | 6870.5771 | 0.79069138 | -2.7248533 | [10 empty] | 47806
[37 empty] | 01/19/2026 13:16:47.3538 | 3.5156887 | 800.09637 | 6870.9775 | 0.7906974 | -2.7249913 | [10 empty] | 47806.5
[37 empty] | 01/19/2026 13:16:47.8538 | 3.5157144 | 800.05066 | 6871.3774 | 0.7907024 | -2.7250121 | [10 empty] | 47807
[37 empty] | 01/19/2026 13:16:48.3538 | 3.5157332 | 800.38574 | 6871.7773 | 0.79070055 | -2.7250326 | [10 empty] | 47807.5
[37 empty] | 01/19/2026 13:16:48.8538 | 3.5157595 | 800.06592 | 6872.1777 | 0.79069448 | -2.725065 | [10 empty] | 47808
[37 empty] | 01/19/2026 13:16:49.3538 | 3.5158896 | 800.09637 | 6872.5776 | 0.7906909 | -2.7251987 | [10 empty] | 47808.5
[37 empty] | 01/19/2026 13:16:49.8538 | 3.5158145 | 800.09637 | 6872.9775 | 0.79067469 | -2.7251399 | [10 empty] | 47809
[37 empty] | 01/19/2026 13:16:50.3538 | 3.5157371 | 799.98975 | 6873.3774 | 0.79066998 | -2.7250671 | [10 empty] | 47809.5
[37 empty] | 01/19/2026 13:16:50.8538 | 3.5156293 | 800.12689 | 6873.7778 | 0.79066491 | -2.7249644 | [10 empty] | 47810
[37 empty] | 01/19/2026 13:16:51.3538 | 3.5156426 | 800.11157 | 6874.1777 | 0.79065335 | -2.7249894 | [10 empty] | 47810.5
[37 empty] | 01/19/2026 13:16:51.8538 | 3.5156431 | 800.09637 | 6874.5776 | 0.79064077 | -2.7250023 | [10 empty] | 47811
[37 empty] | 01/19/2026 13:16:52.3538 | 3.5156076 | 800.08118 | 6874.978 | 0.79063863 | -2.7249689 | [10 empty] | 47811.5
[37 empty] | 01/19/2026 13:16:52.8538 | 3.5156877 | 800.06592 | 6875.3779 | 0.79063338 | -2.7250543 | [10 empty] | 47812
[37 empty] | 01/19/2026 13:16:53.3538 | 3.5158398 | 800.09637 | 6875.7778 | 0.7906363 | -2.7252035 | [10 empty] | 47812.5
[37 empty] | 01/19/2026 13:16:53.8538 | 3.5159044 | 800.05072 | 6876.1782 | 0.79064387 | -2.7252605 | [10 empty] | 47813
[37 empty] | 01/19/2026 13:16:54.3538 | 3.5158551 | 800.08112 | 6876.5781 | 0.79064101 | -2.725214 | [10 empty] | 47813.5
[37 empty] | 01/19/2026 13:16:54.8538 | 3.5158575 | 800.09637 | 6876.978 | 0.79063582 | -2.7252216 | [10 empty] | 47814
[37 empty] | 01/19/2026 13:16:55.3538 | 3.5158832 | 800.09637 | 6877.3779 | 0.79063135 | -2.7252519 | [10 empty] | 47814.5
[37 empty] | 01/19/2026 13:16:55.8538 | 3.515985 | 800.14209 | 6877.7783 | 0.79062915 | -2.7253559 | [10 empty] | 47815
[37 empty] | 01/19/2026 13:16:56.3538 | 3.5158525 | 800.09637 | 6878.1782 | 0.79062569 | -2.7252269 | [10 empty] | 47815.5
[37 empty] | 01/19/2026 13:16:56.8538 | 3.5158598 | 799.95935 | 6878.5781 | 0.79062814 | -2.7252316 | [10 empty] | 47816
[37 empty] | 01/19/2026 13:16:57.3538 | 3.5159042 | 800.15735 | 6878.9785 | 0.79062778 | -2.7252765 | [10 empty] | 47816.5
[37 empty] | 01/19/2026 13:16:57.8538 | 3.5159321 | 800.05066 | 6879.3784 | 0.79063576 | -2.7252963 | [10 empty] | 47817
[37 empty] | 01/19/2026 13:16:58.3538 | 3.5158434 | 800.12683 | 6879.7783 | 0.79065108 | -2.7251923 | [10 empty] | 47817.5
[37 empty] | 01/19/2026 13:16:58.8538 | 3.5158446 | 800.14209 | 6880.1787 | 0.79066616 | -2.7251785 | [10 empty] | 47818
[37 empty] | 01/19/2026 13:16:59.3538 | 3.5160573 | 800.15735 | 6880.5786 | 0.79068571 | -2.7253716 | [10 empty] | 47818.5
[37 empty] | 01/19/2026 13:16:59.8538 | 3.5161843 | 800.203 | 6880.9785 | 0.79070675 | -2.7254777 | [10 empty] | 47819
[37 empty] | 01/19/2026 13:17:00.3538 | 3.5162637 | 800.15735 | 6881.3789 | 0.79072189 | -2.7255418 | [10 empty] | 47819.5
[37 empty] | 01/19/2026 13:17:00.8538 | 3.5163465 | 800.06592 | 6881.7788 | 0.79072589 | -2.7256205 | [10 empty] | 47820
[37 empty] | 01/19/2026 13:17:01.3538 | 3.5163169 | 800.09637 | 6882.1792 | 0.79072917 | -2.7255878 | [10 empty] | 47820.5
[37 empty] | 01/19/2026 13:17:01.8538 | 3.5162399 | 800.23346 | 6882.5791 | 0.79072875 | -2.7255111 | [10 empty] | 47821
[37 empty] | 01/19/2026 13:17:02.3538 | 3.5161481 | 800.20306 | 6882.979 | 0.7907241 | -2.7254241 | [10 empty] | 47821.5
[37 empty] | 01/19/2026 13:17:02.8538 | 3.5160561 | 800.17255 | 6883.3794 | 0.79072702 | -2.7253292 | [10 empty] | 47822
[37 empty] | 01/19/2026 13:17:03.3538 | 3.5162945 | 800.23346 | 6883.7793 | 0.79072833 | -2.7255661 | [10 empty] | 47822.5
[37 empty] | 01/19/2026 13:17:03.8538 | 3.5163834 | 800.03546 | 6884.1792 | 0.79073077 | -2.7256527 | [10 empty] | 47823
[37 empty] | 01/19/2026 13:17:04.3538 | 3.5164819 | 800.005 | 6884.5796 | 0.79074275 | -2.725739 | [10 empty] | 47823.5
[37 empty] | 01/19/2026 13:17:04.8538 | 3.5165086 | 800.12689 | 6884.9795 | 0.79074991 | -2.7257586 | [10 empty] | 47824
[37 empty] | 01/19/2026 13:17:05.3538 | 3.5164547 | 800.203 | 6885.3794 | 0.79074585 | -2.7257087 | [10 empty] | 47824.5
[37 empty] | 01/19/2026 13:17:05.8538 | 3.5165706 | 800.11157 | 6885.7798 | 0.79074377 | -2.7258267 | [10 empty] | 47825
[37 empty] | 01/19/2026 13:17:06.3538 | 3.5165763 | 800.08118 | 6886.1797 | 0.79074717 | -2.7258291 | [10 empty] | 47825.5
[37 empty] | 01/19/2026 13:17:06.8538 | 3.5165112 | 800.12683 | 6886.5796 | 0.79074717 | -2.725764 | [10 empty] | 47826
[37 empty] | 01/19/2026 13:17:07.3538 | 3.5164504 | 800.21826 | 6886.98 | 0.79075062 | -2.7256999 | [10 empty] | 47826.5
[37 empty] | 01/19/2026 13:17:07.8538 | 3.5164592 | 800.09637 | 6887.3799 | 0.79074663 | -2.7257125 | [10 empty] | 47827
[37 empty] | 01/19/2026 13:17:08.3538 | 3.5164225 | 800.18774 | 6887.7798 | 0.79074931 | -2.7256732 | [10 empty] | 47827.5
[37 empty] | 01/19/2026 13:17:08.8538 | 3.5164084 | 800.15729 | 6888.1802 | 0.79074985 | -2.7256587 | [10 empty] | 47828
[37 empty] | 01/19/2026 13:17:09.3538 | 3.5164552 | 800.11163 | 6888.5801 | 0.79075164 | -2.7257035 | [10 empty] | 47828.5
[37 empty] | 01/19/2026 13:17:09.8538 | 3.516643 | 799.91364 | 6888.98 | 0.79076189 | -2.7258811 | [10 empty] | 47829
[37 empty] | 01/19/2026 13:17:10.3538 | 3.5167241 | 800.21826 | 6889.3799 | 0.79077137 | -2.7259529 | [10 empty] | 47829.5
[37 empty] | 01/19/2026 13:17:10.8538 | 3.5168431 | 800.26392 | 6889.7803 | 0.79077768 | -2.7260654 | [10 empty] | 47830
[37 empty] | 01/19/2026 13:17:11.3538 | 3.5168173 | 800.35529 | 6890.1802 | 0.79078466 | -2.7260327 | [10 empty] | 47830.5
[37 empty] | 01/19/2026 13:17:11.8538 | 3.5168514 | 800.2182 | 6890.5801 | 0.79078788 | -2.7260635 | [10 empty] | 47831
[37 empty] | 01/19/2026 13:17:12.3538 | 3.5168843 | 800.12683 | 6890.9805 | 0.79079378 | -2.7260904 | [10 empty] | 47831.5
[37 empty] | 01/19/2026 13:17:12.8538 | 3.5168633 | 800.0202 | 6891.3804 | 0.79079765 | -2.7260656 | [10 empty] | 47832
[37 empty] | 01/19/2026 13:17:13.3538 | 3.5167313 | 799.88318 | 6891.7803 | 0.79078573 | -2.7259455 | [10 empty] | 47832.5
[37 empty] | 01/19/2026 13:17:13.8538 | 3.5166426 | 800.2334 | 6892.1807 | 0.79077703 | -2.7258656 | [10 empty] | 47833
[37 empty] | 01/19/2026 13:17:14.3538 | 3.5165508 | 800.17255 | 6892.5806 | 0.79078507 | -2.7257657 | [10 empty] | 47833.5
[37 empty] | 01/19/2026 13:17:14.8538 | 3.5165925 | 800.203 | 6892.9805 | 0.79078698 | -2.7258055 | [10 empty] | 47834
[37 empty] | 01/19/2026 13:17:15.3538 | 3.516638 | 800.24872 | 6893.3809 | 0.79078674 | -2.7258513 | [10 empty] | 47834.5
[37 empty] | 01/19/2026 13:17:15.8538 | 3.5168221 | 800.203 | 6893.7808 | 0.79079944 | -2.7260227 | [10 empty] | 47835
[37 empty] | 01/19/2026 13:17:16.3538 | 3.5169821 | 800.203 | 6894.1807 | 0.79081142 | -2.7261705 | [10 empty] | 47835.5
[37 empty] | 01/19/2026 13:17:16.8538 | 3.5170782 | 800.06592 | 6894.5811 | 0.79082966 | -2.7262485 | [10 empty] | 47836
[37 empty] | 01/19/2026 13:17:17.3538 | 3.5171971 | 800.17255 | 6894.981 | 0.79084957 | -2.7263474 | [10 empty] | 47836.5
[37 empty] | 01/19/2026 13:17:17.8538 | 3.5172241 | 800.17261 | 6895.3809 | 0.7908659 | -2.7263582 | [10 empty] | 47837
[37 empty] | 01/19/2026 13:17:18.3538 | 3.5172367 | 800.17255 | 6895.7813 | 0.79087931 | -2.7263575 | [10 empty] | 47837.5
[37 empty] | 01/19/2026 13:17:18.8538 | 3.5172825 | 800.2182 | 6896.1812 | 0.79090202 | -2.7263803 | [10 empty] | 47838
[37 empty] | 01/19/2026 13:17:19.3538 | 3.5173228 | 800.0202 | 6896.5811 | 0.79090852 | -2.7264142 | [10 empty] | 47838.5
[37 empty] | 01/19/2026 13:17:19.8538 | 3.5173495 | 800.12683 | 6896.9814 | 0.79091835 | -2.7264311 | [10 empty] | 47839
[37 empty] | 01/19/2026 13:17:20.3538 | 3.5174344 | 800.17255 | 6897.3813 | 0.79091996 | -2.7265143 | [10 empty] | 47839.5
[37 empty] | 01/19/2026 13:17:20.8538 | 3.5174661 | 800.37054 | 6897.7813 | 0.7909199 | -2.7265463 | [10 empty] | 47840
[37 empty] | 01/19/2026 13:17:21.3538 | 3.5175247 | 800.06592 | 6898.1816 | 0.79092687 | -2.7265978 | [10 empty] | 47840.5
[37 empty] | 01/19/2026 13:17:21.8538 | 3.5174327 | 800.11157 | 6898.5815 | 0.79092944 | -2.7265034 | [10 empty] | 47841
[37 empty] | 01/19/2026 13:17:22.3538 | 3.5174608 | 800.005 | 6898.9814 | 0.79093611 | -2.7265246 | [10 empty] | 47841.5
[37 empty] | 01/19/2026 13:17:22.8538 | 3.5175683 | 800.005 | 6899.3813 | 0.79093552 | -2.7266328 | [10 empty] | 47842
[37 empty] | 01/19/2026 13:17:23.3538 | 3.5175209 | 800.24872 | 6899.7817 | 0.79093701 | -2.726584 | [10 empty] | 47842.5
[37 empty] | 01/19/2026 13:17:23.8538 | 3.5173693 | 800.06592 | 6900.1816 | 0.79093826 | -2.7264311 | [10 empty] | 47843
[37 empty] | 01/19/2026 13:17:24.3538 | 3.5173779 | 800.06592 | 6900.5815 | 0.79094136 | -2.7264364 | [10 empty] | 47843.5
[37 empty] | 01/19/2026 13:17:24.8538 | 3.5175169 | 800.08112 | 6900.9819 | 0.79094577 | -2.7265711 | [10 empty] | 47844
[37 empty] | 01/19/2026 13:17:25.3538 | 3.5176029 | 800.15735 | 6901.3818 | 0.79095352 | -2.7266495 | [10 empty] | 47844.5
[37 empty] | 01/19/2026 13:17:25.8538 | 3.5176048 | 800.02026 | 6901.7817 | 0.79096138 | -2.7266433 | [10 empty] | 47845
[37 empty] | 01/19/2026 13:17:26.3538 | 3.5176547 | 800.06592 | 6902.1821 | 0.79096818 | -2.7266865 | [10 empty] | 47845.5
[37 empty] | 01/19/2026 13:17:26.8538 | 3.5177746 | 800.11163 | 6902.582 | 0.79098183 | -2.7267928 | [10 empty] | 47846
[37 empty] | 01/19/2026 13:17:27.3538 | 3.5178173 | 800.15729 | 6902.9819 | 0.79098225 | -2.726835 | [10 empty] | 47846.5
[37 empty] | 01/19/2026 13:17:27.8538 | 3.5177336 | 800.005 | 6903.3823 | 0.7909826 | -2.7267509 | [10 empty] | 47847
[37 empty] | 01/19/2026 13:17:28.3538 | 3.5174716 | 800.17255 | 6903.7822 | 0.79097933 | -2.7264922 | [10 empty] | 47847.5
[37 empty] | 01/19/2026 13:17:28.8538 | 3.5175595 | 800.17261 | 6904.1821 | 0.79098225 | -2.7265773 | [10 empty] | 47848
[37 empty] | 01/19/2026 13:17:29.3538 | 3.5175829 | 800.17255 | 6904.582 | 0.79097879 | -2.726604 | [10 empty] | 47848.5
[37 empty] | 01/19/2026 13:17:29.8538 | 3.5176229 | 800.14209 | 6904.9824 | 0.79097784 | -2.7266452 | [10 empty] | 47849
[37 empty] | 01/19/2026 13:17:30.3538 | 3.5176754 | 800.18774 | 6905.3823 | 0.79097182 | -2.7267036 | [10 empty] | 47849.5
[37 empty] | 01/19/2026 13:17:30.8538 | 3.5176687 | 800.17261 | 6905.7822 | 0.79096711 | -2.7267017 | [10 empty] | 47850
[37 empty] | 01/19/2026 13:17:31.3538 | 3.5176525 | 800.05072 | 6906.1826 | 0.79095972 | -2.7266929 | [10 empty] | 47850.5
[37 empty] | 01/19/2026 13:17:31.8538 | 3.5175498 | 800.15735 | 6906.5825 | 0.79095507 | -2.7265947 | [10 empty] | 47851
[37 empty] | 01/19/2026 13:17:32.3538 | 3.5174603 | 800.21826 | 6906.9824 | 0.79094672 | -2.7265136 | [10 empty] | 47851.5
[37 empty] | 01/19/2026 13:17:32.8538 | 3.5177498 | 800.08118 | 6907.3828 | 0.79094154 | -2.7268083 | [10 empty] | 47852
[37 empty] | 01/19/2026 13:17:33.3538 | 3.517833 | 800.24872 | 6907.7827 | 0.79093581 | -2.7268972 | [10 empty] | 47852.5
[37 empty] | 01/19/2026 13:17:33.8538 | 3.5179405 | 800.005 | 6908.1826 | 0.79093003 | -2.7270105 | [10 empty] | 47853
[37 empty] | 01/19/2026 13:17:34.3538 | 3.518074 | 800.23346 | 6908.583 | 0.79093516 | -2.7271388 | [10 empty] | 47853.5
[37 empty] | 01/19/2026 13:17:34.8538 | 3.5180788 | 800.14203 | 6908.9829 | 0.79094207 | -2.7271369 | [10 empty] | 47854
[37 empty] | 01/19/2026 13:17:35.3538 | 3.5180593 | 799.98975 | 6909.3828 | 0.79093367 | -2.7271256 | [10 empty] | 47854.5
[37 empty] | 01/19/2026 13:17:35.8538 | 3.517889 | 800.17255 | 6909.7832 | 0.79092252 | -2.7269666 | [10 empty] | 47855
[37 empty] | 01/19/2026 13:17:36.3538 | 3.5177979 | 800.11163 | 6910.1831 | 0.79091036 | -2.7268875 | [10 empty] | 47855.5
[37 empty] | 01/19/2026 13:17:36.8538 | 3.5176914 | 800.06592 | 6910.583 | 0.79089361 | -2.7267978 | [10 empty] | 47856
[37 empty] | 01/19/2026 13:17:37.3538 | 3.5177875 | 800.08118 | 6910.9829 | 0.79088587 | -2.7269015 | [10 empty] | 47856.5
[37 empty] | 01/19/2026 13:17:37.8538 | 3.517818 | 800.03546 | 6911.3833 | 0.79088527 | -2.7269328 | [10 empty] | 47857
[37 empty] | 01/19/2026 13:17:38.3538 | 3.5178699 | 800.17255 | 6911.7832 | 0.79087782 | -2.7269921 | [10 empty] | 47857.5
[37 empty] | 01/19/2026 13:17:38.8538 | 3.5179338 | 800.15735 | 6912.1831 | 0.79087341 | -2.7270603 | [10 empty] | 47858
[37 empty] | 01/19/2026 13:17:39.3538 | 3.5180612 | 800.005 | 6912.5835 | 0.79087287 | -2.7271883 | [10 empty] | 47858.5
[37 empty] | 01/19/2026 13:17:39.8538 | 3.518188 | 800.15735 | 6912.9834 | 0.79087681 | -2.7273111 | [10 empty] | 47859
[37 empty] | 01/19/2026 13:17:40.3538 | 3.5182333 | 800.12689 | 6913.3833 | 0.79087913 | -2.727354 | [10 empty] | 47859.5
[37 empty] | 01/19/2026 13:17:40.8538 | 3.5182958 | 800.18774 | 6913.7837 | 0.79087937 | -2.7274163 | [10 empty] | 47860
[37 empty] | 01/19/2026 13:17:41.3538 | 3.51828 | 800.05066 | 6914.1836 | 0.79087365 | -2.7274063 | [10 empty] | 47860.5
[37 empty] | 01/19/2026 13:17:41.8538 | 3.5182056 | 800.14209 | 6914.5835 | 0.79087126 | -2.7273343 | [10 empty] | 47861
[37 empty] | 01/19/2026 13:17:42.3538 | 3.5181079 | 800.21826 | 6914.9834 | 0.7908594 | -2.7272484 | [10 empty] | 47861.5
[37 empty] | 01/19/2026 13:17:42.8538 | 3.518033 | 800.05066 | 6915.3838 | 0.7908541 | -2.7271791 | [10 empty] | 47862
[37 empty] | 01/19/2026 13:17:43.3538 | 3.5179262 | 800.03552 | 6915.7837 | 0.79084325 | -2.727083 | [10 empty] | 47862.5
[37 empty] | 01/19/2026 13:17:43.8538 | 3.5178952 | 799.92883 | 6916.1836 | 0.79084593 | -2.7270494 | [10 empty] | 47863
[37 empty] | 01/19/2026 13:17:44.3538 | 3.5181074 | 800.09637 | 6916.584 | 0.7908529 | -2.7272546 | [10 empty] | 47863.5
[37 empty] | 01/19/2026 13:17:44.8538 | 3.518266 | 800.06592 | 6916.9839 | 0.79085809 | -2.7274079 | [10 empty] | 47864
[37 empty] | 01/19/2026 13:17:45.3538 | 3.5183396 | 800.06592 | 6917.3838 | 0.79086673 | -2.7274728 | [10 empty] | 47864.5
[37 empty] | 01/19/2026 13:17:45.8538 | 3.5185363 | 800.06592 | 6917.7837 | 0.79087979 | -2.7276566 | [10 empty] | 47865
[37 empty] | 01/19/2026 13:17:46.3538 | 3.518605 | 800.14209 | 6918.1841 | 0.79088974 | -2.7277153 | [10 empty] | 47865.5
[37 empty] | 01/19/2026 13:17:46.8538 | 3.5186663 | 800.14209 | 6918.584 | 0.79089612 | -2.7277701 | [10 empty] | 47866
[37 empty] | 01/19/2026 13:17:47.3538 | 3.5186234 | 800.03552 | 6918.9839 | 0.79090029 | -2.7277231 | [10 empty] | 47866.5
[37 empty] | 01/19/2026 13:17:47.8538 | 3.5186882 | 800.203 | 6919.3838 | 0.79090512 | -2.727783 | [10 empty] | 47867
[37 empty] | 01/19/2026 13:17:48.3538 | 3.518713 | 800.09637 | 6919.7842 | 0.79090381 | -2.7278092 | [10 empty] | 47867.5
[37 empty] | 01/19/2026 13:17:48.8538 | 3.5186665 | 800.06592 | 6920.1841 | 0.79091311 | -2.7277534 | [10 empty] | 47868
[37 empty] | 01/19/2026 13:17:49.3538 | 3.5186286 | 800.17255 | 6920.584 | 0.79091597 | -2.7277126 | [10 empty] | 47868.5
[37 empty] | 01/19/2026 13:17:49.8538 | 3.5186579 | 800.20306 | 6920.9844 | 0.79091305 | -2.7277448 | [10 empty] | 47869
[37 empty] | 01/19/2026 13:17:50.3538 | 3.518733 | 800.14209 | 6921.3843 | 0.7909233 | -2.7278097 | [10 empty] | 47869.5
[37 empty] | 01/19/2026 13:17:50.8538 | 3.5186379 | 799.97449 | 6921.7842 | 0.79093266 | -2.7277052 | [10 empty] | 47870
[37 empty] | 01/19/2026 13:17:51.3538 | 3.5186653 | 800.26392 | 6922.1846 | 0.7909385 | -2.7277269 | [10 empty] | 47870.5
[37 empty] | 01/19/2026 13:17:51.8538 | 3.5187094 | 800.27924 | 6922.5845 | 0.7909326 | -2.7277768 | [10 empty] | 47871
[37 empty] | 01/19/2026 13:17:52.3538 | 3.5186846 | 800.03546 | 6922.9844 | 0.790932 | -2.7277527 | [10 empty] | 47871.5
[37 empty] | 01/19/2026 13:17:52.8538 | 3.5187416 | 800.08118 | 6923.3843 | 0.79093355 | -2.727808 | [10 empty] | 47872
[37 empty] | 01/19/2026 13:17:53.3538 | 3.5187922 | 800.03546 | 6923.7847 | 0.79093593 | -2.7278562 | [10 empty] | 47872.5
[37 empty] | 01/19/2026 13:17:53.8538 | 3.5188303 | 800.14209 | 6924.1846 | 0.79093921 | -2.727891 | [10 empty] | 47873
[37 empty] | 01/19/2026 13:17:54.3538 | 3.5188015 | 800.11157 | 6924.5845 | 0.79094046 | -2.7278609 | [10 empty] | 47873.5
[37 empty] | 01/19/2026 13:17:54.8538 | 3.5189066 | 800.12689 | 6924.9849 | 0.79095602 | -2.7279506 | [10 empty] | 47874
[37 empty] | 01/19/2026 13:17:55.3538 | 3.5190241 | 799.83746 | 6925.3848 | 0.79097289 | -2.7280512 | [10 empty] | 47874.5
[37 empty] | 01/19/2026 13:17:55.8538 | 3.5190535 | 799.98975 | 6925.7847 | 0.79097599 | -2.7280774 | [10 empty] | 47875
[37 empty] | 01/19/2026 13:17:56.3538 | 3.5189865 | 799.98975 | 6926.1851 | 0.79097581 | -2.7280107 | [10 empty] | 47875.5
[37 empty] | 01/19/2026 13:17:56.8538 | 3.5189378 | 800.17255 | 6926.585 | 0.79097486 | -2.727963 | [10 empty] | 47876
[37 empty] | 01/19/2026 13:17:57.3538 | 3.5189509 | 800.17255 | 6926.9849 | 0.79096907 | -2.7279818 | [10 empty] | 47876.5
[37 empty] | 01/19/2026 13:17:57.8538 | 3.5189996 | 800.0202 | 6927.3853 | 0.79096591 | -2.7280338 | [10 empty] | 47877
[37 empty] | 01/19/2026 13:17:58.3538 | 3.5190783 | 800.09637 | 6927.7852 | 0.79096919 | -2.7281091 | [10 empty] | 47877.5
[37 empty] | 01/19/2026 13:17:58.8538 | 3.5190732 | 799.89832 | 6928.1851 | 0.79097039 | -2.7281029 | [10 empty] | 47878
[37 empty] | 01/19/2026 13:17:59.3538 | 3.5191281 | 800.05072 | 6928.585 | 0.79096979 | -2.7281582 | [10 empty] | 47878.5
[37 empty] | 01/19/2026 13:17:59.8538 | 3.5190995 | 800.09637 | 6928.9854 | 0.79097444 | -2.7281251 | [10 empty] | 47879
[37 empty] | 01/19/2026 13:18:00.3538 | 3.5191758 | 800.03546 | 6929.3853 | 0.79097152 | -2.7282043 | [10 empty] | 47879.5
[37 empty] | 01/19/2026 13:18:00.8538 | 3.5192056 | 800.12683 | 6929.7852 | 0.79096878 | -2.7282367 | [10 empty] | 47880
[37 empty] | 01/19/2026 13:18:01.3538 | 3.5192881 | 799.95929 | 6930.1855 | 0.79097199 | -2.7283161 | [10 empty] | 47880.5
[37 empty] | 01/19/2026 13:18:01.8538 | 3.5194292 | 799.91364 | 6930.5854 | 0.79097879 | -2.7284505 | [10 empty] | 47881
[37 empty] | 01/19/2026 13:18:02.3538 | 3.5193312 | 800.14203 | 6930.9854 | 0.79097682 | -2.7283545 | [10 empty] | 47881.5
[37 empty] | 01/19/2026 13:18:02.8538 | 3.519331 | 800.03546 | 6931.3853 | 0.79097801 | -2.728353 | [10 empty] | 47882
[37 empty] | 01/19/2026 13:18:03.3538 | 3.5193572 | 800.24878 | 6931.7856 | 0.79098034 | -2.7283769 | [10 empty] | 47882.5
[37 empty] | 01/19/2026 13:18:03.8538 | 3.5193946 | 800.3858 | 6932.1855 | 0.79098636 | -2.7284083 | [10 empty] | 47883
[37 empty] | 01/19/2026 13:18:04.3538 | 3.5194683 | 800.09637 | 6932.5854 | 0.79098666 | -2.7284815 | [10 empty] | 47883.5
[37 empty] | 01/19/2026 13:18:04.8538 | 3.5194852 | 799.95929 | 6932.9858 | 0.79098964 | -2.7284956 | [10 empty] | 47884
[37 empty] | 01/19/2026 13:18:05.3538 | 3.5193686 | 800.203 | 6933.3857 | 0.79099381 | -2.728375 | [10 empty] | 47884.5
[37 empty] | 01/19/2026 13:18:05.8538 | 3.5193398 | 800.11163 | 6933.7856 | 0.79099256 | -2.7283473 | [10 empty] | 47885
[37 empty] | 01/19/2026 13:18:06.3538 | 3.5193288 | 800.23346 | 6934.1855 | 0.79099983 | -2.7283289 | [10 empty] | 47885.5
[37 empty] | 01/19/2026 13:18:06.8538 | 3.5192184 | 800.14209 | 6934.5859 | 0.79100144 | -2.7282171 | [10 empty] | 47886
[37 empty] | 01/19/2026 13:18:07.3538 | 3.5191762 | 800.12683 | 6934.9858 | 0.79100418 | -2.7281721 | [10 empty] | 47886.5
[37 empty] | 01/19/2026 13:18:07.8538 | 3.519232 | 800.06592 | 6935.3857 | 0.79100531 | -2.7282267 | [10 empty] | 47887
[37 empty] | 01/19/2026 13:18:08.3538 | 3.5192449 | 800.12689 | 6935.7861 | 0.79101229 | -2.7282326 | [10 empty] | 47887.5
[37 empty] | 01/19/2026 13:18:08.8538 | 3.519407 | 799.89832 | 6936.186 | 0.79102558 | -2.7283814 | [10 empty] | 47888
[37 empty] | 01/19/2026 13:18:09.3538 | 3.5194728 | 800.005 | 6936.5859 | 0.79102755 | -2.7284453 | [10 empty] | 47888.5
[37 empty] | 01/19/2026 13:18:09.8538 | 3.5195267 | 800.26392 | 6936.9863 | 0.79103255 | -2.7284942 | [10 empty] | 47889
[37 empty] | 01/19/2026 13:18:10.3538 | 3.5194898 | 800.26392 | 6937.3862 | 0.79103863 | -2.728451 | [10 empty] | 47889.5
[37 empty] | 01/19/2026 13:18:10.8538 | 3.5194473 | 800.08118 | 6937.7861 | 0.79104036 | -2.7284069 | [10 empty] | 47890
[37 empty] | 01/19/2026 13:18:11.3538 | 3.5194468 | 799.98975 | 6938.186 | 0.79103571 | -2.7284112 | [10 empty] | 47890.5
[37 empty] | 01/19/2026 13:18:11.8538 | 3.5194457 | 800.21826 | 6938.5864 | 0.79102546 | -2.7284203 | [10 empty] | 47891
[37 empty] | 01/19/2026 13:18:12.3538 | 3.5194468 | 800.24872 | 6938.9863 | 0.79101646 | -2.7284305 | [10 empty] | 47891.5
[37 empty] | 01/19/2026 13:18:12.8538 | 3.5194421 | 800.09644 | 6939.3862 | 0.79101866 | -2.7284234 | [10 empty] | 47892
[37 empty] | 01/19/2026 13:18:13.3538 | 3.5195508 | 800.005 | 6939.7866 | 0.79101825 | -2.7285326 | [10 empty] | 47892.5
[37 empty] | 01/19/2026 13:18:13.8538 | 3.5196116 | 800.15735 | 6940.1865 | 0.79102069 | -2.728591 | [10 empty] | 47893
[37 empty] | 01/19/2026 13:18:14.3538 | 3.5195827 | 800.15729 | 6940.5864 | 0.7910248 | -2.7285581 | [10 empty] | 47893.5
[37 empty] | 01/19/2026 13:18:14.8538 | 3.5197103 | 800.05072 | 6940.9868 | 0.79103422 | -2.7286761 | [10 empty] | 47894
[37 empty] | 01/19/2026 13:18:15.3538 | 3.5196917 | 800.15735 | 6941.3867 | 0.79103994 | -2.7286518 | [10 empty] | 47894.5
[37 empty] | 01/19/2026 13:18:15.8538 | 3.5197055 | 800.23346 | 6941.7866 | 0.79104358 | -2.728662 | [10 empty] | 47895
[37 empty] | 01/19/2026 13:18:16.3538 | 3.5198069 | 800.27917 | 6942.187 | 0.79105365 | -2.7287531 | [10 empty] | 47895.5
[37 empty] | 01/19/2026 13:18:16.8538 | 3.5197568 | 800.24872 | 6942.5869 | 0.79106462 | -2.7286923 | [10 empty] | 47896
[37 empty] | 01/19/2026 13:18:17.3538 | 3.5197632 | 800.06592 | 6942.9873 | 0.79107231 | -2.7286909 | [10 empty] | 47896.5
[37 empty] | 01/19/2026 13:18:17.8538 | 3.5198026 | 800.18774 | 6943.3872 | 0.79107547 | -2.7287271 | [10 empty] | 47897
[37 empty] | 01/19/2026 13:18:18.3538 | 3.5198421 | 800.15729 | 6943.7871 | 0.79108644 | -2.7287557 | [10 empty] | 47897.5
[37 empty] | 01/19/2026 13:18:18.8538 | 3.5197821 | 800.11157 | 6944.1875 | 0.79109466 | -2.7286875 | [10 empty] | 47898
[37 empty] | 01/19/2026 13:18:19.3538 | 3.5197473 | 800.08118 | 6944.5874 | 0.79110003 | -2.7286472 | [10 empty] | 47898.5
[37 empty] | 01/19/2026 13:18:19.8538 | 3.5198591 | 800.03546 | 6944.9873 | 0.79110581 | -2.7287533 | [10 empty] | 47899
[37 empty] | 01/19/2026 13:18:20.3538 | 3.5197339 | 800.26392 | 6945.3877 | 0.79111612 | -2.7286179 | [10 empty] | 47899.5
[37 empty] | 01/19/2026 13:18:20.8538 | 3.5196149 | 800.18774 | 6945.7876 | 0.79111075 | -2.7285042 | [10 empty] | 47900
[37 empty] | 01/19/2026 13:18:21.3538 | 3.5194976 | 800.15735 | 6946.1875 | 0.79111004 | -2.7283876 | [10 empty] | 47900.5
[37 empty] | 01/19/2026 13:18:21.8538 | 3.5194216 | 800.30957 | 6946.5879 | 0.79110867 | -2.728313 | [10 empty] | 47901
[37 empty] | 01/19/2026 13:18:22.3538 | 3.5193877 | 800.24872 | 6946.9878 | 0.79110944 | -2.7282784 | [10 empty] | 47901.5
[37 empty] | 01/19/2026 13:18:22.8538 | 3.5194244 | 800.23346 | 6947.3877 | 0.79110759 | -2.7283168 | [10 empty] | 47902
[37 empty] | 01/19/2026 13:18:23.3538 | 3.5195432 | 800.26392 | 6947.7881 | 0.79111004 | -2.7284331 | [10 empty] | 47902.5
[37 empty] | 01/19/2026 13:18:23.8538 | 3.5196366 | 800.15735 | 6948.188 | 0.79111886 | -2.7285178 | [10 empty] | 47903
[37 empty] | 01/19/2026 13:18:24.3538 | 3.5196011 | 800.15735 | 6948.5879 | 0.79112267 | -2.7284784 | [10 empty] | 47903.5
[37 empty] | 01/19/2026 13:18:24.8538 | 3.519644 | 800.09637 | 6948.9883 | 0.79113531 | -2.7285087 | [10 empty] | 47904
[37 empty] | 01/19/2026 13:18:25.3538 | 3.5196285 | 800.15735 | 6949.3882 | 0.79113865 | -2.7284899 | [10 empty] | 47904.5
[37 empty] | 01/19/2026 13:18:25.8538 | 3.5195863 | 800.20306 | 6949.7886 | 0.79114014 | -2.7284462 | [10 empty] | 47905
[37 empty] | 01/19/2026 13:18:26.3538 | 3.5194988 | 800.11157 | 6950.1885 | 0.7911427 | -2.7283561 | [10 empty] | 47905.5
[37 empty] | 01/19/2026 13:18:26.8538 | 3.5194292 | 800.14209 | 6950.5884 | 0.79113483 | -2.7282944 | [10 empty] | 47906
[37 empty] | 01/19/2026 13:18:27.3538 | 3.5193775 | 800.34009 | 6950.9888 | 0.79112339 | -2.7282541 | [10 empty] | 47906.5
[37 empty] | 01/19/2026 13:18:27.8538 | 3.5193641 | 800.29437 | 6951.3887 | 0.79110575 | -2.7282584 | [10 empty] | 47907
[37 empty] | 01/19/2026 13:18:28.3538 | 3.5193214 | 800.09637 | 6951.7886 | 0.79109126 | -2.7282302 | [10 empty] | 47907.5
[37 empty] | 01/19/2026 13:18:28.8538 | 3.5193501 | 800.05072 | 6952.189 | 0.79107726 | -2.7282727 | [10 empty] | 47908
[37 empty] | 01/19/2026 13:18:29.3538 | 3.5194225 | 800.14209 | 6952.5889 | 0.79106486 | -2.7283576 | [10 empty] | 47908.5
[37 empty] | 01/19/2026 13:18:29.8538 | 3.519527 | 800.09637 | 6952.9888 | 0.79107261 | -2.7284544 | [10 empty] | 47909
[37 empty] | 01/19/2026 13:18:30.3538 | 3.5195942 | 800.23346 | 6953.3892 | 0.79108268 | -2.7285116 | [10 empty] | 47909.5
[37 empty] | 01/19/2026 13:18:30.8538 | 3.5196486 | 800.29443 | 6953.7891 | 0.79107291 | -2.7285757 | [10 empty] | 47910
[37 empty] | 01/19/2026 13:18:31.3538 | 3.5195858 | 800.2182 | 6954.1895 | 0.79106277 | -2.728523 | [10 empty] | 47910.5
[37 empty] | 01/19/2026 13:18:31.8538 | 3.5195861 | 800.14209 | 6954.5894 | 0.79106212 | -2.728524 | [10 empty] | 47911
[37 empty] | 01/19/2026 13:18:32.3538 | 3.519619 | 800.24872 | 6954.9893 | 0.79105079 | -2.7285683 | [10 empty] | 47911.5
[37 empty] | 01/19/2026 13:18:32.8538 | 3.5196946 | 800.09637 | 6955.3896 | 0.79104656 | -2.7286479 | [10 empty] | 47912
[37 empty] | 01/19/2026 13:18:33.3538 | 3.5196109 | 800.14203 | 6955.7896 | 0.79104388 | -2.7285671 | [10 empty] | 47912.5
[37 empty] | 01/19/2026 13:18:33.8538 | 3.5196548 | 800.20306 | 6956.1895 | 0.79103768 | -2.7286172 | [10 empty] | 47913
[37 empty] | 01/19/2026 13:18:34.3538 | 3.5196853 | 800.17255 | 6956.5898 | 0.79102993 | -2.7286553 | [10 empty] | 47913.5
[37 empty] | 01/19/2026 13:18:34.8538 | 3.5197399 | 800.15735 | 6956.9897 | 0.79102832 | -2.7287116 | [10 empty] | 47914
[37 empty] | 01/19/2026 13:18:35.3538 | 3.5198119 | 800.24872 | 6957.3896 | 0.79102874 | -2.7287831 | [10 empty] | 47914.5
[37 empty] | 01/19/2026 13:18:35.8538 | 3.5197997 | 800.08118 | 6957.79 | 0.79103166 | -2.7287681 | [10 empty] | 47915
[37 empty] | 01/19/2026 13:18:36.3538 | 3.5198076 | 800.18774 | 6958.1899 | 0.79103726 | -2.7287703 | [10 empty] | 47915.5
[37 empty] | 01/19/2026 13:18:36.8538 | 3.5198576 | 800.11163 | 6958.5898 | 0.79103929 | -2.7288184 | [10 empty] | 47916
[37 empty] | 01/19/2026 13:18:37.3538 | 3.5198548 | 800.12683 | 6958.9902 | 0.79103905 | -2.7288158 | [10 empty] | 47916.5
[37 empty] | 01/19/2026 13:18:37.8538 | 3.5198593 | 800.09637 | 6959.3901 | 0.79103225 | -2.728827 | [10 empty] | 47917
[37 empty] | 01/19/2026 13:18:38.3538 | 3.5198121 | 799.97449 | 6959.79 | 0.79103631 | -2.7287757 | [10 empty] | 47917.5
[37 empty] | 01/19/2026 13:18:38.8538 | 3.5198922 | 800.18774 | 6960.1904 | 0.79103959 | -2.7288525 | [10 empty] | 47918
[37 empty] | 01/19/2026 13:18:39.3538 | 3.5198689 | 800.20306 | 6960.5903 | 0.79104346 | -2.7288253 | [10 empty] | 47918.5
[37 empty] | 01/19/2026 13:18:39.8538 | 3.5199103 | 800.23346 | 6960.9902 | 0.79105604 | -2.7288544 | [10 empty] | 47919
[37 empty] | 01/19/2026 13:18:40.3538 | 3.5199475 | 800.06592 | 6961.3906 | 0.79106915 | -2.7288783 | [10 empty] | 47919.5
[37 empty] | 01/19/2026 13:18:40.8538 | 3.5199873 | 800.14209 | 6961.7905 | 0.79107553 | -2.7289119 | [10 empty] | 47920
[37 empty] | 01/19/2026 13:18:41.3538 | 3.5199962 | 800.05066 | 6962.1904 | 0.79108435 | -2.7289119 | [10 empty] | 47920.5
[37 empty] | 01/19/2026 13:18:41.8538 | 3.5198977 | 800.11157 | 6962.5908 | 0.79109019 | -2.7288074 | [10 empty] | 47921
[37 empty] | 01/19/2026 13:18:42.3538 | 3.5198555 | 800.30957 | 6962.9907 | 0.79109567 | -2.7287598 | [10 empty] | 47921.5
[37 empty] | 01/19/2026 13:18:42.8538 | 3.5198531 | 800.24872 | 6963.3906 | 0.79110092 | -2.7287521 | [10 empty] | 47922
[37 empty] | 01/19/2026 13:18:43.3538 | 3.5198555 | 800.29443 | 6963.791 | 0.79111302 | -2.7287426 | [10 empty] | 47922.5
[37 empty] | 01/19/2026 13:18:43.8538 | 3.5199919 | 800.26392 | 6964.1909 | 0.79112136 | -2.7288704 | [10 empty] | 47923
[37 empty] | 01/19/2026 13:18:44.3538 | 3.5202246 | 800.26392 | 6964.5913 | 0.79113036 | -2.7290943 | [10 empty] | 47923.5
[37 empty] | 01/19/2026 13:18:44.8538 | 3.5203004 | 799.91364 | 6964.9912 | 0.79113239 | -2.7291679 | [10 empty] | 47924
[37 empty] | 01/19/2026 13:18:45.3538 | 3.5203762 | 800.14203 | 6965.3911 | 0.79113758 | -2.7292387 | [10 empty] | 47924.5
[37 empty] | 01/19/2026 13:18:45.8538 | 3.5204029 | 800.08118 | 6965.7915 | 0.79113775 | -2.7292652 | [10 empty] | 47925
[37 empty] | 01/19/2026 13:18:46.3538 | 3.5205517 | 800.18774 | 6966.1914 | 0.79114711 | -2.7294044 | [10 empty] | 47925.5
[37 empty] | 01/19/2026 13:18:46.8538 | 3.5207293 | 800.18774 | 6966.5913 | 0.79115701 | -2.7295723 | [10 empty] | 47926
[37 empty] | 01/19/2026 13:18:47.3538 | 3.5207129 | 800.11157 | 6966.9917 | 0.79116195 | -2.7295508 | [10 empty] | 47926.5
[37 empty] | 01/19/2026 13:18:47.8538 | 3.5206311 | 800.11157 | 6967.3916 | 0.79115778 | -2.7294734 | [10 empty] | 47927
[37 empty] | 01/19/2026 13:18:48.3538 | 3.5205965 | 800.27917 | 6967.7915 | 0.79116142 | -2.729435 | [10 empty] | 47927.5
[37 empty] | 01/19/2026 13:18:48.8538 | 3.5206921 | 800.2334 | 6968.1919 | 0.79117399 | -2.7295182 | [10 empty] | 47928
[37 empty] | 01/19/2026 13:18:49.3538 | 3.5207133 | 800.2182 | 6968.5918 | 0.79118663 | -2.7295268 | [10 empty] | 47928.5
[37 empty] | 01/19/2026 13:18:49.8538 | 3.5206811 | 800.24872 | 6968.9922 | 0.79119682 | -2.7294843 | [10 empty] | 47929
[37 empty] | 01/19/2026 13:18:50.3538 | 3.5205719 | 800.32489 | 6969.3921 | 0.79119772 | -2.7293742 | [10 empty] | 47929.5
[37 empty] | 01/19/2026 13:18:50.8538 | 3.5206108 | 800.203 | 6969.792 | 0.79120171 | -2.729409 | [10 empty] | 47930
[37 empty] | 01/19/2026 13:18:51.3538 | 3.5206642 | 800.18774 | 6970.1924 | 0.79121554 | -2.7294488 | [10 empty] | 47930.5
[37 empty] | 01/19/2026 13:18:51.8538 | 3.5207434 | 800.12689 | 6970.5923 | 0.79122984 | -2.7295134 | [10 empty] | 47931
[37 empty] | 01/19/2026 13:18:52.3538 | 3.5207398 | 800.23346 | 6970.9922 | 0.79123694 | -2.7295029 | [10 empty] | 47931.5
[37 empty] | 01/19/2026 13:18:52.8538 | 3.5207238 | 800.21826 | 6971.3926 | 0.79124439 | -2.7294793 | [10 empty] | 47932
[37 empty] | 01/19/2026 13:18:53.3538 | 3.5207009 | 800.15735 | 6971.7925 | 0.7912603 | -2.7294407 | [10 empty] | 47932.5
[37 empty] | 01/19/2026 13:18:53.8538 | 3.5207779 | 800.30963 | 6972.1929 | 0.79127723 | -2.7295008 | [10 empty] | 47933
[37 empty] | 01/19/2026 13:18:54.3538 | 3.5208502 | 800.03552 | 6972.5928 | 0.79129469 | -2.7295556 | [10 empty] | 47933.5
[37 empty] | 01/19/2026 13:18:54.8538 | 3.5209415 | 800.24878 | 6972.9927 | 0.79131168 | -2.7296298 | [10 empty] | 47934
[37 empty] | 01/19/2026 13:18:55.3538 | 3.5208449 | 800.17261 | 6973.3931 | 0.79131794 | -2.729527 | [10 empty] | 47934.5
[37 empty] | 01/19/2026 13:18:55.8538 | 3.5207646 | 800.09637 | 6973.793 | 0.79131716 | -2.7294474 | [10 empty] | 47935
[37 empty] | 01/19/2026 13:18:56.3538 | 3.5206757 | 800.20306 | 6974.1934 | 0.79131764 | -2.729358 | [10 empty] | 47935.5
[37 empty] | 01/19/2026 13:18:56.8538 | 3.5204849 | 800.20306 | 6974.5933 | 0.79131818 | -2.7291667 | [10 empty] | 47936
[37 empty] | 01/19/2026 13:18:57.3538 | 3.5204291 | 800.203 | 6974.9932 | 0.79131824 | -2.729111 | [10 empty] | 47936.5
[37 empty] | 01/19/2026 13:18:57.8538 | 3.5205042 | 800.15735 | 6975.3936 | 0.79131824 | -2.7291861 | [10 empty] | 47937
[37 empty] | 01/19/2026 13:18:58.3538 | 3.5205655 | 800.03552 | 6975.7935 | 0.79131699 | -2.7292485 | [10 empty] | 47937.5
[37 empty] | 01/19/2026 13:18:58.8538 | 3.5207186 | 800.49243 | 6976.1938 | 0.79132754 | -2.7293911 | [10 empty] | 47938
[37 empty] | 01/19/2026 13:18:59.3538 | 3.5207925 | 800.26392 | 6976.5938 | 0.79133499 | -2.7294574 | [10 empty] | 47938.5
[37 empty] | 01/19/2026 13:18:59.8538 | 3.5208185 | 800.30957 | 6976.9937 | 0.79134893 | -2.7294695 | [10 empty] | 47939
[37 empty] | 01/19/2026 13:19:00.3538 | 3.5209212 | 800.09637 | 6977.394 | 0.79137355 | -2.7295477 | [10 empty] | 47939.5
[37 empty] | 01/19/2026 13:19:00.8538 | 3.5209787 | 800.14209 | 6977.7939 | 0.79138684 | -2.7295918 | [10 empty] | 47940
[37 empty] | 01/19/2026 13:19:01.3538 | 3.5210352 | 800.08112 | 6978.1943 | 0.79139662 | -2.7296386 | [10 empty] | 47940.5
[37 empty] | 01/19/2026 13:19:01.8538 | 3.521117 | 800.20306 | 6978.5942 | 0.79140824 | -2.7297087 | [10 empty] | 47941
[37 empty] | 01/19/2026 13:19:02.3538 | 3.5212829 | 800.24878 | 6978.9941 | 0.79142326 | -2.7298596 | [10 empty] | 47941.5
[37 empty] | 01/19/2026 13:19:02.8538 | 3.5213108 | 800.11163 | 6979.3945 | 0.79144245 | -2.7298684 | [10 empty] | 47942
[37 empty] | 01/19/2026 13:19:03.3538 | 3.5213075 | 800.08118 | 6979.7944 | 0.79146373 | -2.7298439 | [10 empty] | 47942.5
[37 empty] | 01/19/2026 13:19:03.8538 | 3.5213175 | 800.11163 | 6980.1943 | 0.7914778 | -2.7298396 | [10 empty] | 47943
[37 empty] | 01/19/2026 13:19:04.3538 | 3.5213542 | 800.26392 | 6980.5947 | 0.79149544 | -2.7298589 | [10 empty] | 47943.5
[37 empty] | 01/19/2026 13:19:04.8538 | 3.5214128 | 800.18774 | 6980.9946 | 0.79151613 | -2.7298968 | [10 empty] | 47944
[37 empty] | 01/19/2026 13:19:05.3538 | 3.52143 | 800.18774 | 6981.395 | 0.79152882 | -2.7299011 | [10 empty] | 47944.5
[37 empty] | 01/19/2026 13:19:05.8538 | 3.5214622 | 800.03546 | 6981.7949 | 0.79153967 | -2.7299225 | [10 empty] | 47945
[37 empty] | 01/19/2026 13:19:06.3538 | 3.5215721 | 800.08118 | 6982.1948 | 0.79155481 | -2.7300172 | [10 empty] | 47945.5
[37 empty] | 01/19/2026 13:19:06.8538 | 3.5215545 | 799.95929 | 6982.5952 | 0.79156679 | -2.7299876 | [10 empty] | 47946
[37 empty] | 01/19/2026 13:19:07.3538 | 3.5215855 | 800.17261 | 6982.9951 | 0.79157752 | -2.7300079 | [10 empty] | 47946.5
[37 empty] | 01/19/2026 13:19:07.8538 | 3.5217016 | 800.09644 | 6983.395 | 0.79158211 | -2.7301195 | [10 empty] | 47947
[37 empty] | 01/19/2026 13:19:08.3538 | 3.521657 | 800.21826 | 6983.7954 | 0.79158717 | -2.7300699 | [10 empty] | 47947.5
[37 empty] | 01/19/2026 13:19:08.8538 | 3.5217409 | 800.27924 | 6984.1953 | 0.79159588 | -2.730145 | [10 empty] | 47948
[37 empty] | 01/19/2026 13:19:09.3538 | 3.5216727 | 800.203 | 6984.5957 | 0.79160815 | -2.7300646 | [10 empty] | 47948.5
[37 empty] | 01/19/2026 13:19:09.8538 | 3.521698 | 800.27917 | 6984.9956 | 0.79162323 | -2.7300749 | [10 empty] | 47949
[37 empty] | 01/19/2026 13:19:10.3538 | 3.5217435 | 800.30963 | 6985.396 | 0.79163772 | -2.7301059 | [10 empty] | 47949.5
[37 empty] | 01/19/2026 13:19:10.8538 | 3.5218112 | 800.14209 | 6985.7959 | 0.79164797 | -2.7301633 | [10 empty] | 47950
[37 empty] | 01/19/2026 13:19:11.3538 | 3.5218639 | 799.98975 | 6986.1958 | 0.79165637 | -2.7302074 | [10 empty] | 47950.5
[37 empty] | 01/19/2026 13:19:11.8538 | 3.5219321 | 800.14209 | 6986.5962 | 0.79166329 | -2.730269 | [10 empty] | 47951
[37 empty] | 01/19/2026 13:19:12.3538 | 3.5219374 | 800.34009 | 6986.9961 | 0.79166681 | -2.7302706 | [10 empty] | 47951.5
[37 empty] | 01/19/2026 13:19:12.8538 | 3.5219698 | 800.17255 | 6987.3965 | 0.79167211 | -2.7302976 | [10 empty] | 47952
[37 empty] | 01/19/2026 13:19:13.3538 | 3.5219316 | 800.21826 | 6987.7964 | 0.79167539 | -2.7302563 | [10 empty] | 47952.5
[37 empty] | 01/19/2026 13:19:13.8538 | 3.5219228 | 800.24872 | 6988.1968 | 0.79167795 | -2.7302449 | [10 empty] | 47953
[37 empty] | 01/19/2026 13:19:14.3538 | 3.521914 | 800.203 | 6988.5967 | 0.79167771 | -2.7302363 | [10 empty] | 47953.5
[37 empty] | 01/19/2026 13:19:14.8538 | 3.5220029 | 800.29443 | 6988.9966 | 0.79168677 | -2.7303162 | [10 empty] | 47954
[37 empty] | 01/19/2026 13:19:15.3538 | 3.5220318 | 800.21826 | 6989.397 | 0.79168874 | -2.7303431 | [10 empty] | 47954.5
[37 empty] | 01/19/2026 13:19:15.8538 | 3.5220642 | 800.15729 | 6989.7969 | 0.79169095 | -2.7303734 | [10 empty] | 47955
[37 empty] | 01/19/2026 13:19:16.3538 | 3.5221565 | 800.14209 | 6990.1973 | 0.79170507 | -2.7304513 | [10 empty] | 47955.5
[37 empty] | 01/19/2026 13:19:16.8538 | 3.5221822 | 800.29437 | 6990.5972 | 0.79171294 | -2.7304692 | [10 empty] | 47956
[37 empty] | 01/19/2026 13:19:17.3538 | 3.5221825 | 800.14203 | 6990.9976 | 0.79171073 | -2.7304716 | [10 empty] | 47956.5
[37 empty] | 01/19/2026 13:19:17.8538 | 3.5221674 | 800.32489 | 6991.3975 | 0.79171008 | -2.7304573 | [10 empty] | 47957
[37 empty] | 01/19/2026 13:19:18.3538 | 3.5221426 | 800.29443 | 6991.7974 | 0.79170758 | -2.7304351 | [10 empty] | 47957.5
[37 empty] | 01/19/2026 13:19:18.8538 | 3.5221436 | 800.27924 | 6992.1978 | 0.79170322 | -2.7304404 | [10 empty] | 47958
[37 empty] | 01/19/2026 13:19:19.3538 | 3.5222759 | 800.23346 | 6992.5977 | 0.79170382 | -2.7305722 | [10 empty] | 47958.5
[37 empty] | 01/19/2026 13:19:19.8538 | 3.5223374 | 800.17255 | 6992.998 | 0.7917015 | -2.7306359 | [10 empty] | 47959
[37 empty] | 01/19/2026 13:19:20.3538 | 3.5223124 | 800.32489 | 6993.3979 | 0.79169917 | -2.7306132 | [10 empty] | 47959.5
[37 empty] | 01/19/2026 13:19:20.8538 | 3.5223327 | 800.12683 | 6993.7979 | 0.79169983 | -2.7306328 | [10 empty] | 47960
[37 empty] | 01/19/2026 13:19:21.3538 | 3.5223589 | 800.17261 | 6994.1982 | 0.7917012 | -2.7306578 | [10 empty] | 47960.5
[37 empty] | 01/19/2026 13:19:21.8538 | 3.5223837 | 800.11157 | 6994.5981 | 0.79170215 | -2.7306814 | [10 empty] | 47961
[37 empty] | 01/19/2026 13:19:22.3538 | 3.5223908 | 800.09637 | 6994.9985 | 0.79169768 | -2.7306931 | [10 empty] | 47961.5
[37 empty] | 01/19/2026 13:19:22.8538 | 3.5224342 | 800.18774 | 6995.3984 | 0.79169023 | -2.7307439 | [10 empty] | 47962
[37 empty] | 01/19/2026 13:19:23.3538 | 3.5225186 | 800.37061 | 6995.7983 | 0.79169106 | -2.7308276 | [10 empty] | 47962.5
[37 empty] | 01/19/2026 13:19:23.8538 | 3.5225496 | 800.18774 | 6996.1987 | 0.79169333 | -2.7308562 | [10 empty] | 47963
[37 empty] | 01/19/2026 13:19:24.3538 | 3.5224471 | 800.27917 | 6996.5986 | 0.79169381 | -2.7307534 | [10 empty] | 47963.5
[37 empty] | 01/19/2026 13:19:24.8538 | 3.5224388 | 800.21826 | 6996.999 | 0.79169148 | -2.7307472 | [10 empty] | 47964
[37 empty] | 01/19/2026 13:19:25.3538 | 3.5224104 | 800.12683 | 6997.3989 | 0.7916885 | -2.730722 | [10 empty] | 47964.5
[37 empty] | 01/19/2026 13:19:25.8538 | 3.522454 | 800.24872 | 6997.7988 | 0.79168302 | -2.7307711 | [10 empty] | 47965
[37 empty] | 01/19/2026 13:19:26.3538 | 3.5224817 | 800.11157 | 6998.1992 | 0.79168749 | -2.7307942 | [10 empty] | 47965.5
[37 empty] | 01/19/2026 13:19:26.8538 | 3.5225682 | 800.203 | 6998.5991 | 0.79169059 | -2.7308776 | [10 empty] | 47966
[37 empty] | 01/19/2026 13:19:27.3538 | 3.522644 | 800.26392 | 6998.999 | 0.79169196 | -2.730952 | [10 empty] | 47966.5
[37 empty] | 01/19/2026 13:19:27.8538 | 3.5226843 | 800.23346 | 6999.3994 | 0.79170591 | -2.7309785 | [10 empty] | 47967
[37 empty] | 01/19/2026 13:19:28.3538 | 3.5226858 | 800.23346 | 6999.7993 | 0.79171866 | -2.730967 | [10 empty] | 47967.5
[37 empty] | 01/19/2026 13:19:28.8538 | 3.5226631 | 800.15735 | 7000.1992 | 0.79172099 | -2.7309422 | [10 empty] | 47968
[37 empty] | 01/19/2026 13:19:29.3538 | 3.5226951 | 800.12689 | 7000.5996 | 0.79171956 | -2.7309754 | [10 empty] | 47968.5
[37 empty] | 01/19/2026 13:19:29.8538 | 3.52282 | 800.12683 | 7000.9995 | 0.79172498 | -2.7310951 | [10 empty] | 47969
[37 empty] | 01/19/2026 13:19:30.3538 | 3.5228653 | 800.20306 | 7001.3999 | 0.79172271 | -2.7311425 | [10 empty] | 47969.5
[37 empty] | 01/19/2026 13:19:30.8538 | 3.5229187 | 800.24872 | 7001.7998 | 0.79173309 | -2.7311857 | [10 empty] | 47970
[37 empty] | 01/19/2026 13:19:31.3538 | 3.522918 | 800.34009 | 7002.1997 | 0.79173452 | -2.7311835 | [10 empty] | 47970.5
[37 empty] | 01/19/2026 13:19:31.8538 | 3.522923 | 800.21826 | 7002.6001 | 0.79174387 | -2.7311792 | [10 empty] | 47971
[37 empty] | 01/19/2026 13:19:32.3538 | 3.5229881 | 800.2334 | 7003 | 0.79175687 | -2.7312312 | [10 empty] | 47971.5
[37 empty] | 01/19/2026 13:19:32.8538 | 3.5229795 | 800.14203 | 7003.3999 | 0.79176289 | -2.7312167 | [10 empty] | 47972
[37 empty] | 01/19/2026 13:19:33.3538 | 3.5229983 | 800.06592 | 7003.8003 | 0.7917735 | -2.7312248 | [10 empty] | 47972.5
[37 empty] | 01/19/2026 13:19:33.8538 | 3.5230129 | 800.03552 | 7004.2002 | 0.79178435 | -2.7312286 | [10 empty] | 47973
[37 empty] | 01/19/2026 13:19:34.3538 | 3.5230279 | 800.14209 | 7004.6006 | 0.79179752 | -2.7312303 | [10 empty] | 47973.5
[37 empty] | 01/19/2026 13:19:34.8538 | 3.5229902 | 799.98975 | 7005.0005 | 0.7917974 | -2.7311928 | [10 empty] | 47974
[37 empty] | 01/19/2026 13:19:35.3538 | 3.52297 | 800.2334 | 7005.4004 | 0.79180366 | -2.7311664 | [10 empty] | 47974.5
[37 empty] | 01/19/2026 13:19:35.8538 | 3.5228317 | 800.2182 | 7005.8008 | 0.79180151 | -2.7310302 | [10 empty] | 47975
[37 empty] | 01/19/2026 13:19:36.3538 | 3.5227637 | 800.08112 | 7006.2007 | 0.79179758 | -2.7309661 | [10 empty] | 47975.5
[37 empty] | 01/19/2026 13:19:36.8538 | 3.5227933 | 800.17255 | 7006.6006 | 0.79180074 | -2.7309926 | [10 empty] | 47976
[37 empty] | 01/19/2026 13:19:37.3538 | 3.5227182 | 800.26392 | 7007.001 | 0.79181057 | -2.7309077 | [10 empty] | 47976.5
[37 empty] | 01/19/2026 13:19:37.8538 | 3.5227325 | 800.18774 | 7007.4009 | 0.79180551 | -2.730927 | [10 empty] | 47977
[37 empty] | 01/19/2026 13:19:38.3538 | 3.5227163 | 800.40106 | 7007.8013 | 0.79180813 | -2.7309082 | [10 empty] | 47977.5
[37 empty] | 01/19/2026 13:19:38.8538 | 3.5227222 | 800.11163 | 7008.2012 | 0.79180634 | -2.7309158 | [10 empty] | 47978
[37 empty] | 01/19/2026 13:19:39.3538 | 3.5228262 | 800.08118 | 7008.6011 | 0.79180515 | -2.7310212 | [10 empty] | 47978.5
[37 empty] | 01/19/2026 13:19:39.8538 | 3.5228417 | 800.15735 | 7009.0015 | 0.79180956 | -2.7310321 | [10 empty] | 47979
[37 empty] | 01/19/2026 13:19:40.3538 | 3.5227976 | 800.29443 | 7009.4014 | 0.79181069 | -2.7309868 | [10 empty] | 47979.5
[37 empty] | 01/19/2026 13:19:40.8538 | 3.5228817 | 799.98975 | 7009.8013 | 0.79182053 | -2.7310612 | [10 empty] | 47980
[37 empty] | 01/19/2026 13:19:41.3538 | 3.5228448 | 800.29443 | 7010.2017 | 0.79182625 | -2.7310185 | [10 empty] | 47980.5
[37 empty] | 01/19/2026 13:19:41.8538 | 3.5228519 | 800.05066 | 7010.6016 | 0.79182976 | -2.7310221 | [10 empty] | 47981
[37 empty] | 01/19/2026 13:19:42.3538 | 3.5228839 | 800.18774 | 7011.0015 | 0.7918309 | -2.7310529 | [10 empty] | 47981.5
[37 empty] | 01/19/2026 13:19:42.8538 | 3.52282 | 800.05072 | 7011.4019 | 0.79183114 | -2.7309887 | [10 empty] | 47982
[37 empty] | 01/19/2026 13:19:43.3538 | 3.5228505 | 799.95929 | 7011.8018 | 0.79183352 | -2.7310169 | [10 empty] | 47982.5
[37 empty] | 01/19/2026 13:19:43.8538 | 3.5228553 | 800.14209 | 7012.2017 | 0.79183489 | -2.7310205 | [10 empty] | 47983
[37 empty] | 01/19/2026 13:19:44.3538 | 3.5229595 | 800.09637 | 7012.6021 | 0.79183197 | -2.7311275 | [10 empty] | 47983.5
[37 empty] | 01/19/2026 13:19:44.8538 | 3.5228148 | 800.15735 | 7013.002 | 0.79183328 | -2.7309813 | [10 empty] | 47984
[37 empty] | 01/19/2026 13:19:45.3538 | 3.522753 | 800.24878 | 7013.4019 | 0.79183537 | -2.7309177 | [10 empty] | 47984.5
[37 empty] | 01/19/2026 13:19:45.8538 | 3.5227973 | 800.03546 | 7013.8022 | 0.79183954 | -2.7309577 | [10 empty] | 47985
[37 empty] | 01/19/2026 13:19:46.3538 | 3.522861 | 800.12683 | 7014.2021 | 0.79184175 | -2.7310193 | [10 empty] | 47985.5
[37 empty] | 01/19/2026 13:19:46.8538 | 3.5228319 | 800.09644 | 7014.6025 | 0.79185092 | -2.7309809 | [10 empty] | 47986
[37 empty] | 01/19/2026 13:19:47.3538 | 3.5228875 | 800.02026 | 7015.0024 | 0.79184484 | -2.7310426 | [10 empty] | 47986.5
[37 empty] | 01/19/2026 13:19:47.8538 | 3.5229578 | 800.03552 | 7015.4023 | 0.79183465 | -2.7311232 | [10 empty] | 47987
[37 empty] | 01/19/2026 13:19:48.3538 | 3.5229192 | 800.06592 | 7015.8027 | 0.79183209 | -2.7310872 | [10 empty] | 47987.5
[37 empty] | 01/19/2026 13:19:48.8538 | 3.523016 | 800.17255 | 7016.2026 | 0.79184079 | -2.7311752 | [10 empty] | 47988
[37 empty] | 01/19/2026 13:19:49.3538 | 3.5230031 | 800.12683 | 7016.6025 | 0.79184502 | -2.731158 | [10 empty] | 47988.5
[37 empty] | 01/19/2026 13:19:49.8538 | 3.5230756 | 799.98975 | 7017.0029 | 0.79184687 | -2.7312288 | [10 empty] | 47989
[37 empty] | 01/19/2026 13:19:50.3538 | 3.5231409 | 800.17255 | 7017.4028 | 0.79185677 | -2.7312841 | [10 empty] | 47989.5
[37 empty] | 01/19/2026 13:19:50.8538 | 3.5232501 | 800.35529 | 7017.8027 | 0.79185808 | -2.7313919 | [10 empty] | 47990
[37 empty] | 01/19/2026 13:19:51.3538 | 3.5232825 | 800.29437 | 7018.2031 | 0.79184473 | -2.7314379 | [10 empty] | 47990.5
[37 empty] | 01/19/2026 13:19:51.8538 | 3.523324 | 799.98975 | 7018.603 | 0.79184639 | -2.7314777 | [10 empty] | 47991
[37 empty] | 01/19/2026 13:19:52.3538 | 3.5233655 | 800.2334 | 7019.0029 | 0.79185134 | -2.7315142 | [10 empty] | 47991.5
[37 empty] | 01/19/2026 13:19:52.8538 | 3.523428 | 800.09637 | 7019.4033 | 0.79185647 | -2.7315714 | [10 empty] | 47992
[37 empty] | 01/19/2026 13:19:53.3538 | 3.5235338 | 800.03552 | 7019.8032 | 0.79185557 | -2.7316782 | [10 empty] | 47992.5
[37 empty] | 01/19/2026 13:19:53.8538 | 3.5235329 | 800.0202 | 7020.2031 | 0.79184884 | -2.731684 | [10 empty] | 47993
[37 empty] | 01/19/2026 13:19:54.3538 | 3.5236163 | 800.17255 | 7020.6035 | 0.79184967 | -2.7317667 | [10 empty] | 47993.5
[37 empty] | 01/19/2026 13:19:54.8538 | 3.5236316 | 800.18774 | 7021.0034 | 0.79185081 | -2.7317808 | [10 empty] | 47994
[37 empty] | 01/19/2026 13:19:55.3538 | 3.5236871 | 800.11163 | 7021.4033 | 0.79185551 | -2.7318316 | [10 empty] | 47994.5
[37 empty] | 01/19/2026 13:19:55.8538 | 3.5237331 | 800.09637 | 7021.8037 | 0.79185402 | -2.7318792 | [10 empty] | 47995
[37 empty] | 01/19/2026 13:19:56.3538 | 3.5237827 | 800.12689 | 7022.2036 | 0.79185641 | -2.7319262 | [10 empty] | 47995.5
[37 empty] | 01/19/2026 13:19:56.8538 | 3.5239611 | 800.11157 | 7022.6035 | 0.79186136 | -2.7320998 | [10 empty] | 47996
[37 empty] | 01/19/2026 13:19:57.3538 | 3.5239511 | 800.18774 | 7023.0039 | 0.79186654 | -2.7320845 | [10 empty] | 47996.5
[37 empty] | 01/19/2026 13:19:57.8538 | 3.5238929 | 800.15729 | 7023.4038 | 0.79186213 | -2.7320306 | [10 empty] | 47997
[37 empty] | 01/19/2026 13:19:58.3538 | 3.5239444 | 800.12683 | 7023.8037 | 0.79186243 | -2.7320819 | [10 empty] | 47997.5
[37 empty] | 01/19/2026 13:19:58.8538 | 3.5240211 | 799.98975 | 7024.2041 | 0.79186016 | -2.732161 | [10 empty] | 47998
[37 empty] | 01/19/2026 13:19:59.3538 | 3.5240126 | 800.12689 | 7024.604 | 0.79186118 | -2.7321515 | [10 empty] | 47998.5
[37 empty] | 01/19/2026 13:19:59.8538 | 3.5240009 | 800.15729 | 7025.0039 | 0.79185909 | -2.7321417 | [10 empty] | 47999
[37 empty] | 01/19/2026 13:20:00.3538 | 3.5240145 | 800.2182 | 7025.4043 | 0.79185498 | -2.7321594 | [10 empty] | 47999.5
[37 empty] | 01/19/2026 13:20:00.8538 | 3.5241082 | 800.20306 | 7025.8042 | 0.79185337 | -2.7322547 | [10 empty] | 48000
[37 empty] | 01/19/2026 13:20:01.3538 | 3.5241189 | 800.03546 | 7026.2041 | 0.79185188 | -2.7322671 | [10 empty] | 48000.5
[37 empty] | 01/19/2026 13:20:01.8538 | 3.5241032 | 800.203 | 7026.6045 | 0.79184705 | -2.7322562 | [10 empty] | 48001
[37 empty] | 01/19/2026 13:20:02.3538 | 3.5240486 | 800.12689 | 7027.0044 | 0.79184699 | -2.7322016 | [10 empty] | 48001.5
[37 empty] | 01/19/2026 13:20:02.8538 | 3.5241089 | 800.20306 | 7027.4048 | 0.79185051 | -2.7322583 | [10 empty] | 48002
[37 empty] | 01/19/2026 13:20:03.3538 | 3.5240901 | 799.89832 | 7027.8047 | 0.79184908 | -2.7322409 | [10 empty] | 48002.5
[37 empty] | 01/19/2026 13:20:03.8538 | 3.524101 | 800.11157 | 7028.2046 | 0.79184669 | -2.7322543 | [10 empty] | 48003
[37 empty] | 01/19/2026 13:20:04.3538 | 3.5240488 | 800.26392 | 7028.605 | 0.79183954 | -2.7322092 | [10 empty] | 48003.5
[37 empty] | 01/19/2026 13:20:04.8538 | 3.5241306 | 800.08112 | 7029.0049 | 0.79182893 | -2.7323017 | [10 empty] | 48004
[37 empty] | 01/19/2026 13:20:05.3538 | 3.5242021 | 800.03546 | 7029.4048 | 0.79183245 | -2.7323697 | [10 empty] | 48004.5
[37 empty] | 01/19/2026 13:20:05.8538 | 3.5241432 | 799.97449 | 7029.8052 | 0.79183304 | -2.7323103 | [10 empty] | 48005
[37 empty] | 01/19/2026 13:20:06.3538 | 3.5241926 | 800.34009 | 7030.2051 | 0.79183465 | -2.732358 | [10 empty] | 48005.5
[37 empty] | 01/19/2026 13:20:06.8538 | 3.5241582 | 800.14209 | 7030.605 | 0.79183269 | -2.7323256 | [10 empty] | 48006
[37 empty] | 01/19/2026 13:20:07.3538 | 3.5242181 | 800.12683 | 7031.0054 | 0.79182959 | -2.7323885 | [10 empty] | 48006.5
[37 empty] | 01/19/2026 13:20:07.8538 | 3.5242038 | 799.97455 | 7031.4053 | 0.79181707 | -2.7323868 | [10 empty] | 48007
[37 empty] | 01/19/2026 13:20:08.3538 | 3.5242414 | 800.18774 | 7031.8052 | 0.79179937 | -2.7324421 | [10 empty] | 48007.5
[37 empty] | 01/19/2026 13:20:08.8538 | 3.5243306 | 800.09637 | 7032.2056 | 0.79179543 | -2.7325351 | [10 empty] | 48008
[37 empty] | 01/19/2026 13:20:09.3538 | 3.5243611 | 800.05072 | 7032.6055 | 0.79179585 | -2.7325654 | [10 empty] | 48008.5
[37 empty] | 01/19/2026 13:20:09.8538 | 3.524307 | 800.12689 | 7033.0054 | 0.79179698 | -2.7325101 | [10 empty] | 48009
[37 empty] | 01/19/2026 13:20:10.3538 | 3.5242548 | 800.11157 | 7033.4058 | 0.79180413 | -2.7324507 | [10 empty] | 48009.5
[37 empty] | 01/19/2026 13:20:10.8538 | 3.5242672 | 799.95935 | 7033.8057 | 0.79181826 | -2.7324491 | [10 empty] | 48010
[37 empty] | 01/19/2026 13:20:11.3538 | 3.524308 | 800.17261 | 7034.2056 | 0.7918281 | -2.7324798 | [10 empty] | 48010.5
[37 empty] | 01/19/2026 13:20:11.8538 | 3.5243027 | 800.17261 | 7034.606 | 0.79182976 | -2.7324729 | [10 empty] | 48011
[37 empty] | 01/19/2026 13:20:12.3538 | 3.5243363 | 800.02026 | 7035.0059 | 0.79182929 | -2.732507 | [10 empty] | 48011.5
[37 empty] | 01/19/2026 13:20:12.8538 | 3.524384 | 800.20306 | 7035.4058 | 0.79183298 | -2.7325511 | [10 empty] | 48012
[37 empty] | 01/19/2026 13:20:13.3538 | 3.5243742 | 800.11157 | 7035.8062 | 0.79182982 | -2.7325444 | [10 empty] | 48012.5
[37 empty] | 01/19/2026 13:20:13.8538 | 3.524437 | 800.203 | 7036.2061 | 0.79182965 | -2.7326074 | [10 empty] | 48013
[37 empty] | 01/19/2026 13:20:14.3538 | 3.5244737 | 800.06592 | 7036.606 | 0.79182893 | -2.7326448 | [10 empty] | 48013.5
[37 empty] | 01/19/2026 13:20:14.8538 | 3.5245361 | 800.203 | 7037.0063 | 0.79183257 | -2.7327034 | [10 empty] | 48014
[37 empty] | 01/19/2026 13:20:15.3538 | 3.5245974 | 800.17261 | 7037.4063 | 0.79183435 | -2.7327631 | [10 empty] | 48014.5
[37 empty] | 01/19/2026 13:20:15.8538 | 3.5246682 | 800.14203 | 7037.8062 | 0.79182643 | -2.7328417 | [10 empty] | 48015
[37 empty] | 01/19/2026 13:20:16.3538 | 3.5246994 | 800.03546 | 7038.2065 | 0.79182076 | -2.7328787 | [10 empty] | 48015.5
[37 empty] | 01/19/2026 13:20:16.8538 | 3.5247283 | 800.15735 | 7038.6064 | 0.79182327 | -2.7329049 | [10 empty] | 48016
[37 empty] | 01/19/2026 13:20:17.3538 | 3.5246854 | 800.2334 | 7039.0063 | 0.79182506 | -2.7328603 | [10 empty] | 48016.5
[37 empty] | 01/19/2026 13:20:17.8538 | 3.5246878 | 800.2334 | 7039.4067 | 0.79182172 | -2.732866 | [10 empty] | 48017
[37 empty] | 01/19/2026 13:20:18.3538 | 3.5247545 | 800.26392 | 7039.8066 | 0.79182082 | -2.7329338 | [10 empty] | 48017.5
[37 empty] | 01/19/2026 13:20:18.8538 | 3.5248508 | 800.03546 | 7040.207 | 0.791825 | -2.7330258 | [10 empty] | 48018
[37 empty] | 01/19/2026 13:20:19.3538 | 3.5249023 | 800.005 | 7040.6069 | 0.79182392 | -2.7330785 | [10 empty] | 48018.5
[37 empty] | 01/19/2026 13:20:19.8538 | 3.5249434 | 800.32489 | 7041.0068 | 0.79182088 | -2.7331226 | [10 empty] | 48019
[37 empty] | 01/19/2026 13:20:20.3538 | 3.5250199 | 800.47723 | 7041.4072 | 0.79181761 | -2.7332022 | [10 empty] | 48019.5
[37 empty] | 01/19/2026 13:20:20.8538 | 3.5250823 | 800.03552 | 7041.8071 | 0.79181713 | -2.7332652 | [10 empty] | 48020
[37 empty] | 01/19/2026 13:20:21.3538 | 3.525044 | 800.06592 | 7042.207 | 0.79181451 | -2.7332294 | [10 empty] | 48020.5
[37 empty] | 01/19/2026 13:20:21.8538 | 3.5249388 | 800.02026 | 7042.6074 | 0.79180354 | -2.7331352 | [10 empty] | 48021
[37 empty] | 01/19/2026 13:20:22.3538 | 3.5249279 | 800.05066 | 7043.0073 | 0.79179865 | -2.7331293 | [10 empty] | 48021.5
[37 empty] | 01/19/2026 13:20:22.8538 | 3.5248203 | 800.02026 | 7043.4072 | 0.79178917 | -2.7330313 | [10 empty] | 48022
[37 empty] | 01/19/2026 13:20:23.3538 | 3.5247226 | 800.37061 | 7043.8076 | 0.79178137 | -2.7329412 | [10 empty] | 48022.5
[37 empty] | 01/19/2026 13:20:23.8538 | 3.5246937 | 800.18774 | 7044.2075 | 0.79178166 | -2.7329121 | [10 empty] | 48023
[37 empty] | 01/19/2026 13:20:24.3538 | 3.5247374 | 800.06592 | 7044.6079 | 0.79177535 | -2.7329619 | [10 empty] | 48023.5
[37 empty] | 01/19/2026 13:20:24.8538 | 3.5247552 | 799.95935 | 7045.0078 | 0.7917729 | -2.7329824 | [10 empty] | 48024
[37 empty] | 01/19/2026 13:20:25.3538 | 3.5247772 | 800.23346 | 7045.4077 | 0.79176515 | -2.733012 | [10 empty] | 48024.5
[37 empty] | 01/19/2026 13:20:25.8538 | 3.5249233 | 800.12689 | 7045.8081 | 0.79176223 | -2.7331612 | [10 empty] | 48025
[37 empty] | 01/19/2026 13:20:26.3538 | 3.5249319 | 800.14209 | 7046.208 | 0.79176503 | -2.7331669 | [10 empty] | 48025.5
[37 empty] | 01/19/2026 13:20:26.8538 | 3.5249031 | 799.97455 | 7046.6079 | 0.79176354 | -2.7331395 | [10 empty] | 48026
[37 empty] | 01/19/2026 13:20:27.3538 | 3.524925 | 799.94409 | 7047.0083 | 0.79175907 | -2.733166 | [10 empty] | 48026.5
[37 empty] | 01/19/2026 13:20:27.8538 | 3.524971 | 800.12683 | 7047.4082 | 0.79175317 | -2.7332177 | [10 empty] | 48027
[37 empty] | 01/19/2026 13:20:28.3538 | 3.524987 | 800.18774 | 7047.8081 | 0.79175466 | -2.7332323 | [10 empty] | 48027.5
[37 empty] | 01/19/2026 13:20:28.8538 | 3.5251117 | 800.34009 | 7048.2085 | 0.79175836 | -2.7333534 | [10 empty] | 48028
[37 empty] | 01/19/2026 13:20:29.3538 | 3.5250492 | 800.27917 | 7048.6084 | 0.79175878 | -2.7332904 | [10 empty] | 48028.5
[37 empty] | 01/19/2026 13:20:29.8538 | 3.5249381 | 800.17255 | 7049.0083 | 0.79175675 | -2.7331815 | [10 empty] | 48029
[37 empty] | 01/19/2026 13:20:30.3538 | 3.5248406 | 800.03546 | 7049.4087 | 0.79175466 | -2.7330859 | [10 empty] | 48029.5
[37 empty] | 01/19/2026 13:20:30.8538 | 3.5249443 | 800.03546 | 7049.8086 | 0.79175127 | -2.7331929 | [10 empty] | 48030
[37 empty] | 01/19/2026 13:20:31.3538 | 3.5249786 | 800.23346 | 7050.209 | 0.79174966 | -2.7332289 | [10 empty] | 48030.5
[37 empty] | 01/19/2026 13:20:31.8538 | 3.5249617 | 800.2182 | 7050.6089 | 0.79174441 | -2.7332172 | [10 empty] | 48031
[37 empty] | 01/19/2026 13:20:32.3538 | 3.5249529 | 800.26392 | 7051.0088 | 0.79174441 | -2.7332084 | [10 empty] | 48031.5
[37 empty] | 01/19/2026 13:20:32.8538 | 3.5248871 | 800.12683 | 7051.4092 | 0.79175085 | -2.7331362 | [10 empty] | 48032
[37 empty] | 01/19/2026 13:20:33.3538 | 3.5248227 | 800.005 | 7051.8091 | 0.79175484 | -2.7330678 | [10 empty] | 48032.5
[37 empty] | 01/19/2026 13:20:33.8538 | 3.5248203 | 800.11157 | 7052.209 | 0.79175192 | -2.7330685 | [10 empty] | 48033
[37 empty] | 01/19/2026 13:20:34.3538 | 3.5248246 | 799.92883 | 7052.6089 | 0.79175031 | -2.7330744 | [10 empty] | 48033.5
[37 empty] | 01/19/2026 13:20:34.8538 | 3.5248306 | 799.97449 | 7053.0093 | 0.79174966 | -2.7330809 | [10 empty] | 48034
[37 empty] | 01/19/2026 13:20:35.3538 | 3.5249362 | 800.005 | 7053.4092 | 0.79174304 | -2.7331932 | [10 empty] | 48034.5
[37 empty] | 01/19/2026 13:20:35.8538 | 3.5249586 | 800.50763 | 7053.8091 | 0.79174882 | -2.7332098 | [10 empty] | 48035
[37 empty] | 01/19/2026 13:20:36.3538 | 3.5249419 | 800.203 | 7054.2095 | 0.7917583 | -2.7331836 | [10 empty] | 48035.5
[37 empty] | 01/19/2026 13:20:36.8538 | 3.5249729 | 800.21826 | 7054.6094 | 0.79176438 | -2.7332084 | [10 empty] | 48036
[37 empty] | 01/19/2026 13:20:37.3538 | 3.5249908 | 800.14203 | 7055.0098 | 0.79176545 | -2.7332253 | [10 empty] | 48036.5
[37 empty] | 01/19/2026 13:20:37.8538 | 3.5250549 | 800.21826 | 7055.4097 | 0.79176891 | -2.7332859 | [10 empty] | 48037
[37 empty] | 01/19/2026 13:20:38.3538 | 3.5250583 | 799.95929 | 7055.8096 | 0.79176635 | -2.7332919 | [10 empty] | 48037.5
[37 empty] | 01/19/2026 13:20:38.8538 | 3.5250592 | 800.05072 | 7056.2095 | 0.79176491 | -2.7332942 | [10 empty] | 48038
[37 empty] | 01/19/2026 13:20:39.3538 | 3.5251296 | 800.05066 | 7056.6099 | 0.79176766 | -2.733362 | [10 empty] | 48038.5
[37 empty] | 01/19/2026 13:20:39.8538 | 3.5251577 | 800.08112 | 7057.0098 | 0.79176712 | -2.7333906 | [10 empty] | 48039
[37 empty] | 01/19/2026 13:20:40.3538 | 3.5251384 | 800.09637 | 7057.4097 | 0.79176915 | -2.7333694 | [10 empty] | 48039.5
[37 empty] | 01/19/2026 13:20:40.8538 | 3.5250261 | 800.05066 | 7057.8101 | 0.7917726 | -2.7332535 | [10 empty] | 48040
[37 empty] | 01/19/2026 13:20:41.3538 | 3.5250108 | 800.43146 | 7058.21 | 0.79177135 | -2.7332394 | [10 empty] | 48040.5
[37 empty] | 01/19/2026 13:20:41.8538 | 3.524971 | 800.26392 | 7058.6099 | 0.79177392 | -2.7331972 | [10 empty] | 48041
[37 empty] | 01/19/2026 13:20:42.3538 | 3.5249867 | 800.05066 | 7059.0103 | 0.79177642 | -2.7332103 | [10 empty] | 48041.5
[37 empty] | 01/19/2026 13:20:42.8538 | 3.5249701 | 800.08112 | 7059.4102 | 0.79177606 | -2.7331939 | [10 empty] | 48042
[37 empty] | 01/19/2026 13:20:43.3538 | 3.5250673 | 800.30957 | 7059.8101 | 0.79178464 | -2.7332826 | [10 empty] | 48042.5
[37 empty] | 01/19/2026 13:20:43.8538 | 3.5252452 | 800.20306 | 7060.2104 | 0.79179329 | -2.7334518 | [10 empty] | 48043
[37 empty] | 01/19/2026 13:20:44.3538 | 3.5253453 | 799.85266 | 7060.6104 | 0.79179823 | -2.733547 | [10 empty] | 48043.5
[37 empty] | 01/19/2026 13:20:44.8538 | 3.5254605 | 800.29443 | 7061.0103 | 0.79180497 | -2.7336555 | [10 empty] | 48044
[37 empty] | 01/19/2026 13:20:45.3538 | 3.5255611 | 800.08118 | 7061.4106 | 0.79181939 | -2.7337418 | [10 empty] | 48044.5
[37 empty] | 01/19/2026 13:20:45.8538 | 3.5256443 | 800.17255 | 7061.8105 | 0.79183674 | -2.7338076 | [10 empty] | 48045
[37 empty] | 01/19/2026 13:20:46.3538 | 3.5257702 | 800.05072 | 7062.2104 | 0.79185486 | -2.7339153 | [10 empty] | 48045.5
[37 empty] | 01/19/2026 13:20:46.8538 | 3.5257845 | 799.88318 | 7062.6108 | 0.79186547 | -2.7339189 | [10 empty] | 48046
[37 empty] | 01/19/2026 13:20:47.3538 | 3.5257132 | 800.14203 | 7063.0107 | 0.79187673 | -2.7338364 | [10 empty] | 48046.5
[37 empty] | 01/19/2026 13:20:47.8538 | 3.5257595 | 800.21826 | 7063.4106 | 0.79188114 | -2.7338784 | [10 empty] | 48047
[37 empty] | 01/19/2026 13:20:48.3538 | 3.5256979 | 800.03546 | 7063.811 | 0.79188889 | -2.733809 | [10 empty] | 48047.5
[37 empty] | 01/19/2026 13:20:48.8538 | 3.5256696 | 800.03546 | 7064.2109 | 0.79190046 | -2.7337692 | [10 empty] | 48048
[37 empty] | 01/19/2026 13:20:49.3538 | 3.5257978 | 799.92883 | 7064.6108 | 0.79190028 | -2.7338977 | [10 empty] | 48048.5
[37 empty] | 01/19/2026 13:20:49.8538 | 3.5258219 | 800.21826 | 7065.0107 | 0.79189914 | -2.7339227 | [10 empty] | 48049
[37 empty] | 01/19/2026 13:20:50.3538 | 3.5258183 | 800.11157 | 7065.4111 | 0.79190618 | -2.7339122 | [10 empty] | 48049.5
[37 empty] | 01/19/2026 13:20:50.8538 | 3.5257778 | 800.08118 | 7065.811 | 0.79190981 | -2.7338681 | [10 empty] | 48050
[37 empty] | 01/19/2026 13:20:51.3538 | 3.5258732 | 800.06592 | 7066.2109 | 0.79192084 | -2.7339523 | [10 empty] | 48050.5
[37 empty] | 01/19/2026 13:20:51.8538 | 3.5259295 | 800.11157 | 7066.6113 | 0.79192132 | -2.7340081 | [10 empty] | 48051
[37 empty] | 01/19/2026 13:20:52.3538 | 3.5259957 | 800.27917 | 7067.0112 | 0.79192376 | -2.734072 | [10 empty] | 48051.5
[37 empty] | 01/19/2026 13:20:52.8538 | 3.5259724 | 800.24878 | 7067.4111 | 0.79192698 | -2.7340453 | [10 empty] | 48052
[37 empty] | 01/19/2026 13:20:53.3538 | 3.5260353 | 800.11157 | 7067.8115 | 0.79192859 | -2.7341068 | [10 empty] | 48052.5
[37 empty] | 01/19/2026 13:20:53.8538 | 3.5260718 | 800.05066 | 7068.2114 | 0.7919333 | -2.7341385 | [10 empty] | 48053
[37 empty] | 01/19/2026 13:20:54.3538 | 3.5260725 | 800.18774 | 7068.6113 | 0.79194081 | -2.7341318 | [10 empty] | 48053.5
[37 empty] | 01/19/2026 13:20:54.8538 | 3.5261416 | 800.21826 | 7069.0117 | 0.7919485 | -2.7341931 | [10 empty] | 48054
[37 empty] | 01/19/2026 13:20:55.3538 | 3.5261288 | 800.05066 | 7069.4116 | 0.79195416 | -2.7341747 | [10 empty] | 48054.5
[37 empty] | 01/19/2026 13:20:55.8538 | 3.5261881 | 800.29443 | 7069.8115 | 0.79196447 | -2.7342236 | [10 empty] | 48055
[37 empty] | 01/19/2026 13:20:56.3538 | 3.5262799 | 800.0202 | 7070.2119 | 0.79196489 | -2.7343149 | [10 empty] | 48055.5
[37 empty] | 01/19/2026 13:20:56.8538 | 3.5263376 | 800.06592 | 7070.6118 | 0.79196882 | -2.7343688 | [10 empty] | 48056
[37 empty] | 01/19/2026 13:20:57.3538 | 3.5263257 | 800.14203 | 7071.0117 | 0.79197043 | -2.7343552 | [10 empty] | 48056.5
[37 empty] | 01/19/2026 13:20:57.8538 | 3.5264046 | 800.03552 | 7071.4121 | 0.79197139 | -2.7344332 | [10 empty] | 48057
[37 empty] | 01/19/2026 13:20:58.3538 | 3.5264845 | 800.08118 | 7071.812 | 0.79197556 | -2.734509 | [10 empty] | 48057.5
[37 empty] | 01/19/2026 13:20:58.8538 | 3.5264306 | 800.17255 | 7072.2119 | 0.79197818 | -2.7344525 | [10 empty] | 48058
[37 empty] | 01/19/2026 13:20:59.3538 | 3.5265052 | 800.11157 | 7072.6123 | 0.79198027 | -2.734525 | [10 empty] | 48058.5
[37 empty] | 01/19/2026 13:20:59.8538 | 3.526485 | 800.15735 | 7073.0122 | 0.79198092 | -2.734504 | [10 empty] | 48059
[37 empty] | 01/19/2026 13:21:00.3538 | 3.5265503 | 800.24872 | 7073.4121 | 0.79198086 | -2.7345695 | [10 empty] | 48059.5
[37 empty] | 01/19/2026 13:21:00.8538 | 3.5265946 | 799.89832 | 7073.8125 | 0.79197907 | -2.7346156 | [10 empty] | 48060
[37 empty] | 01/19/2026 13:21:01.3538 | 3.526715 | 800.12683 | 7074.2124 | 0.79198313 | -2.7347319 | [10 empty] | 48060.5
[37 empty] | 01/19/2026 13:21:01.8538 | 3.5266693 | 799.79175 | 7074.6123 | 0.79198235 | -2.7346869 | [10 empty] | 48061
[37 empty] | 01/19/2026 13:21:02.3538 | 3.5266924 | 800.18774 | 7075.0122 | 0.79198581 | -2.7347066 | [10 empty] | 48061.5
[37 empty] | 01/19/2026 13:21:02.8538 | 3.5268278 | 800.005 | 7075.4126 | 0.7919873 | -2.7348406 | [10 empty] | 48062
[37 empty] | 01/19/2026 13:21:03.3538 | 3.5268254 | 800.11157 | 7075.8125 | 0.79199106 | -2.7348344 | [10 empty] | 48062.5
[37 empty] | 01/19/2026 13:21:03.8538 | 3.5267985 | 800.09637 | 7076.2124 | 0.79199171 | -2.7348068 | [10 empty] | 48063
[37 empty] | 01/19/2026 13:21:04.3538 | 3.5268893 | 800.15735 | 7076.6128 | 0.79199195 | -2.7348974 | [10 empty] | 48063.5
[37 empty] | 01/19/2026 13:21:04.8538 | 3.526926 | 800.06592 | 7077.0127 | 0.79199392 | -2.7349322 | [10 empty] | 48064
[37 empty] | 01/19/2026 13:21:05.3538 | 3.5268955 | 800.03546 | 7077.4126 | 0.79199201 | -2.7349036 | [10 empty] | 48064.5
[37 empty] | 01/19/2026 13:21:05.8538 | 3.5269251 | 800.24872 | 7077.813 | 0.7919926 | -2.7349324 | [10 empty] | 48065
[37 empty] | 01/19/2026 13:21:06.3538 | 3.5268881 | 800.14209 | 7078.2129 | 0.7919929 | -2.7348952 | [10 empty] | 48065.5
[37 empty] | 01/19/2026 13:21:06.8538 | 3.5268989 | 800.03546 | 7078.6128 | 0.79199278 | -2.734906 | [10 empty] | 48066
[37 empty] | 01/19/2026 13:21:07.3538 | 3.5268276 | 800.11157 | 7079.0132 | 0.79199308 | -2.7348344 | [10 empty] | 48066.5
[37 empty] | 01/19/2026 13:21:07.8538 | 3.5268049 | 800.08118 | 7079.4131 | 0.79199421 | -2.7348106 | [10 empty] | 48067
[37 empty] | 01/19/2026 13:21:08.3538 | 3.5267954 | 799.97449 | 7079.813 | 0.79199797 | -2.7347975 | [10 empty] | 48067.5
[37 empty] | 01/19/2026 13:21:08.8538 | 3.5268097 | 799.95929 | 7080.2129 | 0.79199988 | -2.7348099 | [10 empty] | 48068
[37 empty] | 01/19/2026 13:21:09.3538 | 3.5268445 | 800.08118 | 7080.6133 | 0.79200518 | -2.7348394 | [10 empty] | 48068.5
[37 empty] | 01/19/2026 13:21:09.8538 | 3.5267377 | 800.11157 | 7081.0132 | 0.79200512 | -2.7347326 | [10 empty] | 48069
[37 empty] | 01/19/2026 13:21:10.3538 | 3.5268221 | 800.17255 | 7081.4131 | 0.79200542 | -2.7348166 | [10 empty] | 48069.5
[37 empty] | 01/19/2026 13:21:10.8538 | 3.5268035 | 800.2182 | 7081.8135 | 0.79200613 | -2.7347972 | [10 empty] | 48070
[37 empty] | 01/19/2026 13:21:11.3538 | 3.5267682 | 800.26392 | 7082.2134 | 0.79201174 | -2.7347565 | [10 empty] | 48070.5
[37 empty] | 01/19/2026 13:21:11.8538 | 3.5267234 | 800.20306 | 7082.6133 | 0.79201788 | -2.7347054 | [10 empty] | 48071
[37 empty] | 01/19/2026 13:21:12.3538 | 3.5267096 | 800.08118 | 7083.0137 | 0.79202306 | -2.7346866 | [10 empty] | 48071.5
[37 empty] | 01/19/2026 13:21:12.8538 | 3.5266922 | 800.0202 | 7083.4136 | 0.79202527 | -2.7346668 | [10 empty] | 48072
[37 empty] | 01/19/2026 13:21:13.3538 | 3.5266008 | 799.98975 | 7083.8135 | 0.79201949 | -2.7345812 | [10 empty] | 48072.5
[37 empty] | 01/19/2026 13:21:13.8538 | 3.5264678 | 800.21826 | 7084.2139 | 0.79201525 | -2.7344525 | [10 empty] | 48073
[37 empty] | 01/19/2026 13:21:14.3538 | 3.5263364 | 800.11163 | 7084.6138 | 0.79200667 | -2.7343297 | [10 empty] | 48073.5
[37 empty] | 01/19/2026 13:21:14.8538 | 3.5266123 | 799.98975 | 7085.0137 | 0.79199767 | -2.7346146 | [10 empty] | 48074
[37 empty] | 01/19/2026 13:21:15.3538 | 3.5267322 | 800.23346 | 7085.4136 | 0.79199773 | -2.7347345 | [10 empty] | 48074.5
[37 empty] | 01/19/2026 13:21:15.8538 | 3.5268211 | 800.09644 | 7085.814 | 0.79200703 | -2.7348142 | [10 empty] | 48075
[37 empty] | 01/19/2026 13:21:16.3538 | 3.5268946 | 800.12683 | 7086.2139 | 0.79201853 | -2.7348762 | [10 empty] | 48075.5
[37 empty] | 01/19/2026 13:21:16.8538 | 3.5269279 | 800.12683 | 7086.6138 | 0.79201949 | -2.7349083 | [10 empty] | 48076
[37 empty] | 01/19/2026 13:21:17.3538 | 3.5269351 | 800.09637 | 7087.0142 | 0.79202652 | -2.7349086 | [10 empty] | 48076.5
[37 empty] | 01/19/2026 13:21:17.8538 | 3.5269282 | 800.203 | 7087.4141 | 0.79203415 | -2.734894 | [10 empty] | 48077
[37 empty] | 01/19/2026 13:21:18.3538 | 3.5268614 | 800.02026 | 7087.814 | 0.79203933 | -2.734822 | [10 empty] | 48077.5
[37 empty] | 01/19/2026 13:21:18.8538 | 3.5269239 | 799.88318 | 7088.2144 | 0.79204577 | -2.7348781 | [10 empty] | 48078
[37 empty] | 01/19/2026 13:21:19.3538 | 3.5269794 | 800.203 | 7088.6143 | 0.79205066 | -2.7349288 | [10 empty] | 48078.5
[37 empty] | 01/19/2026 13:21:19.8538 | 3.5269608 | 800.02026 | 7089.0142 | 0.79205269 | -2.7349081 | [10 empty] | 48079
[37 empty] | 01/19/2026 13:21:20.3538 | 3.5269356 | 800.06592 | 7089.4141 | 0.79205167 | -2.734884 | [10 empty] | 48079.5
[37 empty] | 01/19/2026 13:21:20.8538 | 3.526907 | 800.14209 | 7089.8145 | 0.79205239 | -2.7348545 | [10 empty] | 48080
[37 empty] | 01/19/2026 13:21:21.3538 | 3.5268645 | 800.005 | 7090.2144 | 0.79204816 | -2.7348163 | [10 empty] | 48080.5
[37 empty] | 01/19/2026 13:21:21.8538 | 3.526819 | 800.203 | 7090.6143 | 0.79204869 | -2.7347703 | [10 empty] | 48081
[37 empty] | 01/19/2026 13:21:22.3538 | 3.5268035 | 800.03552 | 7091.0146 | 0.7920469 | -2.7347565 | [10 empty] | 48081.5
[37 empty] | 01/19/2026 13:21:22.8538 | 3.5268807 | 800.06592 | 7091.4146 | 0.79204553 | -2.7348351 | [10 empty] | 48082
[37 empty] | 01/19/2026 13:21:23.3538 | 3.5267336 | 800.08118 | 7091.8145 | 0.79203796 | -2.7346957 | [10 empty] | 48082.5
[37 empty] | 01/19/2026 13:21:23.8538 | 3.5268025 | 800.21826 | 7092.2148 | 0.79203379 | -2.7347689 | [10 empty] | 48083
[37 empty] | 01/19/2026 13:21:24.3538 | 3.5269556 | 800.09637 | 7092.6147 | 0.79204452 | -2.7349112 | [10 empty] | 48083.5
[37 empty] | 01/19/2026 13:21:24.8538 | 3.5270498 | 800.11157 | 7093.0146 | 0.79205292 | -2.7349968 | [10 empty] | 48084
[37 empty] | 01/19/2026 13:21:25.3538 | 3.5270944 | 799.97455 | 7093.415 | 0.792063 | -2.7350314 | [10 empty] | 48084.5
[37 empty] | 01/19/2026 13:21:25.8538 | 3.5271468 | 800.06592 | 7093.8149 | 0.79207116 | -2.7350757 | [10 empty] | 48085
[37 empty] | 01/19/2026 13:21:26.3538 | 3.5271916 | 800.15735 | 7094.2148 | 0.79207623 | -2.7351153 | [10 empty] | 48085.5
[37 empty] | 01/19/2026 13:21:26.8538 | 3.5272105 | 800.02026 | 7094.6152 | 0.79207635 | -2.7351341 | [10 empty] | 48086
[37 empty] | 01/19/2026 13:21:27.3538 | 3.5272956 | 800.14209 | 7095.0151 | 0.79207385 | -2.7352216 | [10 empty] | 48086.5
[37 empty] | 01/19/2026 13:21:27.8538 | 3.5273287 | 800.11157 | 7095.415 | 0.79207563 | -2.7352531 | [10 empty] | 48087
[37 empty] | 01/19/2026 13:21:28.3538 | 3.5272431 | 800.26392 | 7095.8154 | 0.79207724 | -2.7351658 | [10 empty] | 48087.5
[37 empty] | 01/19/2026 13:21:28.8538 | 3.527055 | 800.06592 | 7096.2153 | 0.79207253 | -2.7349825 | [10 empty] | 48088
[37 empty] | 01/19/2026 13:21:29.3538 | 3.5267839 | 800.17255 | 7096.6152 | 0.79205436 | -2.7347295 | [10 empty] | 48088.5
[37 empty] | 01/19/2026 13:21:29.8538 | 3.5267429 | 800.12689 | 7097.0156 | 0.79205096 | -2.7346921 | [10 empty] | 48089
[37 empty] | 01/19/2026 13:21:30.3538 | 3.5268693 | 800.0202 | 7097.4155 | 0.79204923 | -2.7348201 | [10 empty] | 48089.5
[37 empty] | 01/19/2026 13:21:30.8538 | 3.5269799 | 800.08118 | 7097.8154 | 0.7920469 | -2.7349331 | [10 empty] | 48090
[37 empty] | 01/19/2026 13:21:31.3538 | 3.5269709 | 800.18774 | 7098.2158 | 0.79204476 | -2.7349262 | [10 empty] | 48090.5
[37 empty] | 01/19/2026 13:21:31.8538 | 3.5269923 | 800.02026 | 7098.6157 | 0.79204875 | -2.7349436 | [10 empty] | 48091
[37 empty] | 01/19/2026 13:21:32.3538 | 3.5272617 | 800.15729 | 7099.0156 | 0.7920593 | -2.7352023 | [10 empty] | 48091.5
[37 empty] | 01/19/2026 13:21:32.8538 | 3.5273771 | 800.17255 | 7099.4155 | 0.79206526 | -2.7353117 | [10 empty] | 48092
[37 empty] | 01/19/2026 13:21:33.3538 | 3.5274329 | 800.03552 | 7099.8159 | 0.79206836 | -2.7353644 | [10 empty] | 48092.5
[37 empty] | 01/19/2026 13:21:33.8538 | 3.5275919 | 800.12683 | 7100.2158 | 0.79207206 | -2.7355199 | [10 empty] | 48093
[37 empty] | 01/19/2026 13:21:34.3538 | 3.527705 | 800.18774 | 7100.6157 | 0.79208493 | -2.73562 | [10 empty] | 48093.5
[37 empty] | 01/19/2026 13:21:34.8538 | 3.5277164 | 800.02026 | 7101.0161 | 0.79209739 | -2.7356191 | [10 empty] | 48094
[37 empty] | 01/19/2026 13:21:35.3538 | 3.5278676 | 800.05066 | 7101.416 | 0.79210109 | -2.7357664 | [10 empty] | 48094.5
[37 empty] | 01/19/2026 13:21:35.8538 | 3.527986 | 800.06592 | 7101.8159 | 0.79211181 | -2.7358742 | [10 empty] | 48095
[37 empty] | 01/19/2026 13:21:36.3538 | 3.5280306 | 800.09637 | 7102.2158 | 0.79212373 | -2.7359068 | [10 empty] | 48095.5
[37 empty] | 01/19/2026 13:21:36.8538 | 3.5280006 | 800.18774 | 7102.6162 | 0.7921285 | -2.735872 | [10 empty] | 48096
[37 empty] | 01/19/2026 13:21:37.3538 | 3.528049 | 800.12683 | 7103.0161 | 0.79212701 | -2.7359219 | [10 empty] | 48096.5
[37 empty] | 01/19/2026 13:21:37.8538 | 3.5281291 | 800.24872 | 7103.416 | 0.79212844 | -2.7360008 | [10 empty] | 48097
[37 empty] | 01/19/2026 13:21:38.3538 | 3.5281956 | 800.24872 | 7103.8164 | 0.79212314 | -2.7360725 | [10 empty] | 48097.5
[37 empty] | 01/19/2026 13:21:38.8538 | 3.5281563 | 800.06592 | 7104.2163 | 0.79212326 | -2.736033 | [10 empty] | 48098
[37 empty] | 01/19/2026 13:21:39.3538 | 3.5281258 | 799.88318 | 7104.6162 | 0.7921266 | -2.7359991 | [10 empty] | 48098.5
[37 empty] | 01/19/2026 13:21:39.8538 | 3.5281975 | 799.97455 | 7105.0166 | 0.79213333 | -2.7360642 | [10 empty] | 48099
[37 empty] | 01/19/2026 13:21:40.3538 | 3.528235 | 799.91364 | 7105.4165 | 0.79213715 | -2.7360978 | [10 empty] | 48099.5
[37 empty] | 01/19/2026 13:21:40.8538 | 3.5282781 | 800.17261 | 7105.8164 | 0.79213554 | -2.7361426 | [10 empty] | 48100
[37 empty] | 01/19/2026 13:21:41.3538 | 3.5282638 | 800.14209 | 7106.2168 | 0.79214042 | -2.7361233 | [10 empty] | 48100.5
[37 empty] | 01/19/2026 13:21:41.8538 | 3.5283365 | 800.05066 | 7106.6167 | 0.79215157 | -2.7361851 | [10 empty] | 48101
[37 empty] | 01/19/2026 13:21:42.3538 | 3.5283813 | 800.005 | 7107.0166 | 0.792153 | -2.7362282 | [10 empty] | 48101.5
[37 empty] | 01/19/2026 13:21:42.8538 | 3.5283213 | 800.09637 | 7107.4165 | 0.7921595 | -2.7361617 | [10 empty] | 48102
[37 empty] | 01/19/2026 13:21:43.3538 | 3.5283024 | 800.03552 | 7107.8169 | 0.7921651 | -2.7361374 | [10 empty] | 48102.5
[37 empty] | 01/19/2026 13:21:43.8538 | 3.5283895 | 799.98975 | 7108.2168 | 0.79216886 | -2.7362206 | [10 empty] | 48103
[37 empty] | 01/19/2026 13:21:44.3538 | 3.528441 | 800.12683 | 7108.6167 | 0.79217315 | -2.7362678 | [10 empty] | 48103.5
[37 empty] | 01/19/2026 13:21:44.8538 | 3.5284185 | 799.95935 | 7109.0171 | 0.79217184 | -2.7362466 | [10 empty] | 48104
[37 empty] | 01/19/2026 13:21:45.3538 | 3.5286045 | 800.05072 | 7109.417 | 0.79217803 | -2.7364266 | [10 empty] | 48104.5
[37 empty] | 01/19/2026 13:21:45.8538 | 3.5286598 | 800.23346 | 7109.8169 | 0.79219037 | -2.7364695 | [10 empty] | 48105
[37 empty] | 01/19/2026 13:21:46.3538 | 3.5287342 | 800.27917 | 7110.2173 | 0.79220098 | -2.7365332 | [10 empty] | 48105.5
[37 empty] | 01/19/2026 13:21:46.8538 | 3.5286789 | 800.15735 | 7110.6172 | 0.79220217 | -2.7364767 | [10 empty] | 48106
[37 empty] | 01/19/2026 13:21:47.3538 | 3.5286424 | 800.09644 | 7111.0171 | 0.79220605 | -2.7364364 | [10 empty] | 48106.5
[37 empty] | 01/19/2026 13:21:47.8538 | 3.5285823 | 799.85266 | 7111.4175 | 0.79220587 | -2.7363765 | [10 empty] | 48107
[37 empty] | 01/19/2026 13:21:48.3538 | 3.5285614 | 800.11157 | 7111.8174 | 0.79220825 | -2.7363532 | [10 empty] | 48107.5
[37 empty] | 01/19/2026 13:21:48.8538 | 3.5285656 | 800.15735 | 7112.2173 | 0.7922079 | -2.7363577 | [10 empty] | 48108
[37 empty] | 01/19/2026 13:21:49.3538 | 3.528657 | 799.98975 | 7112.6172 | 0.79221117 | -2.7364459 | [10 empty] | 48108.5
[37 empty] | 01/19/2026 13:21:49.8538 | 3.5286956 | 800.09637 | 7113.0176 | 0.79220539 | -2.7364902 | [10 empty] | 48109
[37 empty] | 01/19/2026 13:21:50.3538 | 3.5286763 | 800.05066 | 7113.4175 | 0.79220963 | -2.7364666 | [10 empty] | 48109.5
[37 empty] | 01/19/2026 13:21:50.8538 | 3.5287061 | 799.95929 | 7113.8174 | 0.79221618 | -2.73649 | [10 empty] | 48110
[37 empty] | 01/19/2026 13:21:51.3538 | 3.5288038 | 800.0202 | 7114.2173 | 0.79221576 | -2.736588 | [10 empty] | 48110.5
[37 empty] | 01/19/2026 13:21:51.8538 | 3.528713 | 800.11157 | 7114.6172 | 0.79221129 | -2.7365017 | [10 empty] | 48111
[37 empty] | 01/19/2026 13:21:52.3538 | 3.528784 | 799.91364 | 7115.0176 | 0.79221255 | -2.7365716 | [10 empty] | 48111.5
[37 empty] | 01/19/2026 13:21:52.8538 | 3.5287929 | 799.94403 | 7115.4175 | 0.79221392 | -2.7365789 | [10 empty] | 48112
[37 empty] | 01/19/2026 13:21:53.3538 | 3.5287857 | 800.05072 | 7115.8174 | 0.79222465 | -2.7365611 | [10 empty] | 48112.5
[37 empty] | 01/19/2026 13:21:53.8538 | 3.5288074 | 800.05072 | 7116.2173 | 0.79223222 | -2.7365751 | [10 empty] | 48113
[37 empty] | 01/19/2026 13:21:54.3538 | 3.5287957 | 800.0202 | 7116.6177 | 0.79223835 | -2.7365572 | [10 empty] | 48113.5
[37 empty] | 01/19/2026 13:21:54.8538 | 3.5289102 | 799.98975 | 7117.0176 | 0.7922495 | -2.7366607 | [10 empty] | 48114
[37 empty] | 01/19/2026 13:21:55.3538 | 3.5288503 | 800.11163 | 7117.4175 | 0.79225159 | -2.7365987 | [10 empty] | 48114.5
[37 empty] | 01/19/2026 13:21:55.8538 | 3.5288334 | 800.2182 | 7117.8179 | 0.79226047 | -2.736573 | [10 empty] | 48115
[37 empty] | 01/19/2026 13:21:56.3538 | 3.5288415 | 800.29443 | 7118.2178 | 0.79226941 | -2.736572 | [10 empty] | 48115.5
[37 empty] | 01/19/2026 13:21:56.8538 | 3.528883 | 799.94403 | 7118.6177 | 0.79227531 | -2.7366076 | [10 empty] | 48116
[37 empty] | 01/19/2026 13:21:57.3538 | 3.5289047 | 800.12689 | 7119.0176 | 0.79228026 | -2.7366245 | [10 empty] | 48116.5
[37 empty] | 01/19/2026 13:21:57.8538 | 3.5289805 | 800.20306 | 7119.418 | 0.79228139 | -2.7366991 | [10 empty] | 48117
[37 empty] | 01/19/2026 13:21:58.3538 | 3.5289054 | 800.26392 | 7119.8179 | 0.79227781 | -2.7366276 | [10 empty] | 48117.5
[37 empty] | 01/19/2026 13:21:58.8538 | 3.5288782 | 800.11163 | 7120.2178 | 0.79227883 | -2.7365994 | [10 empty] | 48118
[37 empty] | 01/19/2026 13:21:59.3538 | 3.5288529 | 800.18774 | 7120.6182 | 0.79228348 | -2.7365694 | [10 empty] | 48118.5
[37 empty] | 01/19/2026 13:21:59.8538 | 3.5288324 | 799.92883 | 7121.0181 | 0.79228878 | -2.7365437 | [10 empty] | 48119
[37 empty] | 01/19/2026 13:22:00.3538 | 3.5288277 | 800.06592 | 7121.418 | 0.79229456 | -2.7365332 | [10 empty] | 48119.5
[37 empty] | 01/19/2026 13:22:00.8538 | 3.5288882 | 799.95935 | 7121.8184 | 0.79229313 | -2.7365952 | [10 empty] | 48120
[37 empty] | 01/19/2026 13:22:01.3538 | 3.5289431 | 800.203 | 7122.2183 | 0.79228669 | -2.7366564 | [10 empty] | 48120.5
[37 empty] | 01/19/2026 13:22:01.8538 | 3.5289717 | 800.15735 | 7122.6182 | 0.7922799 | -2.7366917 | [10 empty] | 48121
[37 empty] | 01/19/2026 13:22:02.3538 | 3.5289879 | 800.08118 | 7123.0181 | 0.79227406 | -2.7367139 | [10 empty] | 48121.5
[37 empty] | 01/19/2026 13:22:02.8538 | 3.5289459 | 800.005 | 7123.4185 | 0.79227531 | -2.7366707 | [10 empty] | 48122
[37 empty] | 01/19/2026 13:22:03.3538 | 3.5289907 | 800.09637 | 7123.8184 | 0.79227722 | -2.7367134 | [10 empty] | 48122.5
[37 empty] | 01/19/2026 13:22:03.8538 | 3.5289607 | 800.27924 | 7124.2183 | 0.79228276 | -2.7366779 | [10 empty] | 48123
[37 empty] | 01/19/2026 13:22:04.3538 | 3.5289676 | 800.203 | 7124.6187 | 0.79228735 | -2.7366803 | [10 empty] | 48123.5
[37 empty] | 01/19/2026 13:22:04.8538 | 3.5290351 | 800.03552 | 7125.0186 | 0.79229015 | -2.7367449 | [10 empty] | 48124
[37 empty] | 01/19/2026 13:22:05.3538 | 3.5290661 | 800.11157 | 7125.4185 | 0.792301 | -2.7367651 | [10 empty] | 48124.5
[37 empty] | 01/19/2026 13:22:05.8538 | 3.529139 | 800.03552 | 7125.8188 | 0.79230672 | -2.7368324 | [10 empty] | 48125
[37 empty] | 01/19/2026 13:22:06.3538 | 3.5290508 | 800.15735 | 7126.2188 | 0.79230589 | -2.7367449 | [10 empty] | 48125.5
[37 empty] | 01/19/2026 13:22:06.8538 | 3.5289292 | 800.05066 | 7126.6187 | 0.79230535 | -2.7366238 | [10 empty] | 48126
[37 empty] | 01/19/2026 13:22:07.3538 | 3.5291123 | 800.15735 | 7127.019 | 0.79231679 | -2.7367957 | [10 empty] | 48126.5
[37 empty] | 01/19/2026 13:22:07.8538 | 3.5291991 | 800.15735 | 7127.4189 | 0.79233217 | -2.736867 | [10 empty] | 48127
[37 empty] | 01/19/2026 13:22:08.3538 | 3.529273 | 800.18774 | 7127.8188 | 0.79234564 | -2.7369275 | [10 empty] | 48127.5
[37 empty] | 01/19/2026 13:22:08.8538 | 3.5292945 | 800.17255 | 7128.2192 | 0.79235572 | -2.7369387 | [10 empty] | 48128
[37 empty] | 01/19/2026 13:22:09.3538 | 3.5293796 | 800.05066 | 7128.6191 | 0.79236478 | -2.7370148 | [10 empty] | 48128.5
[37 empty] | 01/19/2026 13:22:09.8538 | 3.5294662 | 800.14209 | 7129.019 | 0.79237151 | -2.7370946 | [10 empty] | 48129
[37 empty] | 01/19/2026 13:22:10.3538 | 3.52947 | 799.95929 | 7129.4189 | 0.79237837 | -2.7370915 | [10 empty] | 48129.5
[37 empty] | 01/19/2026 13:22:10.8538 | 3.5294573 | 800.37061 | 7129.8193 | 0.79238367 | -2.7370737 | [10 empty] | 48130
[37 empty] | 01/19/2026 13:22:11.3538 | 3.5296276 | 800.15735 | 7130.2192 | 0.79239178 | -2.7372358 | [10 empty] | 48130.5
[37 empty] | 01/19/2026 13:22:11.8538 | 3.5295861 | 800.17255 | 7130.6191 | 0.79239208 | -2.7371941 | [10 empty] | 48131
[37 empty] | 01/19/2026 13:22:12.3538 | 3.5296168 | 800.08118 | 7131.0195 | 0.79239339 | -2.7372234 | [10 empty] | 48131.5
[37 empty] | 01/19/2026 13:22:12.8538 | 3.5296359 | 800.005 | 7131.4194 | 0.79240024 | -2.7372355 | [10 empty] | 48132
[37 empty] | 01/19/2026 13:22:13.3538 | 3.5295835 | 799.95929 | 7131.8193 | 0.79241228 | -2.7371712 | [10 empty] | 48132.5
[37 empty] | 01/19/2026 13:22:13.8538 | 3.5296021 | 800.18774 | 7132.2197 | 0.79243076 | -2.7371712 | [10 empty] | 48133
[37 empty] | 01/19/2026 13:22:14.3538 | 3.5296361 | 800.17255 | 7132.6196 | 0.79244071 | -2.7371955 | [10 empty] | 48133.5
[37 empty] | 01/19/2026 13:22:14.8538 | 3.5296509 | 799.97449 | 7133.0195 | 0.79244334 | -2.7372077 | [10 empty] | 48134
[37 empty] | 01/19/2026 13:22:15.3538 | 3.5296991 | 800.15735 | 7133.4199 | 0.79245681 | -2.7372422 | [10 empty] | 48134.5
[37 empty] | 01/19/2026 13:22:15.8538 | 3.5297184 | 800.06592 | 7133.8198 | 0.79246432 | -2.7372541 | [10 empty] | 48135
[37 empty] | 01/19/2026 13:22:16.3538 | 3.5296669 | 800.11163 | 7134.2197 | 0.79246563 | -2.7372012 | [10 empty] | 48135.5
[37 empty] | 01/19/2026 13:22:16.8538 | 3.529783 | 799.97455 | 7134.6196 | 0.79247004 | -2.737313 | [10 empty] | 48136
[37 empty] | 01/19/2026 13:22:17.3538 | 3.5298536 | 800.08118 | 7135.02 | 0.79248184 | -2.7373717 | [10 empty] | 48136.5
[37 empty] | 01/19/2026 13:22:17.8538 | 3.5299349 | 800.08118 | 7135.4199 | 0.79248518 | -2.7374496 | [10 empty] | 48137
[37 empty] | 01/19/2026 13:22:18.3538 | 3.529932 | 800.03552 | 7135.8198 | 0.79248977 | -2.7374423 | [10 empty] | 48137.5
[37 empty] | 01/19/2026 13:22:18.8538 | 3.5299425 | 800.12689 | 7136.2197 | 0.79250139 | -2.7374411 | [10 empty] | 48138
[37 empty] | 01/19/2026 13:22:19.3538 | 3.530009 | 800.005 | 7136.6201 | 0.79250365 | -2.7375054 | [10 empty] | 48138.5
[37 empty] | 01/19/2026 13:22:19.8538 | 3.5300024 | 800.32495 | 7137.02 | 0.79250795 | -2.7374945 | [10 empty] | 48139
[37 empty] | 01/19/2026 13:22:20.3538 | 3.5300341 | 800.005 | 7137.4199 | 0.79251879 | -2.7375152 | [10 empty] | 48139.5
[37 empty] | 01/19/2026 13:22:20.8538 | 3.5300944 | 800.15729 | 7137.8203 | 0.79253131 | -2.7375631 | [10 empty] | 48140
[37 empty] | 01/19/2026 13:22:21.3538 | 3.5300646 | 799.98975 | 7138.2202 | 0.79255188 | -2.7375128 | [10 empty] | 48140.5
[37 empty] | 01/19/2026 13:22:21.8538 | 3.5301127 | 800.0202 | 7138.6201 | 0.79255998 | -2.7375529 | [10 empty] | 48141
[37 empty] | 01/19/2026 13:22:22.3538 | 3.5301123 | 799.98975 | 7139.02 | 0.79256248 | -2.7375498 | [10 empty] | 48141.5
[37 empty] | 01/19/2026 13:22:22.8538 | 3.5301621 | 800.12689 | 7139.4204 | 0.79257458 | -2.7375875 | [10 empty] | 48142
[37 empty] | 01/19/2026 13:22:23.3538 | 3.5302169 | 800.005 | 7139.8203 | 0.79258722 | -2.7376297 | [10 empty] | 48142.5
[37 empty] | 01/19/2026 13:22:23.8538 | 3.5302556 | 800.15735 | 7140.2202 | 0.79259998 | -2.7376556 | [10 empty] | 48143
[37 empty] | 01/19/2026 13:22:24.3538 | 3.5302701 | 800.09637 | 7140.6206 | 0.79259694 | -2.7376733 | [10 empty] | 48143.5
[37 empty] | 01/19/2026 13:22:24.8538 | 3.5302777 | 799.95929 | 7141.0205 | 0.79259241 | -2.7376852 | [10 empty] | 48144
[37 empty] | 01/19/2026 13:22:25.3538 | 3.5303349 | 799.97449 | 7141.4204 | 0.79259509 | -2.7377398 | [10 empty] | 48144.5
[37 empty] | 01/19/2026 13:22:25.8538 | 3.5303221 | 800.0202 | 7141.8203 | 0.79260176 | -2.7377203 | [10 empty] | 48145
[37 empty] | 01/19/2026 13:22:26.3538 | 3.5303068 | 800.0202 | 7142.2207 | 0.7926113 | -2.7376955 | [10 empty] | 48145.5
[37 empty] | 01/19/2026 13:22:26.8538 | 3.5303676 | 800.35529 | 7142.6206 | 0.79261994 | -2.7377477 | [10 empty] | 48146
[37 empty] | 01/19/2026 13:22:27.3538 | 3.5303974 | 800.09637 | 7143.0205 | 0.79262698 | -2.7377703 | [10 empty] | 48146.5
[37 empty] | 01/19/2026 13:22:27.8538 | 3.5304649 | 800.20306 | 7143.4209 | 0.79263049 | -2.7378345 | [10 empty] | 48147
[37 empty] | 01/19/2026 13:22:28.3538 | 3.5304737 | 800.11157 | 7143.8208 | 0.79264158 | -2.7378321 | [10 empty] | 48147.5
[37 empty] | 01/19/2026 13:22:28.8538 | 3.5304925 | 800.05066 | 7144.2207 | 0.7926448 | -2.7378478 | [10 empty] | 48148
[37 empty] | 01/19/2026 13:22:29.3538 | 3.5304492 | 800.14203 | 7144.6211 | 0.79265356 | -2.7377956 | [10 empty] | 48148.5
[37 empty] | 01/19/2026 13:22:29.8538 | 3.5304475 | 800.08118 | 7145.021 | 0.79265749 | -2.7377899 | [10 empty] | 48149
[37 empty] | 01/19/2026 13:22:30.3538 | 3.5305047 | 799.95935 | 7145.4209 | 0.79266191 | -2.7378428 | [10 empty] | 48149.5
[37 empty] | 01/19/2026 13:22:30.8538 | 3.5305533 | 800.05066 | 7145.8208 | 0.79266173 | -2.7378917 | [10 empty] | 48150
[37 empty] | 01/19/2026 13:22:31.3538 | 3.5306308 | 800.06592 | 7146.2212 | 0.79267496 | -2.7379558 | [10 empty] | 48150.5
[37 empty] | 01/19/2026 13:22:31.8538 | 3.5306067 | 800.23346 | 7146.6211 | 0.79267889 | -2.7379279 | [10 empty] | 48151
[37 empty] | 01/19/2026 13:22:32.3538 | 3.5306292 | 799.98975 | 7147.021 | 0.79268736 | -2.7379417 | [10 empty] | 48151.5
[37 empty] | 01/19/2026 13:22:32.8538 | 3.5305943 | 800.09637 | 7147.4214 | 0.79269284 | -2.7379014 | [10 empty] | 48152
[37 empty] | 01/19/2026 13:22:33.3538 | 3.5305891 | 800.29443 | 7147.8213 | 0.79269594 | -2.7378931 | [10 empty] | 48152.5
[37 empty] | 01/19/2026 13:22:33.8538 | 3.5305579 | 800.05072 | 7148.2212 | 0.79269308 | -2.7378647 | [10 empty] | 48153
[37 empty] | 01/19/2026 13:22:34.3538 | 3.5306134 | 799.92889 | 7148.6216 | 0.79269451 | -2.7379189 | [10 empty] | 48153.5
[37 empty] | 01/19/2026 13:22:34.8538 | 3.5306838 | 800.005 | 7149.0215 | 0.79269856 | -2.7379851 | [10 empty] | 48154
[37 empty] | 01/19/2026 13:22:35.3538 | 3.5307264 | 800.06592 | 7149.4214 | 0.79269862 | -2.7380278 | [10 empty] | 48154.5
[37 empty] | 01/19/2026 13:22:35.8538 | 3.5307431 | 799.98975 | 7149.8213 | 0.79269862 | -2.7380445 | [10 empty] | 48155
[37 empty] | 01/19/2026 13:22:36.3538 | 3.5307069 | 800.14209 | 7150.2217 | 0.79270035 | -2.7380066 | [10 empty] | 48155.5
[37 empty] | 01/19/2026 13:22:36.8538 | 3.5307395 | 800.08118 | 7150.6216 | 0.7926991 | -2.7380404 | [10 empty] | 48156
[37 empty] | 01/19/2026 13:22:37.3538 | 3.5307598 | 800.18774 | 7151.0215 | 0.7927109 | -2.7380488 | [10 empty] | 48156.5
[37 empty] | 01/19/2026 13:22:37.8538 | 3.5307944 | 800.17261 | 7151.4214 | 0.79271317 | -2.7380812 | [10 empty] | 48157
[37 empty] | 01/19/2026 13:22:38.3538 | 3.5307534 | 800.15735 | 7151.8218 | 0.79271007 | -2.7380433 | [10 empty] | 48157.5
[37 empty] | 01/19/2026 13:22:38.8538 | 3.5307384 | 800.005 | 7152.2217 | 0.79270637 | -2.7380321 | [10 empty] | 48158
[37 empty] | 01/19/2026 13:22:39.3538 | 3.5307722 | 800.08118 | 7152.6216 | 0.79270548 | -2.7380667 | [10 empty] | 48158.5
[37 empty] | 01/19/2026 13:22:39.8538 | 3.5307589 | 800.11163 | 7153.022 | 0.79270661 | -2.7380521 | [10 empty] | 48159
[37 empty] | 01/19/2026 13:22:40.3538 | 3.5308039 | 800.02026 | 7153.4219 | 0.79270387 | -2.7381001 | [10 empty] | 48159.5
[37 empty] | 01/19/2026 13:22:40.8538 | 3.5307951 | 799.97455 | 7153.8218 | 0.79270726 | -2.7380879 | [10 empty] | 48160
[37 empty] | 01/19/2026 13:22:41.3538 | 3.5307746 | 800.08118 | 7154.2217 | 0.79271376 | -2.7380607 | [10 empty] | 48160.5
[37 empty] | 01/19/2026 13:22:41.8538 | 3.5306964 | 800.12689 | 7154.6221 | 0.79271072 | -2.7379856 | [10 empty] | 48161
[37 empty] | 01/19/2026 13:22:42.3538 | 3.5307779 | 800.11163 | 7155.022 | 0.79270118 | -2.7380767 | [10 empty] | 48161.5
[37 empty] | 01/19/2026 13:22:42.8538 | 3.5308049 | 800.15729 | 7155.4219 | 0.79269934 | -2.7381055 | [10 empty] | 48162
[37 empty] | 01/19/2026 13:22:43.3538 | 3.5308824 | 800.005 | 7155.8218 | 0.79270285 | -2.7381794 | [10 empty] | 48162.5
[37 empty] | 01/19/2026 13:22:43.8538 | 3.5309911 | 800.11157 | 7156.2222 | 0.79270399 | -2.7382872 | [10 empty] | 48163
[37 empty] | 01/19/2026 13:22:44.3538 | 3.5310397 | 800.09637 | 7156.6221 | 0.79270369 | -2.7383361 | [10 empty] | 48163.5
[37 empty] | 01/19/2026 13:22:44.8538 | 3.5310574 | 800.20306 | 7157.022 | 0.79269916 | -2.7383583 | [10 empty] | 48164
[37 empty] | 01/19/2026 13:22:45.3538 | 3.5311532 | 800.11157 | 7157.4219 | 0.79269862 | -2.7384546 | [10 empty] | 48164.5
[37 empty] | 01/19/2026 13:22:45.8538 | 3.5312467 | 800.05072 | 7157.8223 | 0.79270208 | -2.7385445 | [10 empty] | 48165
[37 empty] | 01/19/2026 13:22:46.3538 | 3.5313296 | 800.09637 | 7158.2222 | 0.79269654 | -2.7386332 | [10 empty] | 48165.5
[37 empty] | 01/19/2026 13:22:46.8538 | 3.5312977 | 800.03546 | 7158.6221 | 0.79269695 | -2.7386007 | [10 empty] | 48166
[37 empty] | 01/19/2026 13:22:47.3538 | 3.5312943 | 800.14209 | 7159.0225 | 0.79270208 | -2.7385921 | [10 empty] | 48166.5
[37 empty] | 01/19/2026 13:22:47.8538 | 3.5312989 | 799.94403 | 7159.4224 | 0.79270959 | -2.7385893 | [10 empty] | 48167
[37 empty] | 01/19/2026 13:22:48.3538 | 3.5313761 | 800.03552 | 7159.8223 | 0.79270416 | -2.738672 | [10 empty] | 48167.5
[37 empty] | 01/19/2026 13:22:48.8538 | 3.5313866 | 799.91364 | 7160.2222 | 0.79270649 | -2.7386801 | [10 empty] | 48168
[37 empty] | 01/19/2026 13:22:49.3538 | 3.5314133 | 800.15735 | 7160.6226 | 0.79270691 | -2.7387064 | [10 empty] | 48168.5
[37 empty] | 01/19/2026 13:22:49.8538 | 3.5314469 | 800.09637 | 7161.0225 | 0.79270345 | -2.7387435 | [10 empty] | 48169
[37 empty] | 01/19/2026 13:22:50.3538 | 3.5314806 | 800.05066 | 7161.4224 | 0.792705 | -2.7387755 | [10 empty] | 48169.5
[37 empty] | 01/19/2026 13:22:50.8538 | 3.5314167 | 800.11157 | 7161.8223 | 0.79270285 | -2.7387137 | [10 empty] | 48170
[37 empty] | 01/19/2026 13:22:51.3538 | 3.5315418 | 799.92883 | 7162.2227 | 0.79270637 | -2.7388353 | [10 empty] | 48170.5
[37 empty] | 01/19/2026 13:22:51.8538 | 3.5315213 | 800.06592 | 7162.6226 | 0.79271102 | -2.7388103 | [10 empty] | 48171
[37 empty] | 01/19/2026 13:22:52.3538 | 3.531558 | 800.09644 | 7163.0225 | 0.79271418 | -2.7388439 | [10 empty] | 48171.5
[37 empty] | 01/19/2026 13:22:52.8538 | 3.5315285 | 799.95935 | 7163.4224 | 0.7927134 | -2.7388151 | [10 empty] | 48172
[37 empty] | 01/19/2026 13:22:53.3538 | 3.5315313 | 799.98975 | 7163.8228 | 0.79271907 | -2.7388122 | [10 empty] | 48172.5
[37 empty] | 01/19/2026 13:22:53.8538 | 3.5315166 | 799.97455 | 7164.2227 | 0.79271853 | -2.7387981 | [10 empty] | 48173
[37 empty] | 01/19/2026 13:22:54.3538 | 3.5315294 | 800.08118 | 7164.6226 | 0.79271811 | -2.7388113 | [10 empty] | 48173.5
[37 empty] | 01/19/2026 13:22:54.8538 | 3.5315826 | 799.95929 | 7165.0229 | 0.79271871 | -2.7388639 | [10 empty] | 48174
[37 empty] | 01/19/2026 13:22:55.3538 | 3.5316267 | 800.11157 | 7165.4229 | 0.79272342 | -2.7389033 | [10 empty] | 48174.5
[37 empty] | 01/19/2026 13:22:55.8538 | 3.5316091 | 800.0202 | 7165.8228 | 0.79272592 | -2.738883 | [10 empty] | 48175
[37 empty] | 01/19/2026 13:22:56.3538 | 3.5317454 | 799.98975 | 7166.2227 | 0.7927295 | -2.7390161 | [10 empty] | 48175.5
[37 empty] | 01/19/2026 13:22:56.8538 | 3.5318069 | 799.97455 | 7166.623 | 0.79273349 | -2.7390735 | [10 empty] | 48176
[37 empty] | 01/19/2026 13:22:57.3538 | 3.531816 | 799.97455 | 7167.0229 | 0.79274023 | -2.7390757 | [10 empty] | 48176.5
[37 empty] | 01/19/2026 13:22:57.8538 | 3.5318398 | 799.97449 | 7167.4229 | 0.79274493 | -2.739095 | [10 empty] | 48177
[37 empty] | 01/19/2026 13:22:58.3538 | 3.5318179 | 800.08118 | 7167.8228 | 0.79274678 | -2.7390711 | [10 empty] | 48177.5
[37 empty] | 01/19/2026 13:22:58.8538 | 3.5317841 | 800.005 | 7168.2227 | 0.79275185 | -2.7390323 | [10 empty] | 48178
[37 empty] | 01/19/2026 13:22:59.3538 | 3.5317638 | 800.11157 | 7168.623 | 0.79275227 | -2.7390115 | [10 empty] | 48178.5
[37 empty] | 01/19/2026 13:22:59.8538 | 3.531743 | 800.03546 | 7169.0229 | 0.79274964 | -2.7389934 | [10 empty] | 48179
[37 empty] | 01/19/2026 13:23:00.3538 | 3.5317461 | 800.14203 | 7169.4229 | 0.79275489 | -2.7389913 | [10 empty] | 48179.5
[37 empty] | 01/19/2026 13:23:00.8538 | 3.5317218 | 800.03546 | 7169.8228 | 0.79275209 | -2.7389698 | [10 empty] | 48180
[37 empty] | 01/19/2026 13:23:01.3538 | 3.5318198 | 799.97455 | 7170.2231 | 0.79275531 | -2.7390645 | [10 empty] | 48180.5
[37 empty] | 01/19/2026 13:23:01.8538 | 3.5318141 | 799.76129 | 7170.623 | 0.79275906 | -2.7390552 | [10 empty] | 48181
[37 empty] | 01/19/2026 13:23:02.3538 | 3.5317922 | 799.85266 | 7171.0229 | 0.79275942 | -2.7390327 | [10 empty] | 48181.5
[37 empty] | 01/19/2026 13:23:02.8538 | 3.5318456 | 799.92883 | 7171.4229 | 0.79274988 | -2.7390957 | [10 empty] | 48182
[37 empty] | 01/19/2026 13:23:03.3538 | 3.5319002 | 799.94409 | 7171.8232 | 0.79274064 | -2.7391596 | [10 empty] | 48182.5
[37 empty] | 01/19/2026 13:23:03.8538 | 3.5318763 | 799.91364 | 7172.2231 | 0.79273772 | -2.7391386 | [10 empty] | 48183
[37 empty] | 01/19/2026 13:23:04.3538 | 3.5319505 | 800.26392 | 7172.623 | 0.79273933 | -2.7392111 | [10 empty] | 48183.5
[37 empty] | 01/19/2026 13:23:04.8538 | 3.5319874 | 800.03552 | 7173.0229 | 0.79274398 | -2.7392435 | [10 empty] | 48184
[37 empty] | 01/19/2026 13:23:05.3538 | 3.5320504 | 800.005 | 7173.4233 | 0.79274797 | -2.7393024 | [10 empty] | 48184.5
[37 empty] | 01/19/2026 13:23:05.8538 | 3.532166 | 800.05072 | 7173.8232 | 0.79275501 | -2.7394109 | [10 empty] | 48185
[37 empty] | 01/19/2026 13:23:06.3538 | 3.5321393 | 800.03546 | 7174.2231 | 0.79276234 | -2.739377 | [10 empty] | 48185.5
[37 empty] | 01/19/2026 13:23:06.8538 | 3.5321798 | 800.08112 | 7174.623 | 0.79276645 | -2.7394133 | [10 empty] | 48186
[37 empty] | 01/19/2026 13:23:07.3538 | 3.5321648 | 800.08118 | 7175.0234 | 0.79276258 | -2.7394023 | [10 empty] | 48186.5
[37 empty] | 01/19/2026 13:23:07.8538 | 3.5322001 | 799.98975 | 7175.4233 | 0.79276657 | -2.7394335 | [10 empty] | 48187
[37 empty] | 01/19/2026 13:23:08.3538 | 3.5321665 | 800.0202 | 7175.8232 | 0.79277265 | -2.7393937 | [10 empty] | 48187.5
[37 empty] | 01/19/2026 13:23:08.8538 | 3.5320663 | 800.12683 | 7176.2231 | 0.79277581 | -2.7392905 | [10 empty] | 48188
[37 empty] | 01/19/2026 13:23:09.3538 | 3.5320697 | 800.0202 | 7176.623 | 0.79277813 | -2.7392917 | [10 empty] | 48188.5
[37 empty] | 01/19/2026 13:23:09.8538 | 3.5321274 | 800.0202 | 7177.0234 | 0.79278231 | -2.7393451 | [10 empty] | 48189
[37 empty] | 01/19/2026 13:23:10.3538 | 3.5321698 | 799.97449 | 7177.4233 | 0.79279017 | -2.7393796 | [10 empty] | 48189.5
[37 empty] | 01/19/2026 13:23:10.8538 | 3.5320864 | 800.06592 | 7177.8232 | 0.79279721 | -2.7392893 | [10 empty] | 48190
[37 empty] | 01/19/2026 13:23:11.3538 | 3.5321653 | 800.06592 | 7178.2231 | 0.79279739 | -2.739368 | [10 empty] | 48190.5
[37 empty] | 01/19/2026 13:23:11.8538 | 3.5321889 | 799.92883 | 7178.6235 | 0.79279524 | -2.7393937 | [10 empty] | 48191
[37 empty] | 01/19/2026 13:23:12.3538 | 3.5321474 | 799.94403 | 7179.0234 | 0.792786 | -2.7393613 | [10 empty] | 48191.5
[37 empty] | 01/19/2026 13:23:12.8538 | 3.5322874 | 799.97455 | 7179.4233 | 0.79277486 | -2.7395124 | [10 empty] | 48192
[37 empty] | 01/19/2026 13:23:13.3538 | 3.532335 | 800.23346 | 7179.8232 | 0.79276776 | -2.7395673 | [10 empty] | 48192.5
[37 empty] | 01/19/2026 13:23:13.8538 | 3.5322042 | 800.09637 | 7180.2236 | 0.79275376 | -2.7394505 | [10 empty] | 48193
[37 empty] | 01/19/2026 13:23:14.3538 | 3.5322771 | 800.08118 | 7180.6235 | 0.79274642 | -2.7395308 | [10 empty] | 48193.5
[37 empty] | 01/19/2026 13:23:14.8538 | 3.5323732 | 800.18774 | 7181.0234 | 0.79274243 | -2.7396307 | [10 empty] | 48194
[37 empty] | 01/19/2026 13:23:15.3538 | 3.5324416 | 800.15735 | 7181.4233 | 0.79273528 | -2.7397063 | [10 empty] | 48194.5
[37 empty] | 01/19/2026 13:23:15.8538 | 3.5324345 | 799.97449 | 7181.8237 | 0.79272592 | -2.7397087 | [10 empty] | 48195
[37 empty] | 01/19/2026 13:23:16.3538 | 3.5324357 | 800.005 | 7182.2236 | 0.7927261 | -2.7397096 | [10 empty] | 48195.5
[37 empty] | 01/19/2026 13:23:16.8538 | 3.5324552 | 800.09637 | 7182.6235 | 0.7927261 | -2.7397292 | [10 empty] | 48196
[37 empty] | 01/19/2026 13:23:17.3538 | 3.5324895 | 800.18774 | 7183.0234 | 0.79272395 | -2.7397656 | [10 empty] | 48196.5
[37 empty] | 01/19/2026 13:23:17.8538 | 3.5324521 | 800.05072 | 7183.4238 | 0.79272282 | -2.7397292 | [10 empty] | 48197
[37 empty] | 01/19/2026 13:23:18.3538 | 3.5325112 | 800.08118 | 7183.8237 | 0.79272115 | -2.7397902 | [10 empty] | 48197.5
[37 empty] | 01/19/2026 13:23:18.8538 | 3.5326195 | 800.005 | 7184.2236 | 0.7927193 | -2.7399001 | [10 empty] | 48198
[37 empty] | 01/19/2026 13:23:19.3538 | 3.5326614 | 800.05066 | 7184.6235 | 0.79271197 | -2.7399495 | [10 empty] | 48198.5
[37 empty] | 01/19/2026 13:23:19.8538 | 3.532701 | 800.005 | 7185.0234 | 0.79270905 | -2.7399919 | [10 empty] | 48199
[37 empty] | 01/19/2026 13:23:20.3538 | 3.5326252 | 800.30963 | 7185.4238 | 0.79270428 | -2.7399209 | [10 empty] | 48199.5
[37 empty] | 01/19/2026 13:23:20.8538 | 3.532743 | 799.92889 | 7185.8237 | 0.79270613 | -2.7400367 | [10 empty] | 48200
[37 empty] | 01/19/2026 13:23:21.3538 | 3.532701 | 799.98975 | 7186.2236 | 0.792705 | -2.739996 | [10 empty] | 48200.5
[37 empty] | 01/19/2026 13:23:21.8538 | 3.5327063 | 800.03546 | 7186.6235 | 0.79270542 | -2.740001 | [10 empty] | 48201
[37 empty] | 01/19/2026 13:23:22.3538 | 3.5327098 | 799.97455 | 7187.0239 | 0.79270959 | -2.7400002 | [10 empty] | 48201.5
[37 empty] | 01/19/2026 13:23:22.8538 | 3.5326695 | 800.14209 | 7187.4238 | 0.79271126 | -2.7399583 | [10 empty] | 48202
[37 empty] | 01/19/2026 13:23:23.3538 | 3.532737 | 800.0202 | 7187.8237 | 0.7927137 | -2.7400234 | [10 empty] | 48202.5
[37 empty] | 01/19/2026 13:23:23.8538 | 3.5327525 | 800.12683 | 7188.2236 | 0.79271692 | -2.7400355 | [10 empty] | 48203
[37 empty] | 01/19/2026 13:23:24.3538 | 3.5327506 | 800.06592 | 7188.6235 | 0.79271865 | -2.740032 | [10 empty] | 48203.5
[37 empty] | 01/19/2026 13:23:24.8538 | 3.5327747 | 800.11163 | 7189.0239 | 0.79271418 | -2.7400606 | [10 empty] | 48204
[37 empty] | 01/19/2026 13:23:25.3538 | 3.5327284 | 799.98975 | 7189.4238 | 0.79271501 | -2.7400134 | [10 empty] | 48204.5
[37 empty] | 01/19/2026 13:23:25.8538 | 3.5327756 | 800.0202 | 7189.8237 | 0.79271984 | -2.7400558 | [10 empty] | 48205
[37 empty] | 01/19/2026 13:23:26.3538 | 3.5327687 | 799.98975 | 7190.2236 | 0.7927177 | -2.740051 | [10 empty] | 48205.5
[37 empty] | 01/19/2026 13:23:26.8538 | 3.5327778 | 800.05066 | 7190.624 | 0.79271448 | -2.7400632 | [10 empty] | 48206
[37 empty] | 01/19/2026 13:23:27.3538 | 3.5328639 | 799.95929 | 7191.0239 | 0.79271156 | -2.7401524 | [10 empty] | 48206.5
[37 empty] | 01/19/2026 13:23:27.8538 | 3.5328639 | 799.98975 | 7191.4238 | 0.79270697 | -2.7401569 | [10 empty] | 48207
[37 empty] | 01/19/2026 13:23:28.3538 | 3.5328951 | 800.005 | 7191.8237 | 0.7927053 | -2.7401898 | [10 empty] | 48207.5
[37 empty] | 01/19/2026 13:23:28.8538 | 3.5330477 | 800.08118 | 7192.2241 | 0.79270411 | -2.7403436 | [10 empty] | 48208
[37 empty] | 01/19/2026 13:23:29.3538 | 3.5329933 | 800.12683 | 7192.624 | 0.7926923 | -2.7403011 | [10 empty] | 48208.5
[37 empty] | 01/19/2026 13:23:29.8538 | 3.533061 | 800.18774 | 7193.0239 | 0.79268962 | -2.7403715 | [10 empty] | 48209
[37 empty] | 01/19/2026 13:23:30.3538 | 3.5331185 | 800.32489 | 7193.4243 | 0.7926898 | -2.7404287 | [10 empty] | 48209.5
[37 empty] | 01/19/2026 13:23:30.8538 | 3.5330358 | 800.005 | 7193.8242 | 0.79268605 | -2.7403498 | [10 empty] | 48210
[37 empty] | 01/19/2026 13:23:31.3538 | 3.5331335 | 800.0202 | 7194.2241 | 0.79267895 | -2.7404544 | [10 empty] | 48210.5
[37 empty] | 01/19/2026 13:23:31.8538 | 3.5332437 | 800.08118 | 7194.624 | 0.79267585 | -2.7405679 | [10 empty] | 48211
[37 empty] | 01/19/2026 13:23:32.3538 | 3.5332689 | 800.0202 | 7195.0244 | 0.79267901 | -2.7405899 | [10 empty] | 48211.5
[37 empty] | 01/19/2026 13:23:32.8538 | 3.5331376 | 800.15735 | 7195.4243 | 0.79267234 | -2.7404652 | [10 empty] | 48212
[37 empty] | 01/19/2026 13:23:33.3538 | 3.5331211 | 800.17255 | 7195.8242 | 0.79267257 | -2.7404485 | [10 empty] | 48212.5
[37 empty] | 01/19/2026 13:23:33.8538 | 3.5331509 | 800.005 | 7196.2241 | 0.79266721 | -2.7404838 | [10 empty] | 48213
[37 empty] | 01/19/2026 13:23:34.3538 | 3.5330887 | 799.98975 | 7196.6245 | 0.79266036 | -2.7404282 | [10 empty] | 48213.5
[37 empty] | 01/19/2026 13:23:34.8538 | 3.5331082 | 800.09637 | 7197.0244 | 0.79266018 | -2.740448 | [10 empty] | 48214
[37 empty] | 01/19/2026 13:23:35.3538 | 3.5330751 | 799.97449 | 7197.4243 | 0.79264992 | -2.7404251 | [10 empty] | 48214.5
[37 empty] | 01/19/2026 13:23:35.8538 | 3.5331202 | 800.12689 | 7197.8242 | 0.79264414 | -2.7404761 | [10 empty] | 48215
[37 empty] | 01/19/2026 13:23:36.3538 | 3.5331316 | 800.03546 | 7198.2241 | 0.79264319 | -2.7404885 | [10 empty] | 48215.5
[37 empty] | 01/19/2026 13:23:36.8538 | 3.5331063 | 800.0202 | 7198.6245 | 0.79264438 | -2.7404621 | [10 empty] | 48216
[37 empty] | 01/19/2026 13:23:37.3538 | 3.5331683 | 800.17255 | 7199.0244 | 0.79263878 | -2.7405295 | [10 empty] | 48216.5
[37 empty] | 01/19/2026 13:23:37.8538 | 3.5332992 | 800.05072 | 7199.4243 | 0.7926417 | -2.7406576 | [10 empty] | 48217
[37 empty] | 01/19/2026 13:23:38.3538 | 3.5333941 | 800.06592 | 7199.8242 | 0.79264182 | -2.7407522 | [10 empty] | 48217.5
[37 empty] | 01/19/2026 13:23:38.8538 | 3.5333872 | 800.08118 | 7200.2246 | 0.79264075 | -2.7407465 | [10 empty] | 48218
[37 empty] | 01/19/2026 13:23:39.3538 | 3.5333602 | 800.05066 | 7200.6245 | 0.79263753 | -2.7407227 | [10 empty] | 48218.5
[37 empty] | 01/19/2026 13:23:39.8538 | 3.5333128 | 800.18774 | 7201.0244 | 0.79263914 | -2.7406738 | [10 empty] | 48219
[37 empty] | 01/19/2026 13:23:40.3538 | 3.5333996 | 800.0202 | 7201.4243 | 0.79263705 | -2.7407625 | [10 empty] | 48219.5
[37 empty] | 01/19/2026 13:23:40.8538 | 3.5335073 | 799.95935 | 7201.8247 | 0.79263699 | -2.7408702 | [10 empty] | 48220
[37 empty] | 01/19/2026 13:23:41.3538 | 3.5335631 | 800.005 | 7202.2246 | 0.79264569 | -2.7409174 | [10 empty] | 48220.5
[37 empty] | 01/19/2026 13:23:41.8538 | 3.5336587 | 799.91364 | 7202.6245 | 0.79264992 | -2.7410088 | [10 empty] | 48221
[37 empty] | 01/19/2026 13:23:42.3538 | 3.5336502 | 799.95935 | 7203.0249 | 0.79265398 | -2.7409961 | [10 empty] | 48221.5
[37 empty] | 01/19/2026 13:23:42.8538 | 3.5336285 | 800.11163 | 7203.4248 | 0.79265308 | -2.7409754 | [10 empty] | 48222
[37 empty] | 01/19/2026 13:23:43.3538 | 3.5336261 | 800.23346 | 7203.8247 | 0.79265743 | -2.7409687 | [10 empty] | 48222.5
[37 empty] | 01/19/2026 13:23:43.8538 | 3.5336342 | 800.08118 | 7204.2246 | 0.7926687 | -2.7409654 | [10 empty] | 48223
[37 empty] | 01/19/2026 13:23:44.3538 | 3.5336232 | 800.203 | 7204.625 | 0.79267514 | -2.7409482 | [10 empty] | 48223.5
[37 empty] | 01/19/2026 13:23:44.8538 | 3.5336752 | 800.09637 | 7205.0249 | 0.79267305 | -2.7410021 | [10 empty] | 48224
[37 empty] | 01/19/2026 13:23:45.3538 | 3.5337408 | 800.15729 | 7205.4248 | 0.79267746 | -2.7410634 | [10 empty] | 48224.5
[37 empty] | 01/19/2026 13:23:45.8538 | 3.5337095 | 800.0202 | 7205.8247 | 0.792678 | -2.7410314 | [10 empty] | 48225
[37 empty] | 01/19/2026 13:23:46.3538 | 3.5337677 | 799.98975 | 7206.2251 | 0.79268301 | -2.7410848 | [10 empty] | 48225.5
[37 empty] | 01/19/2026 13:23:46.8538 | 3.5337534 | 799.97455 | 7206.625 | 0.79268962 | -2.7410638 | [10 empty] | 48226
[37 empty] | 01/19/2026 13:23:47.3538 | 3.5338242 | 799.91364 | 7207.0249 | 0.79269153 | -2.7411327 | [10 empty] | 48226.5
[37 empty] | 01/19/2026 13:23:47.8538 | 3.5338461 | 799.98975 | 7207.4248 | 0.79269809 | -2.741148 | [10 empty] | 48227
[37 empty] | 01/19/2026 13:23:48.3538 | 3.5338757 | 800.05066 | 7207.8252 | 0.79270476 | -2.7411709 | [10 empty] | 48227.5
[37 empty] | 01/19/2026 13:23:48.8538 | 3.5338883 | 800.09644 | 7208.2251 | 0.79270041 | -2.741188 | [10 empty] | 48228
[37 empty] | 01/19/2026 13:23:49.3538 | 3.5339189 | 800.14209 | 7208.625 | 0.79269946 | -2.7412193 | [10 empty] | 48228.5
[37 empty] | 01/19/2026 13:23:49.8538 | 3.5340586 | 800.11157 | 7209.0254 | 0.79270834 | -2.7413502 | [10 empty] | 48229
[37 empty] | 01/19/2026 13:23:50.3538 | 3.5341058 | 800.06592 | 7209.4253 | 0.79271591 | -2.7413898 | [10 empty] | 48229.5
[37 empty] | 01/19/2026 13:23:50.8538 | 3.5341411 | 799.97449 | 7209.8252 | 0.7927258 | -2.7414153 | [10 empty] | 48230
[37 empty] | 01/19/2026 13:23:51.3538 | 3.534137 | 799.98975 | 7210.2251 | 0.79272914 | -2.7414079 | [10 empty] | 48230.5
[37 empty] | 01/19/2026 13:23:51.8538 | 3.5342269 | 800.15729 | 7210.6255 | 0.7927441 | -2.7414827 | [10 empty] | 48231
[37 empty] | 01/19/2026 13:23:52.3538 | 3.5342619 | 800.09637 | 7211.0254 | 0.79274291 | -2.741519 | [10 empty] | 48231.5
[37 empty] | 01/19/2026 13:23:52.8538 | 3.5342081 | 800.05066 | 7211.4253 | 0.79274493 | -2.7414632 | [10 empty] | 48232
[37 empty] | 01/19/2026 13:23:53.3538 | 3.5342638 | 800.06592 | 7211.8252 | 0.79275221 | -2.7415116 | [10 empty] | 48232.5
[37 empty] | 01/19/2026 13:23:53.8538 | 3.5342555 | 799.95935 | 7212.2256 | 0.79275608 | -2.7414994 | [10 empty] | 48233
[37 empty] | 01/19/2026 13:23:54.3538 | 3.5342188 | 800.06592 | 7212.6255 | 0.79275191 | -2.7414668 | [10 empty] | 48233.5
[37 empty] | 01/19/2026 13:23:54.8538 | 3.5341678 | 799.97455 | 7213.0254 | 0.79275084 | -2.7414169 | [10 empty] | 48234
[37 empty] | 01/19/2026 13:23:55.3538 | 3.5341842 | 799.92883 | 7213.4258 | 0.79275948 | -2.7414248 | [10 empty] | 48234.5
[37 empty] | 01/19/2026 13:23:55.8538 | 3.5341594 | 800.11157 | 7213.8257 | 0.79276675 | -2.7413926 | [10 empty] | 48235
[37 empty] | 01/19/2026 13:23:56.3538 | 3.5341592 | 800.14209 | 7214.2256 | 0.79276979 | -2.7413893 | [10 empty] | 48235.5
[37 empty] | 01/19/2026 13:23:56.8538 | 3.5341487 | 800.03552 | 7214.6255 | 0.79277241 | -2.7413762 | [10 empty] | 48236
[37 empty] | 01/19/2026 13:23:57.3538 | 3.5340881 | 800.05072 | 7215.0254 | 0.79277927 | -2.7413089 | [10 empty] | 48236.5
[37 empty] | 01/19/2026 13:23:57.8538 | 3.5340915 | 800.06592 | 7215.4258 | 0.79278243 | -2.7413089 | [10 empty] | 48237
[37 empty] | 01/19/2026 13:23:58.3538 | 3.5340877 | 799.97449 | 7215.8257 | 0.79277849 | -2.7413092 | [10 empty] | 48237.5
[37 empty] | 01/19/2026 13:23:58.8538 | 3.5341017 | 800.09637 | 7216.2256 | 0.79277939 | -2.7413223 | [10 empty] | 48238
[37 empty] | 01/19/2026 13:23:59.3538 | 3.534117 | 800.17255 | 7216.6255 | 0.79278231 | -2.7413347 | [10 empty] | 48238.5
[37 empty] | 01/19/2026 13:23:59.8538 | 3.5341237 | 799.91364 | 7217.0259 | 0.79277903 | -2.7413447 | [10 empty] | 48239
[37 empty] | 01/19/2026 13:24:00.3538 | 3.5341511 | 799.88312 | 7217.4258 | 0.79277956 | -2.7413716 | [10 empty] | 48239.5
[37 empty] | 01/19/2026 13:24:00.8538 | 3.534096 | 800.14203 | 7217.8257 | 0.79277819 | -2.7413177 | [10 empty] | 48240
[37 empty] | 01/19/2026 13:24:01.3538 | 3.5341258 | 800.203 | 7218.2256 | 0.79276979 | -2.7413559 | [10 empty] | 48240.5
[37 empty] | 01/19/2026 13:24:01.8538 | 3.5341051 | 800.11157 | 7218.626 | 0.79276705 | -2.741338 | [10 empty] | 48241
[37 empty] | 01/19/2026 13:24:02.3538 | 3.5341024 | 800.03552 | 7219.0259 | 0.79275554 | -2.7413468 | [10 empty] | 48241.5
[37 empty] | 01/19/2026 13:24:02.8538 | 3.5340998 | 799.83746 | 7219.4258 | 0.79275662 | -2.7413433 | [10 empty] | 48242
[37 empty] | 01/19/2026 13:24:03.3538 | 3.5341496 | 800.09637 | 7219.8257 | 0.79276091 | -2.7413888 | [10 empty] | 48242.5
[37 empty] | 01/19/2026 13:24:03.8538 | 3.5341582 | 800.03546 | 7220.2261 | 0.79276168 | -2.7413964 | [10 empty] | 48243
[37 empty] | 01/19/2026 13:24:04.3538 | 3.5341344 | 799.83746 | 7220.626 | 0.79276097 | -2.7413735 | [10 empty] | 48243.5
[37 empty] | 01/19/2026 13:24:04.8538 | 3.534122 | 800.23346 | 7221.0259 | 0.79276013 | -2.7413619 | [10 empty] | 48244
[37 empty] | 01/19/2026 13:24:05.3538 | 3.5341232 | 800.005 | 7221.4258 | 0.79276031 | -2.7413628 | [10 empty] | 48244.5
[37 empty] | 01/19/2026 13:24:05.8538 | 3.5341241 | 800.06592 | 7221.8262 | 0.79276246 | -2.7413616 | [10 empty] | 48245
[37 empty] | 01/19/2026 13:24:06.3538 | 3.534097 | 800.06592 | 7222.2261 | 0.79275918 | -2.7413378 | [10 empty] | 48245.5
[37 empty] | 01/19/2026 13:24:06.8538 | 3.5341411 | 800.03546 | 7222.626 | 0.79275787 | -2.7413831 | [10 empty] | 48246
[37 empty] | 01/19/2026 13:24:07.3538 | 3.5342267 | 799.97455 | 7223.0259 | 0.79275674 | -2.7414699 | [10 empty] | 48246.5
[37 empty] | 01/19/2026 13:24:07.8538 | 3.5342875 | 800.06592 | 7223.4263 | 0.79275578 | -2.7415316 | [10 empty] | 48247
[37 empty] | 01/19/2026 13:24:08.3538 | 3.5343051 | 800.05072 | 7223.8262 | 0.79275 | -2.7415552 | [10 empty] | 48247.5
[37 empty] | 01/19/2026 13:24:08.8538 | 3.5342555 | 799.98975 | 7224.2261 | 0.79275 | -2.7415054 | [10 empty] | 48248
[37 empty] | 01/19/2026 13:24:09.3538 | 3.5342517 | 800.005 | 7224.626 | 0.79274559 | -2.7415061 | [10 empty] | 48248.5
[37 empty] | 01/19/2026 13:24:09.8538 | 3.5342689 | 800.20306 | 7225.0264 | 0.79274714 | -2.7415218 | [10 empty] | 48249
[37 empty] | 01/19/2026 13:24:10.3538 | 3.5342736 | 800.14209 | 7225.4263 | 0.7927503 | -2.7415233 | [10 empty] | 48249.5
[37 empty] | 01/19/2026 13:24:10.8538 | 3.5343251 | 800.12683 | 7225.8262 | 0.79274577 | -2.7415793 | [10 empty] | 48250
[37 empty] | 01/19/2026 13:24:11.3538 | 3.5345025 | 800.11157 | 7226.2261 | 0.79274845 | -2.7417541 | [10 empty] | 48250.5
[37 empty] | 01/19/2026 13:24:11.8538 | 3.5345845 | 800.11157 | 7226.6265 | 0.79275072 | -2.7418339 | [10 empty] | 48251
[37 empty] | 01/19/2026 13:24:12.3538 | 3.5347247 | 800.06592 | 7227.0264 | 0.79275715 | -2.7419674 | [10 empty] | 48251.5
[37 empty] | 01/19/2026 13:24:12.8538 | 3.5347908 | 799.92883 | 7227.4263 | 0.79276198 | -2.7420287 | [10 empty] | 48252
[37 empty] | 01/19/2026 13:24:13.3538 | 3.5347321 | 799.97449 | 7227.8262 | 0.79276872 | -2.7419634 | [10 empty] | 48252.5
[37 empty] | 01/19/2026 13:24:13.8538 | 3.5347762 | 800.03552 | 7228.2266 | 0.79277325 | -2.742003 | [10 empty] | 48253
[37 empty] | 01/19/2026 13:24:14.3538 | 3.534797 | 800.005 | 7228.6265 | 0.79278469 | -2.7420123 | [10 empty] | 48253.5
[37 empty] | 01/19/2026 13:24:14.8538 | 3.5348179 | 800.08118 | 7229.0264 | 0.79278761 | -2.7420304 | [10 empty] | 48254
[37 empty] | 01/19/2026 13:24:15.3538 | 3.5347807 | 800.15735 | 7229.4263 | 0.79278952 | -2.7419913 | [10 empty] | 48254.5
[37 empty] | 01/19/2026 13:24:15.8538 | 3.5347505 | 799.85272 | 7229.8262 | 0.79278982 | -2.7419608 | [10 empty] | 48255
[37 empty] | 01/19/2026 13:24:16.3538 | 3.5347204 | 799.98975 | 7230.2266 | 0.79279661 | -2.7419238 | [10 empty] | 48255.5
[37 empty] | 01/19/2026 13:24:16.8538 | 3.5346208 | 800.03552 | 7230.6265 | 0.79279602 | -2.7418246 | [10 empty] | 48256
[37 empty] | 01/19/2026 13:24:17.3538 | 3.534627 | 800.005 | 7231.0264 | 0.79280448 | -2.7418225 | [10 empty] | 48256.5
[37 empty] | 01/19/2026 13:24:17.8538 | 3.5347619 | 800.03552 | 7231.4263 | 0.79281777 | -2.7419441 | [10 empty] | 48257
[37 empty] | 01/19/2026 13:24:18.3538 | 3.5348644 | 800.06592 | 7231.8267 | 0.79282749 | -2.7420371 | [10 empty] | 48257.5
[37 empty] | 01/19/2026 13:24:18.8538 | 3.5349119 | 800.20306 | 7232.2266 | 0.79283863 | -2.7420733 | [10 empty] | 48258
[37 empty] | 01/19/2026 13:24:19.3538 | 3.5349782 | 800.05072 | 7232.6265 | 0.79285163 | -2.7421265 | [10 empty] | 48258.5
[37 empty] | 01/19/2026 13:24:19.8538 | 3.5349679 | 800.11157 | 7233.0264 | 0.79285532 | -2.7421126 | [10 empty] | 48259
[37 empty] | 01/19/2026 13:24:20.3538 | 3.5349605 | 800.09637 | 7233.4268 | 0.79285806 | -2.7421024 | [10 empty] | 48259.5
[37 empty] | 01/19/2026 13:24:20.8538 | 3.5348945 | 800.09637 | 7233.8267 | 0.79286492 | -2.7420294 | [10 empty] | 48260
[37 empty] | 01/19/2026 13:24:21.3538 | 3.5348721 | 800.03552 | 7234.2266 | 0.79286689 | -2.7420051 | [10 empty] | 48260.5
[37 empty] | 01/19/2026 13:24:21.8538 | 3.5349071 | 799.98975 | 7234.6265 | 0.79286438 | -2.7420428 | [10 empty] | 48261
[37 empty] | 01/19/2026 13:24:22.3538 | 3.5349791 | 800.0202 | 7235.0269 | 0.7928651 | -2.7421141 | [10 empty] | 48261.5
[37 empty] | 01/19/2026 13:24:22.8538 | 3.5349791 | 800.203 | 7235.4268 | 0.79286528 | -2.7421138 | [10 empty] | 48262
[37 empty] | 01/19/2026 13:24:23.3538 | 3.5349424 | 800.18774 | 7235.8267 | 0.79286695 | -2.7420754 | [10 empty] | 48262.5
[37 empty] | 01/19/2026 13:24:23.8538 | 3.5349646 | 800.005 | 7236.2266 | 0.79287004 | -2.7420945 | [10 empty] | 48263
[37 empty] | 01/19/2026 13:24:24.3538 | 3.534986 | 800.03552 | 7236.627 | 0.79287302 | -2.7421129 | [10 empty] | 48263.5
[37 empty] | 01/19/2026 13:24:24.8538 | 3.5350008 | 800.06592 | 7237.0269 | 0.79287428 | -2.7421265 | [10 empty] | 48264
[37 empty] | 01/19/2026 13:24:25.3538 | 3.5350084 | 799.92883 | 7237.4268 | 0.79287958 | -2.7421288 | [10 empty] | 48264.5
[37 empty] | 01/19/2026 13:24:25.8538 | 3.5350363 | 800.05072 | 7237.8267 | 0.79288697 | -2.7421494 | [10 empty] | 48265
[37 empty] | 01/19/2026 13:24:26.3538 | 3.5352249 | 800.05072 | 7238.2271 | 0.79290211 | -2.7423227 | [10 empty] | 48265.5
[37 empty] | 01/19/2026 13:24:26.8538 | 3.5353379 | 800.08118 | 7238.627 | 0.79291362 | -2.7424242 | [10 empty] | 48266
[37 empty] | 01/19/2026 13:24:27.3538 | 3.5353744 | 800.0202 | 7239.0269 | 0.7929225 | -2.7424519 | [10 empty] | 48266.5
[37 empty] | 01/19/2026 13:24:27.8538 | 3.5353446 | 800.12683 | 7239.4268 | 0.79292935 | -2.7424152 | [10 empty] | 48267
[37 empty] | 01/19/2026 13:24:28.3538 | 3.5354295 | 800.06592 | 7239.8271 | 0.79293406 | -2.7424953 | [10 empty] | 48267.5
[37 empty] | 01/19/2026 13:24:28.8538 | 3.535466 | 800.15735 | 7240.2271 | 0.79294652 | -2.7425194 | [10 empty] | 48268
[37 empty] | 01/19/2026 13:24:29.3538 | 3.5355835 | 800.08118 | 7240.627 | 0.79295337 | -2.7426302 | [10 empty] | 48268.5
[37 empty] | 01/19/2026 13:24:29.8538 | 3.5356767 | 799.95935 | 7241.0273 | 0.79296035 | -2.7427163 | [10 empty] | 48269
[37 empty] | 01/19/2026 13:24:30.3538 | 3.5356309 | 800.03552 | 7241.4272 | 0.79296321 | -2.7426677 | [10 empty] | 48269.5
[37 empty] | 01/19/2026 13:24:30.8538 | 3.5356364 | 800.2334 | 7241.8271 | 0.79296649 | -2.7426701 | [10 empty] | 48270
[37 empty] | 01/19/2026 13:24:31.3538 | 3.5356188 | 800.03546 | 7242.2271 | 0.79296994 | -2.7426488 | [10 empty] | 48270.5
[37 empty] | 01/19/2026 13:24:31.8538 | 3.5357077 | 800.08118 | 7242.6274 | 0.79297274 | -2.7427349 | [10 empty] | 48271
[37 empty] | 01/19/2026 13:24:32.3538 | 3.5357468 | 800.17255 | 7243.0273 | 0.792979 | -2.7427678 | [10 empty] | 48271.5
[37 empty] | 01/19/2026 13:24:32.8538 | 3.5357656 | 800.15735 | 7243.4272 | 0.79297638 | -2.7427893 | [10 empty] | 48272
[37 empty] | 01/19/2026 13:24:33.3538 | 3.5358686 | 800.09637 | 7243.8271 | 0.7929787 | -2.7428899 | [10 empty] | 48272.5
[37 empty] | 01/19/2026 13:24:33.8538 | 3.5358267 | 800.11157 | 7244.2275 | 0.79297978 | -2.742847 | [10 empty] | 48273
[37 empty] | 01/19/2026 13:24:34.3538 | 3.535903 | 800.24872 | 7244.6274 | 0.79298389 | -2.742919 | [10 empty] | 48273.5
[37 empty] | 01/19/2026 13:24:34.8538 | 3.5359895 | 800.06592 | 7245.0273 | 0.79298455 | -2.743005 | [10 empty] | 48274
[37 empty] | 01/19/2026 13:24:35.3538 | 3.5359697 | 800.08118 | 7245.4272 | 0.79299062 | -2.742979 | [10 empty] | 48274.5
[37 empty] | 01/19/2026 13:24:35.8538 | 3.5360548 | 799.92883 | 7245.8276 | 0.79299378 | -2.7430611 | [10 empty] | 48275
[37 empty] | 01/19/2026 13:24:36.3538 | 3.5361807 | 800.03546 | 7246.2275 | 0.79299814 | -2.7431827 | [10 empty] | 48275.5
[37 empty] | 01/19/2026 13:24:36.8538 | 3.5362525 | 800.05072 | 7246.6274 | 0.79300612 | -2.7432463 | [10 empty] | 48276
[37 empty] | 01/19/2026 13:24:37.3538 | 3.5362277 | 799.97449 | 7247.0273 | 0.79301506 | -2.7432127 | [10 empty] | 48276.5
[37 empty] | 01/19/2026 13:24:37.8538 | 3.5362873 | 800.0202 | 7247.4277 | 0.79302019 | -2.7432671 | [10 empty] | 48277
[37 empty] | 01/19/2026 13:24:38.3538 | 3.5362306 | 800.09644 | 7247.8276 | 0.79303348 | -2.7431972 | [10 empty] | 48277.5
[37 empty] | 01/19/2026 13:24:38.8538 | 3.5362847 | 800.12683 | 7248.2275 | 0.79304433 | -2.7432404 | [10 empty] | 48278
[37 empty] | 01/19/2026 13:24:39.3538 | 3.536345 | 800.08118 | 7248.6279 | 0.79305369 | -2.7432914 | [10 empty] | 48278.5
[37 empty] | 01/19/2026 13:24:39.8538 | 3.5364096 | 800.08118 | 7249.0278 | 0.79305726 | -2.7433524 | [10 empty] | 48279
[37 empty] | 01/19/2026 13:24:40.3538 | 3.5363472 | 800.12683 | 7249.4277 | 0.79305929 | -2.7432878 | [10 empty] | 48279.5
[37 empty] | 01/19/2026 13:24:40.8538 | 3.5364039 | 799.94403 | 7249.8276 | 0.79306358 | -2.7433403 | [10 empty] | 48280
[37 empty] | 01/19/2026 13:24:41.3538 | 3.5364954 | 800.005 | 7250.228 | 0.79306817 | -2.7434273 | [10 empty] | 48280.5
[37 empty] | 01/19/2026 13:24:41.8538 | 3.5365272 | 799.98975 | 7250.6279 | 0.79307449 | -2.7434525 | [10 empty] | 48281
[37 empty] | 01/19/2026 13:24:42.3538 | 3.5365744 | 800.15735 | 7251.0278 | 0.79308033 | -2.743494 | [10 empty] | 48281.5
[37 empty] | 01/19/2026 13:24:42.8538 | 3.5366113 | 800.11157 | 7251.4277 | 0.79308456 | -2.7435267 | [10 empty] | 48282
[37 empty] | 01/19/2026 13:24:43.3538 | 3.5366554 | 800.03552 | 7251.8281 | 0.79309386 | -2.7435615 | [10 empty] | 48282.5
[37 empty] | 01/19/2026 13:24:43.8538 | 3.5366952 | 800.17255 | 7252.228 | 0.7930935 | -2.7436018 | [10 empty] | 48283
[37 empty] | 01/19/2026 13:24:44.3538 | 3.5366116 | 799.85272 | 7252.6279 | 0.79309452 | -2.7435172 | [10 empty] | 48283.5
[37 empty] | 01/19/2026 13:24:44.8538 | 3.5367107 | 799.94409 | 7253.0278 | 0.79309523 | -2.7436156 | [10 empty] | 48284
[37 empty] | 01/19/2026 13:24:45.3538 | 3.5366824 | 799.95935 | 7253.4282 | 0.79309434 | -2.743588 | [10 empty] | 48284.5
[37 empty] | 01/19/2026 13:24:45.8538 | 3.5366969 | 799.97449 | 7253.8281 | 0.7930904 | -2.7436066 | [10 empty] | 48285
[37 empty] | 01/19/2026 13:24:46.3538 | 3.5367448 | 800.0202 | 7254.228 | 0.7930885 | -2.7436564 | [10 empty] | 48285.5
[37 empty] | 01/19/2026 13:24:46.8538 | 3.5367076 | 799.95935 | 7254.6279 | 0.79309362 | -2.743614 | [10 empty] | 48286
[37 empty] | 01/19/2026 13:24:47.3538 | 3.5367148 | 800.005 | 7255.0283 | 0.7931028 | -2.7436121 | [10 empty] | 48286.5
[37 empty] | 01/19/2026 13:24:47.8538 | 3.5366588 | 800.17255 | 7255.4282 | 0.79310232 | -2.7435565 | [10 empty] | 48287
[37 empty] | 01/19/2026 13:24:48.3538 | 3.536695 | 799.92883 | 7255.8281 | 0.79310024 | -2.7435949 | [10 empty] | 48287.5
[37 empty] | 01/19/2026 13:24:48.8538 | 3.5367513 | 800.0202 | 7256.228 | 0.79310095 | -2.7436504 | [10 empty] | 48288
[37 empty] | 01/19/2026 13:24:49.3538 | 3.5367546 | 800.14209 | 7256.6284 | 0.79310369 | -2.7436509 | [10 empty] | 48288.5
[37 empty] | 01/19/2026 13:24:49.8538 | 3.5367157 | 800.14209 | 7257.0283 | 0.79310417 | -2.7436116 | [10 empty] | 48289
[37 empty] | 01/19/2026 13:24:50.3538 | 3.5367408 | 800.05072 | 7257.4282 | 0.79310292 | -2.7436378 | [10 empty] | 48289.5
[37 empty] | 01/19/2026 13:24:50.8538 | 3.5367942 | 800.12683 | 7257.8281 | 0.79309869 | -2.7436955 | [10 empty] | 48290
[37 empty] | 01/19/2026 13:24:51.3538 | 3.5369563 | 800.09644 | 7258.2285 | 0.7931031 | -2.7438531 | [10 empty] | 48290.5
[37 empty] | 01/19/2026 13:24:51.8538 | 3.5370321 | 800.26392 | 7258.6284 | 0.79310894 | -2.7439232 | [10 empty] | 48291
[37 empty] | 01/19/2026 13:24:52.3538 | 3.5370398 | 800.08118 | 7259.0283 | 0.79310644 | -2.7439332 | [10 empty] | 48291.5
[37 empty] | 01/19/2026 13:24:52.8538 | 3.5370929 | 800.24872 | 7259.4282 | 0.79310441 | -2.7439885 | [10 empty] | 48292
[37 empty] | 01/19/2026 13:24:53.3538 | 3.5370991 | 800.17255 | 7259.8286 | 0.79310894 | -2.7439902 | [10 empty] | 48292.5
[37 empty] | 01/19/2026 13:24:53.8538 | 3.5370584 | 799.79181 | 7260.2285 | 0.79310828 | -2.7439501 | [10 empty] | 48293
[37 empty] | 01/19/2026 13:24:54.3538 | 3.5371158 | 800.2334 | 7260.6284 | 0.79311091 | -2.744005 | [10 empty] | 48293.5
[37 empty] | 01/19/2026 13:24:54.8538 | 3.5370579 | 800.14209 | 7261.0288 | 0.79311717 | -2.7439406 | [10 empty] | 48294
[37 empty] | 01/19/2026 13:24:55.3538 | 3.5370719 | 800.08118 | 7261.4287 | 0.79311496 | -2.743957 | [10 empty] | 48294.5
[37 empty] | 01/19/2026 13:24:55.8538 | 3.5370672 | 799.98975 | 7261.8286 | 0.79312092 | -2.7439463 | [10 empty] | 48295
[37 empty] | 01/19/2026 13:24:56.3538 | 3.5370789 | 800.11157 | 7262.229 | 0.79312199 | -2.7439568 | [10 empty] | 48295.5
[37 empty] | 01/19/2026 13:24:56.8538 | 3.5370975 | 800.17255 | 7262.6289 | 0.79311877 | -2.7439787 | [10 empty] | 48296
[37 empty] | 01/19/2026 13:24:57.3538 | 3.5371516 | 799.86792 | 7263.0288 | 0.79310918 | -2.7440424 | [10 empty] | 48296.5
[37 empty] | 01/19/2026 13:24:57.8538 | 3.5371792 | 800.05066 | 7263.4287 | 0.79310578 | -2.7440734 | [10 empty] | 48297
[37 empty] | 01/19/2026 13:24:58.3538 | 3.5371797 | 799.94409 | 7263.8291 | 0.79310012 | -2.7440796 | [10 empty] | 48297.5
[37 empty] | 01/19/2026 13:24:58.8538 | 3.5371628 | 800.11157 | 7264.229 | 0.79309303 | -2.7440698 | [10 empty] | 48298
[37 empty] | 01/19/2026 13:24:59.3538 | 3.5370941 | 800.14209 | 7264.6289 | 0.79309148 | -2.7440026 | [10 empty] | 48298.5
[37 empty] | 01/19/2026 13:24:59.8538 | 3.5370748 | 800.06592 | 7265.0293 | 0.79308343 | -2.7439914 | [10 empty] | 48299
[37 empty] | 01/19/2026 13:25:00.3538 | 3.5370979 | 800.11163 | 7265.4292 | 0.79307491 | -2.7440231 | [10 empty] | 48299.5
[37 empty] | 01/19/2026 13:25:00.8538 | 3.5370867 | 800.18774 | 7265.8291 | 0.7930696 | -2.7440171 | [10 empty] | 48300
[37 empty] | 01/19/2026 13:25:01.3538 | 3.5371408 | 799.94403 | 7266.229 | 0.79306513 | -2.7440758 | [10 empty] | 48300.5
[37 empty] | 01/19/2026 13:25:01.8538 | 3.5372019 | 800.15735 | 7266.6294 | 0.79305851 | -2.7441432 | [10 empty] | 48301
[37 empty] | 01/19/2026 13:25:02.3538 | 3.5373015 | 799.85266 | 7267.0293 | 0.79304785 | -2.7442536 | [10 empty] | 48301.5
[37 empty] | 01/19/2026 13:25:02.8538 | 3.5373333 | 800.03552 | 7267.4292 | 0.79304522 | -2.744288 | [10 empty] | 48302
[37 empty] | 01/19/2026 13:25:03.3538 | 3.5373757 | 799.98975 | 7267.8291 | 0.79304314 | -2.7443326 | [10 empty] | 48302.5
[37 empty] | 01/19/2026 13:25:03.8538 | 3.5373726 | 800.05066 | 7268.2295 | 0.79303849 | -2.7443342 | [10 empty] | 48303
[37 empty] | 01/19/2026 13:25:04.3538 | 3.537456 | 799.88318 | 7268.6294 | 0.79303259 | -2.7444234 | [10 empty] | 48303.5
[37 empty] | 01/19/2026 13:25:04.8538 | 3.5375047 | 800.08118 | 7269.0293 | 0.79302168 | -2.744483 | [10 empty] | 48304
[37 empty] | 01/19/2026 13:25:05.3538 | 3.5375276 | 800.09637 | 7269.4292 | 0.7930187 | -2.7445087 | [10 empty] | 48304.5
[37 empty] | 01/19/2026 13:25:05.8538 | 3.5375869 | 799.86786 | 7269.8296 | 0.79301459 | -2.7445724 | [10 empty] | 48305
[37 empty] | 01/19/2026 13:25:06.3538 | 3.5375605 | 800.03552 | 7270.2295 | 0.79301369 | -2.7445469 | [10 empty] | 48305.5
[37 empty] | 01/19/2026 13:25:06.8538 | 3.5375676 | 800.03552 | 7270.6294 | 0.79301238 | -2.7445552 | [10 empty] | 48306
[37 empty] | 01/19/2026 13:25:07.3538 | 3.5375385 | 799.85272 | 7271.0293 | 0.79300815 | -2.7445304 | [10 empty] | 48306.5
[37 empty] | 01/19/2026 13:25:07.8538 | 3.5376329 | 800.17255 | 7271.4297 | 0.79300439 | -2.7446287 | [10 empty] | 48307
[37 empty] | 01/19/2026 13:25:08.3538 | 3.5376861 | 800.005 | 7271.8296 | 0.793006 | -2.7446802 | [10 empty] | 48307.5
[37 empty] | 01/19/2026 13:25:08.8538 | 3.5377629 | 800.15729 | 7272.2295 | 0.79301095 | -2.7447519 | [10 empty] | 48308
[37 empty] | 01/19/2026 13:25:09.3538 | 3.5377882 | 800.06592 | 7272.6294 | 0.79300898 | -2.7447791 | [10 empty] | 48308.5
[37 empty] | 01/19/2026 13:25:09.8538 | 3.5377145 | 799.97449 | 7273.0298 | 0.79300666 | -2.7447078 | [10 empty] | 48309
[37 empty] | 01/19/2026 13:25:10.3538 | 3.5377336 | 799.86792 | 7273.4297 | 0.79300064 | -2.7447329 | [10 empty] | 48309.5
[37 empty] | 01/19/2026 13:25:10.8538 | 3.5377049 | 800.08112 | 7273.8296 | 0.79298997 | -2.744715 | [10 empty] | 48310
[37 empty] | 01/19/2026 13:25:11.3538 | 3.5376999 | 800.02026 | 7274.2295 | 0.79298288 | -2.7447171 | [10 empty] | 48310.5
[37 empty] | 01/19/2026 13:25:11.8538 | 3.5377305 | 800.05072 | 7274.6299 | 0.79297876 | -2.7447517 | [10 empty] | 48311
[37 empty] | 01/19/2026 13:25:12.3538 | 3.5377274 | 800.15735 | 7275.0298 | 0.79297322 | -2.7447541 | [10 empty] | 48311.5
[37 empty] | 01/19/2026 13:25:12.8538 | 3.5376782 | 800.03552 | 7275.4297 | 0.79297155 | -2.7447066 | [10 empty] | 48312
[37 empty] | 01/19/2026 13:25:13.3538 | 3.5376811 | 800.03546 | 7275.8296 | 0.79297066 | -2.7447104 | [10 empty] | 48312.5
[37 empty] | 01/19/2026 13:25:13.8538 | 3.5376787 | 800.11157 | 7276.23 | 0.79297119 | -2.7447076 | [10 empty] | 48313
[37 empty] | 01/19/2026 13:25:14.3538 | 3.5376968 | 800.05072 | 7276.6299 | 0.79296911 | -2.7447278 | [10 empty] | 48313.5
[37 empty] | 01/19/2026 13:25:14.8538 | 3.5377979 | 800.27917 | 7277.0298 | 0.79296732 | -2.7448306 | [10 empty] | 48314
[37 empty] | 01/19/2026 13:25:15.3538 | 3.5378027 | 800.06592 | 7277.4302 | 0.79296696 | -2.7448359 | [10 empty] | 48314.5
[37 empty] | 01/19/2026 13:25:15.8538 | 3.5377398 | 799.95935 | 7277.8301 | 0.79296798 | -2.7447717 | [10 empty] | 48315
[37 empty] | 01/19/2026 13:25:16.3538 | 3.5376406 | 800.27917 | 7278.23 | 0.79296088 | -2.7446797 | [10 empty] | 48315.5
[37 empty] | 01/19/2026 13:25:16.8538 | 3.5377071 | 800.09644 | 7278.6299 | 0.79295725 | -2.7447498 | [10 empty] | 48316
[37 empty] | 01/19/2026 13:25:17.3538 | 3.5377572 | 800.08118 | 7279.0303 | 0.79295558 | -2.7448015 | [10 empty] | 48316.5
[37 empty] | 01/19/2026 13:25:17.8538 | 3.5378344 | 800.14209 | 7279.4302 | 0.79295105 | -2.7448833 | [10 empty] | 48317
[37 empty] | 01/19/2026 13:25:18.3538 | 3.5378761 | 800.06592 | 7279.8301 | 0.79294956 | -2.7449267 | [10 empty] | 48317.5
[37 empty] | 01/19/2026 13:25:18.8538 | 3.5378745 | 799.97455 | 7280.23 | 0.79295677 | -2.7449176 | [10 empty] | 48318
[37 empty] | 01/19/2026 13:25:19.3538 | 3.5379577 | 800.17261 | 7280.6304 | 0.79295969 | -2.744998 | [10 empty] | 48318.5
[37 empty] | 01/19/2026 13:25:19.8538 | 3.5377803 | 800.05066 | 7281.0303 | 0.79295558 | -2.7448246 | [10 empty] | 48319
[37 empty] | 01/19/2026 13:25:20.3538 | 3.5378439 | 800.05072 | 7281.4302 | 0.79295653 | -2.7448874 | [10 empty] | 48319.5
[37 empty] | 01/19/2026 13:25:20.8538 | 3.5380511 | 800.29443 | 7281.8306 | 0.79296267 | -2.7450886 | [10 empty] | 48320
[37 empty] | 01/19/2026 13:25:21.3538 | 3.538126 | 800.38574 | 7282.2305 | 0.7929759 | -2.7451501 | [10 empty] | 48320.5
[37 empty] | 01/19/2026 13:25:21.8538 | 3.5382214 | 800.03552 | 7282.6304 | 0.79298645 | -2.745235 | [10 empty] | 48321
[37 empty] | 01/19/2026 13:25:22.3538 | 3.5384049 | 800.09637 | 7283.0303 | 0.79298842 | -2.7454164 | [10 empty] | 48321.5
[37 empty] | 01/19/2026 13:25:22.8538 | 3.538476 | 800.03546 | 7283.4307 | 0.79299998 | -2.745476 | [10 empty] | 48322
[37 empty] | 01/19/2026 13:25:23.3538 | 3.5385451 | 800.203 | 7283.8306 | 0.79300928 | -2.7455359 | [10 empty] | 48322.5
[37 empty] | 01/19/2026 13:25:23.8538 | 3.5385594 | 800.0202 | 7284.2305 | 0.79302466 | -2.7455349 | [10 empty] | 48323
[37 empty] | 01/19/2026 13:25:24.3538 | 3.5385511 | 800.11157 | 7284.6304 | 0.79303885 | -2.7455122 | [10 empty] | 48323.5
[37 empty] | 01/19/2026 13:25:24.8538 | 3.538584 | 800.03546 | 7285.0308 | 0.79304713 | -2.7455368 | [10 empty] | 48324
[37 empty] | 01/19/2026 13:25:25.3538 | 3.5386343 | 799.92883 | 7285.4307 | 0.79305434 | -2.74558 | [10 empty] | 48324.5
[37 empty] | 01/19/2026 13:25:25.8538 | 3.5386829 | 799.92883 | 7285.8306 | 0.79306281 | -2.74562 | [10 empty] | 48325
[37 empty] | 01/19/2026 13:25:26.3538 | 3.5387187 | 799.88312 | 7286.2305 | 0.79307061 | -2.7456481 | [10 empty] | 48325.5
[37 empty] | 01/19/2026 13:25:26.8538 | 3.5387363 | 800.05072 | 7286.6309 | 0.793082 | -2.7456543 | [10 empty] | 48326
[37 empty] | 01/19/2026 13:25:27.3538 | 3.538815 | 800.09637 | 7287.0308 | 0.79308927 | -2.7457259 | [10 empty] | 48326.5
[37 empty] | 01/19/2026 13:25:27.8538 | 3.538887 | 799.88312 | 7287.4307 | 0.79309922 | -2.7457879 | [10 empty] | 48327
[37 empty] | 01/19/2026 13:25:28.3538 | 3.5389378 | 799.95929 | 7287.8306 | 0.79310876 | -2.7458291 | [10 empty] | 48327.5
[37 empty] | 01/19/2026 13:25:28.8538 | 3.5388699 | 800.05066 | 7288.2305 | 0.79311717 | -2.7457526 | [10 empty] | 48328
[37 empty] | 01/19/2026 13:25:29.3538 | 3.5389099 | 800.09637 | 7288.6309 | 0.79312307 | -2.7457869 | [10 empty] | 48328.5
[37 empty] | 01/19/2026 13:25:29.8538 | 3.5390687 | 799.97455 | 7289.0308 | 0.79313034 | -2.7459383 | [10 empty] | 48329
[37 empty] | 01/19/2026 13:25:30.3538 | 3.5390725 | 800.0202 | 7289.4307 | 0.79313684 | -2.7459357 | [10 empty] | 48329.5
[37 empty] | 01/19/2026 13:25:30.8538 | 3.5390999 | 800.005 | 7289.8306 | 0.79314691 | -2.7459531 | [10 empty] | 48330
[37 empty] | 01/19/2026 13:25:31.3538 | 3.5391276 | 800.18774 | 7290.231 | 0.79315567 | -2.7459719 | [10 empty] | 48330.5
[37 empty] | 01/19/2026 13:25:31.8538 | 3.5391061 | 800.0202 | 7290.6309 | 0.79316181 | -2.7459443 | [10 empty] | 48331
[37 empty] | 01/19/2026 13:25:32.3538 | 3.5390804 | 800.12689 | 7291.0308 | 0.79316926 | -2.7459111 | [10 empty] | 48331.5
[37 empty] | 01/19/2026 13:25:32.8538 | 3.539068 | 799.97449 | 7291.4307 | 0.79317015 | -2.7458978 | [10 empty] | 48332
[37 empty] | 01/19/2026 13:25:33.3538 | 3.5391197 | 799.95935 | 7291.8311 | 0.79317093 | -2.7459488 | [10 empty] | 48332.5
[37 empty] | 01/19/2026 13:25:33.8538 | 3.5392127 | 799.85266 | 7292.231 | 0.79317349 | -2.7460392 | [10 empty] | 48333
[37 empty] | 01/19/2026 13:25:34.3538 | 3.5392001 | 799.86786 | 7292.6309 | 0.79318267 | -2.7460175 | [10 empty] | 48333.5
[37 empty] | 01/19/2026 13:25:34.8538 | 3.5392268 | 799.98975 | 7293.0308 | 0.79319137 | -2.7460353 | [10 empty] | 48334
[37 empty] | 01/19/2026 13:25:35.3538 | 3.539247 | 799.98975 | 7293.4307 | 0.79319251 | -2.7460546 | [10 empty] | 48334.5
[37 empty] | 01/19/2026 13:25:35.8538 | 3.5393229 | 800.15735 | 7293.8311 | 0.79319519 | -2.7461276 | [10 empty] | 48335
[37 empty] | 01/19/2026 13:25:36.3538 | 3.5393732 | 800.005 | 7294.231 | 0.79319674 | -2.7461765 | [10 empty] | 48335.5
[37 empty] | 01/19/2026 13:25:36.8538 | 3.5394032 | 800.24872 | 7294.6309 | 0.79319781 | -2.7462053 | [10 empty] | 48336
[37 empty] | 01/19/2026 13:25:37.3538 | 3.5393519 | 800.15729 | 7295.0308 | 0.79320711 | -2.7461448 | [10 empty] | 48336.5
[37 empty] | 01/19/2026 13:25:37.8538 | 3.5394106 | 799.98975 | 7295.4307 | 0.79321432 | -2.7461963 | [10 empty] | 48337
[37 empty] | 01/19/2026 13:25:38.3538 | 3.5394828 | 800.09637 | 7295.8311 | 0.79322195 | -2.7462609 | [10 empty] | 48337.5
[37 empty] | 01/19/2026 13:25:38.8538 | 3.5395186 | 800.03546 | 7296.231 | 0.79323173 | -2.7462869 | [10 empty] | 48338
[37 empty] | 01/19/2026 13:25:39.3538 | 3.5396166 | 799.92883 | 7296.6309 | 0.79324597 | -2.7463706 | [10 empty] | 48338.5
[37 empty] | 01/19/2026 13:25:39.8538 | 3.5397019 | 799.95929 | 7297.0308 | 0.79324883 | -2.746453 | [10 empty] | 48339
[37 empty] | 01/19/2026 13:25:40.3538 | 3.5396638 | 800.03546 | 7297.4312 | 0.7932533 | -2.7464106 | [10 empty] | 48339.5
[37 empty] | 01/19/2026 13:25:40.8538 | 3.5396817 | 799.92883 | 7297.8311 | 0.79325348 | -2.7464283 | [10 empty] | 48340
[37 empty] | 01/19/2026 13:25:41.3538 | 3.5396619 | 799.97449 | 7298.231 | 0.79326075 | -2.7464011 | [10 empty] | 48340.5
[37 empty] | 01/19/2026 13:25:41.8538 | 3.5397344 | 799.79175 | 7298.6309 | 0.79327279 | -2.7464616 | [10 empty] | 48341
[37 empty] | 01/19/2026 13:25:42.3538 | 3.5398097 | 799.94403 | 7299.0308 | 0.79328364 | -2.746526 | [10 empty] | 48341.5
[37 empty] | 01/19/2026 13:25:42.8538 | 3.5398235 | 799.83746 | 7299.4312 | 0.79328674 | -2.7465367 | [10 empty] | 48342
[37 empty] | 01/19/2026 13:25:43.3538 | 3.5398839 | 799.98975 | 7299.8311 | 0.79329515 | -2.7465887 | [10 empty] | 48342.5
[37 empty] | 01/19/2026 13:25:43.8538 | 3.5399876 | 799.94403 | 7300.231 | 0.79330075 | -2.7466867 | [10 empty] | 48343
[37 empty] | 01/19/2026 13:25:44.3538 | 3.5400264 | 799.88318 | 7300.6309 | 0.79330283 | -2.7467237 | [10 empty] | 48343.5
[37 empty] | 01/19/2026 13:25:44.8538 | 3.5399981 | 800.12683 | 7301.0313 | 0.79330969 | -2.7466884 | [10 empty] | 48344
[37 empty] | 01/19/2026 13:25:45.3538 | 3.5400178 | 800.09637 | 7301.4312 | 0.79331881 | -2.7466991 | [10 empty] | 48344.5
[37 empty] | 01/19/2026 13:25:45.8538 | 3.5400221 | 799.94403 | 7301.8311 | 0.79332107 | -2.746701 | [10 empty] | 48345
[37 empty] | 01/19/2026 13:25:46.3538 | 3.5399852 | 800.08118 | 7302.231 | 0.79332691 | -2.7466583 | [10 empty] | 48345.5
[37 empty] | 01/19/2026 13:25:46.8538 | 3.5399914 | 800.06592 | 7302.6309 | 0.79332644 | -2.746665 | [10 empty] | 48346
[37 empty] | 01/19/2026 13:25:47.3538 | 3.5400589 | 800.12689 | 7303.0313 | 0.79333133 | -2.7467275 | [10 empty] | 48346.5
[37 empty] | 01/19/2026 13:25:47.8538 | 3.5401249 | 800.08118 | 7303.4312 | 0.79333222 | -2.7467926 | [10 empty] | 48347
[37 empty] | 01/19/2026 13:25:48.3538 | 3.5401094 | 799.94403 | 7303.8311 | 0.79333729 | -2.7467721 | [10 empty] | 48347.5
[37 empty] | 01/19/2026 13:25:48.8538 | 3.5402284 | 800.03546 | 7304.231 | 0.79334158 | -2.7468867 | [10 empty] | 48348
[37 empty] | 01/19/2026 13:25:49.3538 | 3.540159 | 800.06592 | 7304.6313 | 0.79334527 | -2.7468138 | [10 empty] | 48348.5
[37 empty] | 01/19/2026 13:25:49.8538 | 3.5401638 | 799.98975 | 7305.0313 | 0.79335004 | -2.7468138 | [10 empty] | 48349
[37 empty] | 01/19/2026 13:25:50.3538 | 3.5401669 | 799.85272 | 7305.4312 | 0.79335415 | -2.7468128 | [10 empty] | 48349.5
[37 empty] | 01/19/2026 13:25:50.8538 | 3.5402641 | 799.95935 | 7305.8311 | 0.79335874 | -2.7469053 | [10 empty] | 48350
[37 empty] | 01/19/2026 13:25:51.3538 | 3.5401998 | 800.27917 | 7306.231 | 0.79335994 | -2.7468398 | [10 empty] | 48350.5
[37 empty] | 01/19/2026 13:25:51.8538 | 3.5402086 | 799.88312 | 7306.6313 | 0.79336041 | -2.7468481 | [10 empty] | 48351
[37 empty] | 01/19/2026 13:25:52.3538 | 3.5402446 | 799.92883 | 7307.0313 | 0.79336572 | -2.7468789 | [10 empty] | 48351.5
[37 empty] | 01/19/2026 13:25:52.8538 | 3.5403509 | 800.11163 | 7307.4312 | 0.79337305 | -2.7469778 | [10 empty] | 48352
[37 empty] | 01/19/2026 13:25:53.3538 | 3.5403256 | 800.03552 | 7307.8311 | 0.79337871 | -2.7469468 | [10 empty] | 48352.5
[37 empty] | 01/19/2026 13:25:53.8538 | 3.540333 | 800.17255 | 7308.2314 | 0.79338163 | -2.7469513 | [10 empty] | 48353
[37 empty] | 01/19/2026 13:25:54.3538 | 3.5404489 | 799.97455 | 7308.6313 | 0.79338318 | -2.7470658 | [10 empty] | 48353.5
[37 empty] | 01/19/2026 13:25:54.8538 | 3.5404553 | 800.11157 | 7309.0313 | 0.79338747 | -2.7470679 | [10 empty] | 48354
[37 empty] | 01/19/2026 13:25:55.3538 | 3.5405192 | 800.05072 | 7309.4312 | 0.79339099 | -2.7471282 | [10 empty] | 48354.5
[37 empty] | 01/19/2026 13:25:55.8538 | 3.5405354 | 799.97449 | 7309.8315 | 0.79339075 | -2.7471447 | [10 empty] | 48355
[37 empty] | 01/19/2026 13:25:56.3538 | 3.5405033 | 800.08118 | 7310.2314 | 0.79339045 | -2.7471128 | [10 empty] | 48355.5
[37 empty] | 01/19/2026 13:25:56.8538 | 3.5404615 | 800.03552 | 7310.6313 | 0.79338777 | -2.7470737 | [10 empty] | 48356
[37 empty] | 01/19/2026 13:25:57.3538 | 3.5404775 | 800.0202 | 7311.0313 | 0.79338151 | -2.7470961 | [10 empty] | 48356.5
[37 empty] | 01/19/2026 13:25:57.8538 | 3.5404267 | 800.08118 | 7311.4316 | 0.79337835 | -2.7470484 | [10 empty] | 48357
[37 empty] | 01/19/2026 13:25:58.3538 | 3.5403657 | 799.89838 | 7311.8315 | 0.7933749 | -2.7469909 | [10 empty] | 48357.5
[37 empty] | 01/19/2026 13:25:58.8538 | 3.5404186 | 799.89832 | 7312.2314 | 0.79336804 | -2.7470505 | [10 empty] | 48358
[37 empty] | 01/19/2026 13:25:59.3538 | 3.5403888 | 800.06592 | 7312.6313 | 0.79336405 | -2.7470248 | [10 empty] | 48358.5
[37 empty] | 01/19/2026 13:25:59.8538 | 3.5404243 | 800.05072 | 7313.0317 | 0.79335535 | -2.7470691 | [10 empty] | 48359
[37 empty] | 01/19/2026 13:26:00.3538 | 3.5403912 | 799.95929 | 7313.4316 | 0.79335374 | -2.7470374 | [10 empty] | 48359.5
[37 empty] | 01/19/2026 13:26:00.8538 | 3.5403693 | 800.18774 | 7313.8315 | 0.79335427 | -2.747015 | [10 empty] | 48360
[37 empty] | 01/19/2026 13:26:01.3538 | 3.5404043 | 800.12689 | 7314.2314 | 0.79335535 | -2.7470489 | [10 empty] | 48360.5
[37 empty] | 01/19/2026 13:26:01.8538 | 3.5403774 | 800.11163 | 7314.6318 | 0.79335445 | -2.7470229 | [10 empty] | 48361
[37 empty] | 01/19/2026 13:26:02.3538 | 3.5403419 | 799.91364 | 7315.0317 | 0.7933526 | -2.7469893 | [10 empty] | 48361.5
[37 empty] | 01/19/2026 13:26:02.8538 | 3.5403042 | 800.203 | 7315.4316 | 0.79334968 | -2.7469544 | [10 empty] | 48362
[37 empty] | 01/19/2026 13:26:03.3538 | 3.5404243 | 800.005 | 7315.8315 | 0.79334372 | -2.7470806 | [10 empty] | 48362.5
[37 empty] | 01/19/2026 13:26:03.8538 | 3.5404382 | 800.08118 | 7316.2319 | 0.79333985 | -2.7470982 | [10 empty] | 48363
[37 empty] | 01/19/2026 13:26:04.3538 | 3.5404274 | 800.17255 | 7316.6318 | 0.79333025 | -2.7470973 | [10 empty] | 48363.5
[37 empty] | 01/19/2026 13:26:04.8538 | 3.5404487 | 800.14203 | 7317.0317 | 0.79332548 | -2.7471232 | [10 empty] | 48364
[37 empty] | 01/19/2026 13:26:05.3538 | 3.5403399 | 800.09637 | 7317.4321 | 0.79331964 | -2.7470202 | [10 empty] | 48364.5
[37 empty] | 01/19/2026 13:26:05.8538 | 3.5404329 | 800.06592 | 7317.832 | 0.79331189 | -2.7471211 | [10 empty] | 48365
[37 empty] | 01/19/2026 13:26:06.3538 | 3.5404665 | 799.98975 | 7318.2319 | 0.79330969 | -2.7471569 | [10 empty] | 48365.5
[37 empty] | 01/19/2026 13:26:06.8538 | 3.540457 | 800.05072 | 7318.6318 | 0.79331249 | -2.7471445 | [10 empty] | 48366
[37 empty] | 01/19/2026 13:26:07.3538 | 3.5403953 | 799.94409 | 7319.0322 | 0.79331762 | -2.7470777 | [10 empty] | 48366.5
[37 empty] | 01/19/2026 13:26:07.8538 | 3.5403674 | 799.88318 | 7319.4321 | 0.79331356 | -2.7470539 | [10 empty] | 48367
[37 empty] | 01/19/2026 13:26:08.3538 | 3.5404656 | 800.06592 | 7319.832 | 0.79331309 | -2.7471526 | [10 empty] | 48367.5
[37 empty] | 01/19/2026 13:26:08.8538 | 3.5404537 | 800.05072 | 7320.2319 | 0.79331082 | -2.7471428 | [10 empty] | 48368
[37 empty] | 01/19/2026 13:26:09.3538 | 3.5404637 | 800.0202 | 7320.6323 | 0.79330796 | -2.7471557 | [10 empty] | 48368.5
[37 empty] | 01/19/2026 13:26:09.8538 | 3.5404212 | 800.06592 | 7321.0322 | 0.79330915 | -2.747112 | [10 empty] | 48369
[37 empty] | 01/19/2026 13:26:10.3538 | 3.5404117 | 799.91364 | 7321.4321 | 0.79330522 | -2.7471066 | [10 empty] | 48369.5
[37 empty] | 01/19/2026 13:26:10.8538 | 3.5404201 | 799.83746 | 7321.832 | 0.79330158 | -2.7471185 | [10 empty] | 48370
[37 empty] | 01/19/2026 13:26:11.3538 | 3.5403492 | 800.0202 | 7322.2324 | 0.79329485 | -2.7470543 | [10 empty] | 48370.5
[37 empty] | 01/19/2026 13:26:11.8538 | 3.5403423 | 800.23346 | 7322.6323 | 0.79329133 | -2.747051 | [10 empty] | 48371
[37 empty] | 01/19/2026 13:26:12.3538 | 3.5402374 | 800.09637 | 7323.0322 | 0.7932862 | -2.7469511 | [10 empty] | 48371.5
[37 empty] | 01/19/2026 13:26:12.8538 | 3.5402186 | 799.97449 | 7323.4321 | 0.79328245 | -2.7469361 | [10 empty] | 48372
[37 empty] | 01/19/2026 13:26:13.3538 | 3.5403576 | 800.005 | 7323.8325 | 0.79327953 | -2.7470782 | [10 empty] | 48372.5
[37 empty] | 01/19/2026 13:26:13.8538 | 3.5403926 | 800.05072 | 7324.2324 | 0.79327291 | -2.7471197 | [10 empty] | 48373
[37 empty] | 01/19/2026 13:26:14.3538 | 3.5403798 | 800.03552 | 7324.6323 | 0.7932744 | -2.7471054 | [10 empty] | 48373.5
[37 empty] | 01/19/2026 13:26:14.8538 | 3.540468 | 800.0202 | 7325.0322 | 0.79327273 | -2.7471952 | [10 empty] | 48374
[37 empty] | 01/19/2026 13:26:15.3538 | 3.5404921 | 799.97455 | 7325.4326 | 0.79327261 | -2.7472193 | [10 empty] | 48374.5
[37 empty] | 01/19/2026 13:26:15.8538 | 3.5403664 | 799.91364 | 7325.8325 | 0.79327482 | -2.7470915 | [10 empty] | 48375
[37 empty] | 01/19/2026 13:26:16.3538 | 3.5403781 | 799.92883 | 7326.2324 | 0.79327488 | -2.7471032 | [10 empty] | 48375.5
[37 empty] | 01/19/2026 13:26:16.8538 | 3.5404761 | 800.21826 | 7326.6323 | 0.79327208 | -2.7472041 | [10 empty] | 48376
[37 empty] | 01/19/2026 13:26:17.3538 | 3.5405979 | 800.03552 | 7327.0327 | 0.79327208 | -2.7473259 | [10 empty] | 48376.5
[37 empty] | 01/19/2026 13:26:17.8538 | 3.5407009 | 800.06592 | 7327.4326 | 0.79327929 | -2.7474217 | [10 empty] | 48377
[37 empty] | 01/19/2026 13:26:18.3538 | 3.5407543 | 800.03546 | 7327.8325 | 0.79328781 | -2.7474666 | [10 empty] | 48377.5
[37 empty] | 01/19/2026 13:26:18.8538 | 3.5408897 | 800.005 | 7328.2324 | 0.79329365 | -2.747596 | [10 empty] | 48378
[37 empty] | 01/19/2026 13:26:19.3538 | 3.541029 | 799.95935 | 7328.6323 | 0.79330105 | -2.7477279 | [10 empty] | 48378.5
[37 empty] | 01/19/2026 13:26:19.8538 | 3.5410812 | 800.09637 | 7329.0327 | 0.79331249 | -2.7477686 | [10 empty] | 48379
[37 empty] | 01/19/2026 13:26:20.3538 | 3.5411403 | 799.85272 | 7329.4326 | 0.7933135 | -2.7478268 | [10 empty] | 48379.5
[37 empty] | 01/19/2026 13:26:20.8538 | 3.5411425 | 799.98975 | 7329.8325 | 0.79331738 | -2.7478251 | [10 empty] | 48380
[37 empty] | 01/19/2026 13:26:21.3538 | 3.5411353 | 799.92883 | 7330.2324 | 0.79331493 | -2.7478204 | [10 empty] | 48380.5
[37 empty] | 01/19/2026 13:26:21.8538 | 3.5412176 | 800.15735 | 7330.6328 | 0.79331249 | -2.747905 | [10 empty] | 48381
[37 empty] | 01/19/2026 13:26:22.3538 | 3.541199 | 799.97455 | 7331.0327 | 0.79331726 | -2.7478817 | [10 empty] | 48381.5
[37 empty] | 01/19/2026 13:26:22.8538 | 3.5411205 | 800.15735 | 7331.4326 | 0.79331827 | -2.7478023 | [10 empty] | 48382
[37 empty] | 01/19/2026 13:26:23.3538 | 3.5409615 | 800.0202 | 7331.8325 | 0.79330707 | -2.7476544 | [10 empty] | 48382.5
[37 empty] | 01/19/2026 13:26:23.8538 | 3.5408001 | 800.2182 | 7332.2324 | 0.79329729 | -2.7475028 | [10 empty] | 48383
[37 empty] | 01/19/2026 13:26:24.3538 | 3.5407126 | 799.94403 | 7332.6328 | 0.79329705 | -2.7474155 | [10 empty] | 48383.5
[37 empty] | 01/19/2026 13:26:24.8538 | 3.5408406 | 800.03546 | 7333.0327 | 0.79330027 | -2.7475405 | [10 empty] | 48384
[37 empty] | 01/19/2026 13:26:25.3538 | 3.5410631 | 799.95929 | 7333.4326 | 0.7933113 | -2.7477517 | [10 empty] | 48384.5
[37 empty] | 01/19/2026 13:26:25.8538 | 3.5411532 | 800.11157 | 7333.8325 | 0.79332227 | -2.7478309 | [10 empty] | 48385
[37 empty] | 01/19/2026 13:26:26.3538 | 3.5412664 | 799.97455 | 7334.2329 | 0.79333526 | -2.7479312 | [10 empty] | 48385.5
[37 empty] | 01/19/2026 13:26:26.8538 | 3.5413904 | 800.09637 | 7334.6328 | 0.79334491 | -2.7480454 | [10 empty] | 48386
[37 empty] | 01/19/2026 13:26:27.3538 | 3.5414598 | 800.005 | 7335.0327 | 0.7933507 | -2.7481091 | [10 empty] | 48386.5
[37 empty] | 01/19/2026 13:26:27.8538 | 3.5415354 | 800.11157 | 7335.4326 | 0.79336321 | -2.7481723 | [10 empty] | 48387
[37 empty] | 01/19/2026 13:26:28.3538 | 3.5416565 | 799.95935 | 7335.833 | 0.79336691 | -2.7482896 | [10 empty] | 48387.5
[37 empty] | 01/19/2026 13:26:28.8538 | 3.5416219 | 800.02026 | 7336.2329 | 0.79337043 | -2.7482514 | [10 empty] | 48388
[37 empty] | 01/19/2026 13:26:29.3538 | 3.5415442 | 800.06592 | 7336.6328 | 0.79337698 | -2.7481673 | [10 empty] | 48388.5
[37 empty] | 01/19/2026 13:26:29.8538 | 3.5415711 | 800.005 | 7337.0327 | 0.79338092 | -2.7481902 | [10 empty] | 48389
[37 empty] | 01/19/2026 13:26:30.3538 | 3.541702 | 799.88318 | 7337.4326 | 0.79337758 | -2.7483244 | [10 empty] | 48389.5
[37 empty] | 01/19/2026 13:26:30.8538 | 3.5418336 | 799.95935 | 7337.833 | 0.79337722 | -2.7484565 | [10 empty] | 48390
[37 empty] | 01/19/2026 13:26:31.3538 | 3.5418379 | 800.06592 | 7338.2329 | 0.79337269 | -2.7484653 | [10 empty] | 48390.5
[37 empty] | 01/19/2026 13:26:31.8538 | 3.5418692 | 800.15735 | 7338.6328 | 0.79337245 | -2.7484968 | [10 empty] | 48391
[37 empty] | 01/19/2026 13:26:32.3538 | 3.5418117 | 799.98975 | 7339.0327 | 0.79337627 | -2.7484355 | [10 empty] | 48391.5
[37 empty] | 01/19/2026 13:26:32.8538 | 3.5417807 | 800.03552 | 7339.4326 | 0.79337531 | -2.7484055 | [10 empty] | 48392
[37 empty] | 01/19/2026 13:26:33.3538 | 3.541744 | 799.97455 | 7339.833 | 0.79337233 | -2.7483716 | [10 empty] | 48392.5
[37 empty] | 01/19/2026 13:26:33.8538 | 3.5416248 | 799.98975 | 7340.2329 | 0.79336315 | -2.7482617 | [10 empty] | 48393
[37 empty] | 01/19/2026 13:26:34.3538 | 3.5414352 | 799.89838 | 7340.6328 | 0.7933529 | -2.7480824 | [10 empty] | 48393.5
[37 empty] | 01/19/2026 13:26:34.8538 | 3.5413058 | 800.14209 | 7341.0327 | 0.79333609 | -2.7479696 | [10 empty] | 48394
[37 empty] | 01/19/2026 13:26:35.3538 | 3.5416172 | 800.02026 | 7341.4326 | 0.79333186 | -2.7482853 | [10 empty] | 48394.5
[37 empty] | 01/19/2026 13:26:35.8538 | 3.5418563 | 800.06592 | 7341.833 | 0.79334217 | -2.7485142 | [10 empty] | 48395
[37 empty] | 01/19/2026 13:26:36.3538 | 3.5420361 | 800.005 | 7342.2329 | 0.79335856 | -2.7486775 | [10 empty] | 48395.5
[37 empty] | 01/19/2026 13:26:36.8538 | 3.5421553 | 800.12683 | 7342.6328 | 0.79337001 | -2.7487853 | [10 empty] | 48396
[37 empty] | 01/19/2026 13:26:37.3538 | 3.5422261 | 800.08118 | 7343.0327 | 0.79338121 | -2.7488449 | [10 empty] | 48396.5
[37 empty] | 01/19/2026 13:26:37.8538 | 3.5423574 | 800.005 | 7343.4331 | 0.79339421 | -2.7489634 | [10 empty] | 48397
[37 empty] | 01/19/2026 13:26:38.3538 | 3.5425315 | 800.005 | 7343.833 | 0.79341316 | -2.7491183 | [10 empty] | 48397.5
[37 empty] | 01/19/2026 13:26:38.8538 | 3.54249 | 800.0202 | 7344.2329 | 0.79343235 | -2.7490578 | [10 empty] | 48398
[37 empty] | 01/19/2026 13:26:39.3538 | 3.5425007 | 800.03546 | 7344.6328 | 0.7934401 | -2.7490606 | [10 empty] | 48398.5
[37 empty] | 01/19/2026 13:26:39.8538 | 3.5425243 | 800.11157 | 7345.0327 | 0.79345167 | -2.7490726 | [10 empty] | 48399
[37 empty] | 01/19/2026 13:26:40.3538 | 3.5424995 | 800.06592 | 7345.4331 | 0.79345596 | -2.7490437 | [10 empty] | 48399.5
[37 empty] | 01/19/2026 13:26:40.8538 | 3.5425353 | 800.08118 | 7345.833 | 0.79346085 | -2.7490745 | [10 empty] | 48400
[37 empty] | 01/19/2026 13:26:41.3538 | 3.542542 | 799.95935 | 7346.2329 | 0.79346335 | -2.7490788 | [10 empty] | 48400.5
[37 empty] | 01/19/2026 13:26:41.8538 | 3.5425727 | 799.80701 | 7346.6328 | 0.79346204 | -2.7491107 | [10 empty] | 48401
[37 empty] | 01/19/2026 13:26:42.3538 | 3.542573 | 800.26392 | 7347.0332 | 0.79345453 | -2.7491183 | [10 empty] | 48401.5
[37 empty] | 01/19/2026 13:26:42.8538 | 3.5426054 | 800.17255 | 7347.4331 | 0.79345357 | -2.7491519 | [10 empty] | 48402
[37 empty] | 01/19/2026 13:26:43.3538 | 3.542582 | 800.09637 | 7347.833 | 0.79344988 | -2.7491322 | [10 empty] | 48402.5
[37 empty] | 01/19/2026 13:26:43.8538 | 3.5425715 | 799.98975 | 7348.2329 | 0.79344338 | -2.7491281 | [10 empty] | 48403
[37 empty] | 01/19/2026 13:26:44.3538 | 3.5426781 | 799.94403 | 7348.6328 | 0.79343891 | -2.7492392 | [10 empty] | 48403.5
[37 empty] | 01/19/2026 13:26:44.8538 | 3.5427208 | 800.05072 | 7349.0332 | 0.79343855 | -2.7492824 | [10 empty] | 48404
[37 empty] | 01/19/2026 13:26:45.3538 | 3.5428028 | 800.06592 | 7349.4331 | 0.79343122 | -2.7493715 | [10 empty] | 48404.5
[37 empty] | 01/19/2026 13:26:45.8538 | 3.5427969 | 799.89832 | 7349.833 | 0.79342437 | -2.7493725 | [10 empty] | 48405
[37 empty] | 01/19/2026 13:26:46.3538 | 3.5427237 | 800.09637 | 7350.2329 | 0.79341745 | -2.7493062 | [10 empty] | 48405.5
[37 empty] | 01/19/2026 13:26:46.8538 | 3.5425775 | 799.98975 | 7350.6333 | 0.79341286 | -2.7491646 | [10 empty] | 48406
[37 empty] | 01/19/2026 13:26:47.3538 | 3.5423875 | 800.08118 | 7351.0332 | 0.79340732 | -2.7489803 | [10 empty] | 48406.5
[37 empty] | 01/19/2026 13:26:47.8538 | 3.5421791 | 799.94403 | 7351.4331 | 0.79339039 | -2.7487886 | [10 empty] | 48407
[37 empty] | 01/19/2026 13:26:48.3538 | 3.5420468 | 799.85266 | 7351.833 | 0.79337102 | -2.7486758 | [10 empty] | 48407.5
[37 empty] | 01/19/2026 13:26:48.8538 | 3.5422437 | 799.80701 | 7352.2329 | 0.79336804 | -2.7488756 | [10 empty] | 48408
[37 empty] | 01/19/2026 13:26:49.3538 | 3.5424914 | 799.86786 | 7352.6333 | 0.79336888 | -2.7491226 | [10 empty] | 48408.5
[37 empty] | 01/19/2026 13:26:49.8538 | 3.5426311 | 799.98975 | 7353.0332 | 0.7933737 | -2.7492573 | [10 empty] | 48409
[37 empty] | 01/19/2026 13:26:50.3538 | 3.5426977 | 800.14209 | 7353.4331 | 0.79337925 | -2.7493184 | [10 empty] | 48409.5
[37 empty] | 01/19/2026 13:26:50.8538 | 3.5427525 | 800.203 | 7353.833 | 0.79337883 | -2.7493737 | [10 empty] | 48410
[37 empty] | 01/19/2026 13:26:51.3538 | 3.5428572 | 800.18774 | 7354.2334 | 0.79337722 | -2.74948 | [10 empty] | 48410.5
[37 empty] | 01/19/2026 13:26:51.8538 | 3.5430207 | 799.95929 | 7354.6333 | 0.79337126 | -2.7496495 | [10 empty] | 48411
[37 empty] | 01/19/2026 13:26:52.3538 | 3.5431802 | 800.05072 | 7355.0332 | 0.79336649 | -2.7498138 | [10 empty] | 48411.5
[37 empty] | 01/19/2026 13:26:52.8538 | 3.5431931 | 800.11157 | 7355.4331 | 0.79335862 | -2.7498345 | [10 empty] | 48412
[37 empty] | 01/19/2026 13:26:53.3538 | 3.5431554 | 800.15735 | 7355.8335 | 0.79334903 | -2.7498064 | [10 empty] | 48412.5
[37 empty] | 01/19/2026 13:26:53.8538 | 3.5430796 | 799.91364 | 7356.2334 | 0.79334348 | -2.7497361 | [10 empty] | 48413
[37 empty] | 01/19/2026 13:26:54.3538 | 3.5429828 | 800.09637 | 7356.6333 | 0.79333633 | -2.7496464 | [10 empty] | 48413.5
[37 empty] | 01/19/2026 13:26:54.8538 | 3.5428786 | 800.005 | 7357.0337 | 0.79332268 | -2.7495561 | [10 empty] | 48414
[37 empty] | 01/19/2026 13:26:55.3538 | 3.542748 | 799.85266 | 7357.4336 | 0.79331648 | -2.7494314 | [10 empty] | 48414.5
[37 empty] | 01/19/2026 13:26:55.8538 | 3.5430267 | 799.92883 | 7357.8335 | 0.79331321 | -2.7497134 | [10 empty] | 48415
[37 empty] | 01/19/2026 13:26:56.3538 | 3.5431063 | 799.95935 | 7358.2334 | 0.79330897 | -2.7497973 | [10 empty] | 48415.5
[37 empty] | 01/19/2026 13:26:56.8538 | 3.543231 | 799.92883 | 7358.6338 | 0.79331917 | -2.7499118 | [10 empty] | 48416
[37 empty] | 01/19/2026 13:26:57.3538 | 3.5433543 | 799.98975 | 7359.0337 | 0.79332834 | -2.750026 | [10 empty] | 48416.5
[37 empty] | 01/19/2026 13:26:57.8538 | 3.5434661 | 799.95935 | 7359.4336 | 0.79332918 | -2.7501369 | [10 empty] | 48417
[37 empty] | 01/19/2026 13:26:58.3538 | 3.5435505 | 800.12683 | 7359.8335 | 0.79333138 | -2.7502191 | [10 empty] | 48417.5
[37 empty] | 01/19/2026 13:26:58.8538 | 3.5436134 | 800.08118 | 7360.2339 | 0.79333097 | -2.7502825 | [10 empty] | 48418
[37 empty] | 01/19/2026 13:26:59.3538 | 3.5437069 | 800.11163 | 7360.6338 | 0.79333574 | -2.7503712 | [10 empty] | 48418.5
[37 empty] | 01/19/2026 13:26:59.8538 | 3.5437887 | 799.97455 | 7361.0337 | 0.79334062 | -2.750448 | [10 empty] | 48419
[37 empty] | 01/19/2026 13:27:00.3538 | 3.5437982 | 800.09644 | 7361.4336 | 0.7933405 | -2.7504578 | [10 empty] | 48419.5
[37 empty] | 01/19/2026 13:27:00.8538 | 3.5437932 | 799.97449 | 7361.834 | 0.79333913 | -2.7504539 | [10 empty] | 48420
[37 empty] | 01/19/2026 13:27:01.3538 | 3.543879 | 800.23346 | 7362.2339 | 0.7933349 | -2.7505441 | [10 empty] | 48420.5
[37 empty] | 01/19/2026 13:27:01.8538 | 3.5438657 | 799.95935 | 7362.6338 | 0.79333282 | -2.7505329 | [10 empty] | 48421
[37 empty] | 01/19/2026 13:27:02.3538 | 3.5439091 | 800.0202 | 7363.0337 | 0.79333603 | -2.7505729 | [10 empty] | 48421.5
[37 empty] | 01/19/2026 13:27:02.8538 | 3.5438559 | 799.95935 | 7363.4341 | 0.79333693 | -2.750519 | [10 empty] | 48422
[37 empty] | 01/19/2026 13:27:03.3538 | 3.5437801 | 800.14209 | 7363.834 | 0.79332972 | -2.7504504 | [10 empty] | 48422.5
[37 empty] | 01/19/2026 13:27:03.8538 | 3.5438018 | 799.89838 | 7364.2339 | 0.79332292 | -2.7504787 | [10 empty] | 48423
[37 empty] | 01/19/2026 13:27:04.3538 | 3.5437675 | 800.08118 | 7364.6338 | 0.79331553 | -2.7504518 | [10 empty] | 48423.5
[37 empty] | 01/19/2026 13:27:04.8538 | 3.5438015 | 800.11163 | 7365.0342 | 0.79331678 | -2.7504847 | [10 empty] | 48424
[37 empty] | 01/19/2026 13:27:05.3538 | 3.5437145 | 800.0202 | 7365.4341 | 0.79331726 | -2.7503972 | [10 empty] | 48424.5
[37 empty] | 01/19/2026 13:27:05.8538 | 3.5436759 | 800.14209 | 7365.834 | 0.79331428 | -2.7503617 | [10 empty] | 48425
[37 empty] | 01/19/2026 13:27:06.3538 | 3.5437527 | 800.09644 | 7366.2339 | 0.7933197 | -2.750433 | [10 empty] | 48425.5
[37 empty] | 01/19/2026 13:27:06.8538 | 3.5439444 | 800.20306 | 7366.6343 | 0.79332912 | -2.7506151 | [10 empty] | 48426
[37 empty] | 01/19/2026 13:27:07.3538 | 3.5441871 | 799.98975 | 7367.0342 | 0.79333723 | -2.75085 | [10 empty] | 48426.5
[37 empty] | 01/19/2026 13:27:07.8538 | 3.5443482 | 800.05066 | 7367.4341 | 0.79334253 | -2.7510056 | [10 empty] | 48427
[37 empty] | 01/19/2026 13:27:08.3538 | 3.5443711 | 800.0202 | 7367.8345 | 0.79334754 | -2.7510235 | [10 empty] | 48427.5
[37 empty] | 01/19/2026 13:27:08.8538 | 3.5445719 | 800.06592 | 7368.2344 | 0.79336184 | -2.75121 | [10 empty] | 48428
[37 empty] | 01/19/2026 13:27:09.3538 | 3.5445547 | 799.95935 | 7368.6343 | 0.79337639 | -2.7511783 | [10 empty] | 48428.5
[37 empty] | 01/19/2026 13:27:09.8538 | 3.5445392 | 800.03546 | 7369.0342 | 0.79338831 | -2.7511508 | [10 empty] | 48429
[37 empty] | 01/19/2026 13:27:10.3538 | 3.5447063 | 800.24872 | 7369.4346 | 0.79339755 | -2.7513087 | [10 empty] | 48429.5
[37 empty] | 01/19/2026 13:27:10.8538 | 3.544836 | 800.09637 | 7369.8345 | 0.79341334 | -2.7514226 | [10 empty] | 48430
[37 empty] | 01/19/2026 13:27:11.3538 | 3.5449603 | 800.09637 | 7370.2344 | 0.79343003 | -2.7515302 | [10 empty] | 48430.5
[37 empty] | 01/19/2026 13:27:11.8538 | 3.5450141 | 800.2182 | 7370.6348 | 0.79343742 | -2.7515767 | [10 empty] | 48431
[37 empty] | 01/19/2026 13:27:12.3538 | 3.5450711 | 800.14209 | 7371.0347 | 0.79343963 | -2.7516315 | [10 empty] | 48431.5
[37 empty] | 01/19/2026 13:27:12.8538 | 3.545033 | 800.03552 | 7371.4346 | 0.79345822 | -2.7515748 | [10 empty] | 48432
[37 empty] | 01/19/2026 13:27:13.3538 | 3.5450621 | 800.0202 | 7371.8345 | 0.79346538 | -2.7515967 | [10 empty] | 48432.5
[37 empty] | 01/19/2026 13:27:13.8538 | 3.545028 | 800.08118 | 7372.2349 | 0.79347008 | -2.7515578 | [10 empty] | 48433
[37 empty] | 01/19/2026 13:27:14.3538 | 3.5451314 | 800.11157 | 7372.6348 | 0.79347628 | -2.7516551 | [10 empty] | 48433.5
[37 empty] | 01/19/2026 13:27:14.8538 | 3.5451899 | 800.005 | 7373.0347 | 0.79348665 | -2.7517033 | [10 empty] | 48434
[37 empty] | 01/19/2026 13:27:15.3538 | 3.5452852 | 800.203 | 7373.4351 | 0.79349327 | -2.751792 | [10 empty] | 48434.5
[37 empty] | 01/19/2026 13:27:15.8538 | 3.5453014 | 799.91364 | 7373.835 | 0.79349583 | -2.7518055 | [10 empty] | 48435
[37 empty] | 01/19/2026 13:27:16.3538 | 3.545294 | 800.0202 | 7374.2349 | 0.79350239 | -2.7517917 | [10 empty] | 48435.5
[37 empty] | 01/19/2026 13:27:16.8538 | 3.5452409 | 800.02026 | 7374.6353 | 0.79350632 | -2.7517345 | [10 empty] | 48436
[37 empty] | 01/19/2026 13:27:17.3538 | 3.5452206 | 800.05072 | 7375.0352 | 0.7935136 | -2.7517071 | [10 empty] | 48436.5
[37 empty] | 01/19/2026 13:27:17.8538 | 3.5453248 | 800.0202 | 7375.4351 | 0.79352832 | -2.7517965 | [10 empty] | 48437
[37 empty] | 01/19/2026 13:27:18.3538 | 3.5454288 | 800.03546 | 7375.835 | 0.79353523 | -2.7518935 | [10 empty] | 48437.5
[37 empty] | 01/19/2026 13:27:18.8538 | 3.5454931 | 800.11157 | 7376.2354 | 0.79353881 | -2.7519543 | [10 empty] | 48438
[37 empty] | 01/19/2026 13:27:19.3538 | 3.5455561 | 799.79175 | 7376.6353 | 0.79354447 | -2.7520115 | [10 empty] | 48438.5
[37 empty] | 01/19/2026 13:27:19.8538 | 3.5455074 | 800.05072 | 7377.0352 | 0.79354501 | -2.7519624 | [10 empty] | 48439
[37 empty] | 01/19/2026 13:27:20.3538 | 3.5455098 | 800.08118 | 7377.4351 | 0.79354745 | -2.7519624 | [10 empty] | 48439.5
[37 empty] | 01/19/2026 13:27:20.8538 | 3.5455971 | 800.11157 | 7377.8354 | 0.7935558 | -2.7520413 | [10 empty] | 48440
[37 empty] | 01/19/2026 13:27:21.3538 | 3.5456083 | 799.94403 | 7378.2354 | 0.79356152 | -2.7520468 | [10 empty] | 48440.5
[37 empty] | 01/19/2026 13:27:21.8538 | 3.5455818 | 800.12689 | 7378.6353 | 0.79356384 | -2.752018 | [10 empty] | 48441
[37 empty] | 01/19/2026 13:27:22.3538 | 3.5456104 | 800.12683 | 7379.0352 | 0.79356986 | -2.7520406 | [10 empty] | 48441.5
[37 empty] | 01/19/2026 13:27:22.8538 | 3.5456009 | 799.92883 | 7379.4355 | 0.79357684 | -2.7520242 | [10 empty] | 48442
[37 empty] | 01/19/2026 13:27:23.3538 | 3.5456378 | 800.23346 | 7379.8354 | 0.7935822 | -2.7520556 | [10 empty] | 48442.5
[37 empty] | 01/19/2026 13:27:23.8538 | 3.5457129 | 800.21826 | 7380.2354 | 0.79357731 | -2.7521355 | [10 empty] | 48443
[37 empty] | 01/19/2026 13:27:24.3538 | 3.5457578 | 800.12689 | 7380.6353 | 0.79357535 | -2.7521825 | [10 empty] | 48443.5
[37 empty] | 01/19/2026 13:27:24.8538 | 3.5457902 | 800.15735 | 7381.0356 | 0.79356927 | -2.7522209 | [10 empty] | 48444
[37 empty] | 01/19/2026 13:27:25.3538 | 3.5458176 | 799.79175 | 7381.4355 | 0.79357272 | -2.7522449 | [10 empty] | 48444.5
[37 empty] | 01/19/2026 13:27:25.8538 | 3.5458434 | 800.0202 | 7381.8354 | 0.7935729 | -2.7522705 | [10 empty] | 48445
[37 empty] | 01/19/2026 13:27:26.3538 | 3.5458884 | 800.03546 | 7382.2354 | 0.79357141 | -2.752317 | [10 empty] | 48445.5
[37 empty] | 01/19/2026 13:27:26.8538 | 3.5459485 | 800.03546 | 7382.6357 | 0.79356205 | -2.7523863 | [10 empty] | 48446
[37 empty] | 01/19/2026 13:27:27.3538 | 3.5459249 | 800.08112 | 7383.0356 | 0.79355955 | -2.7523654 | [10 empty] | 48446.5
[37 empty] | 01/19/2026 13:27:27.8538 | 3.5459478 | 800.27917 | 7383.4355 | 0.7935614 | -2.7523863 | [10 empty] | 48447
[37 empty] | 01/19/2026 13:27:28.3538 | 3.5459855 | 800.05072 | 7383.8354 | 0.79356116 | -2.7524242 | [10 empty] | 48447.5
[37 empty] | 01/19/2026 13:27:28.8538 | 3.5460029 | 799.98975 | 7384.2358 | 0.79356045 | -2.7524424 | [10 empty] | 48448
[37 empty] | 01/19/2026 13:27:29.3538 | 3.5459781 | 800.18774 | 7384.6357 | 0.79355329 | -2.7524247 | [10 empty] | 48448.5
[37 empty] | 01/19/2026 13:27:29.8538 | 3.5460277 | 800.09637 | 7385.0356 | 0.79354817 | -2.7524796 | [10 empty] | 48449
[37 empty] | 01/19/2026 13:27:30.3538 | 3.5461051 | 800.14209 | 7385.4355 | 0.79354674 | -2.7525585 | [10 empty] | 48449.5
[37 empty] | 01/19/2026 13:27:30.8538 | 3.5460703 | 799.92889 | 7385.8359 | 0.79355448 | -2.7525158 | [10 empty] | 48450
[37 empty] | 01/19/2026 13:27:31.3538 | 3.5460887 | 800.17261 | 7386.2358 | 0.79355657 | -2.752532 | [10 empty] | 48450.5
[37 empty] | 01/19/2026 13:27:31.8538 | 3.5461082 | 800.06592 | 7386.6357 | 0.79355443 | -2.7525539 | [10 empty] | 48451
[37 empty] | 01/19/2026 13:27:32.3538 | 3.5461771 | 800.11157 | 7387.0356 | 0.79355782 | -2.7526193 | [10 empty] | 48451.5
[37 empty] | 01/19/2026 13:27:32.8538 | 3.5462365 | 800.06592 | 7387.436 | 0.79355681 | -2.7526798 | [10 empty] | 48452
[37 empty] | 01/19/2026 13:27:33.3538 | 3.5462537 | 800.03546 | 7387.8359 | 0.79355818 | -2.7526956 | [10 empty] | 48452.5
[37 empty] | 01/19/2026 13:27:33.8538 | 3.5461819 | 800.14209 | 7388.2358 | 0.79355592 | -2.7526259 | [10 empty] | 48453
[37 empty] | 01/19/2026 13:27:34.3538 | 3.5462775 | 800.06592 | 7388.6357 | 0.79355729 | -2.7527204 | [10 empty] | 48453.5
[37 empty] | 01/19/2026 13:27:34.8538 | 3.546299 | 800.17255 | 7389.0361 | 0.79355985 | -2.7527392 | [10 empty] | 48454
[37 empty] | 01/19/2026 13:27:35.3538 | 3.5463109 | 800.18774 | 7389.436 | 0.79356241 | -2.7527485 | [10 empty] | 48454.5
[37 empty] | 01/19/2026 13:27:35.8538 | 3.5464418 | 799.76129 | 7389.8359 | 0.79356402 | -2.7528777 | [10 empty] | 48455
[37 empty] | 01/19/2026 13:27:36.3538 | 3.5465219 | 800.11163 | 7390.2363 | 0.79356331 | -2.7529585 | [10 empty] | 48455.5
[37 empty] | 01/19/2026 13:27:36.8538 | 3.546654 | 800.02026 | 7390.6362 | 0.79356331 | -2.7530906 | [10 empty] | 48456
[37 empty] | 01/19/2026 13:27:37.3538 | 3.5466533 | 799.92883 | 7391.0361 | 0.7935586 | -2.7530947 | [10 empty] | 48456.5
[37 empty] | 01/19/2026 13:27:37.8538 | 3.5466347 | 800.06592 | 7391.436 | 0.79356277 | -2.753072 | [10 empty] | 48457
[37 empty] | 01/19/2026 13:27:38.3538 | 3.5466237 | 800.05072 | 7391.8364 | 0.79356658 | -2.7530572 | [10 empty] | 48457.5
[37 empty] | 01/19/2026 13:27:38.8538 | 3.5466728 | 799.95935 | 7392.2363 | 0.79356718 | -2.7531056 | [10 empty] | 48458
[37 empty] | 01/19/2026 13:27:39.3538 | 3.5467489 | 800.11157 | 7392.6362 | 0.79356331 | -2.7531855 | [10 empty] | 48458.5
[37 empty] | 01/19/2026 13:27:39.8538 | 3.5467329 | 800.03552 | 7393.0361 | 0.79356086 | -2.7531722 | [10 empty] | 48459
[37 empty] | 01/19/2026 13:27:40.3538 | 3.5467801 | 800.08112 | 7393.4365 | 0.79355919 | -2.7532208 | [10 empty] | 48459.5
[37 empty] | 01/19/2026 13:27:40.8538 | 3.5468287 | 799.95929 | 7393.8364 | 0.79355919 | -2.7532697 | [10 empty] | 48460
[37 empty] | 01/19/2026 13:27:41.3538 | 3.5468595 | 800.0202 | 7394.2363 | 0.79355925 | -2.7533002 | [10 empty] | 48460.5
[37 empty] | 01/19/2026 13:27:41.8538 | 3.5468724 | 800.08118 | 7394.6362 | 0.79355836 | -2.753314 | [10 empty] | 48461
[37 empty] | 01/19/2026 13:27:42.3538 | 3.5469449 | 800.06592 | 7395.0366 | 0.7935577 | -2.7533872 | [10 empty] | 48461.5
[37 empty] | 01/19/2026 13:27:42.8538 | 3.5469782 | 800.08118 | 7395.4365 | 0.79355997 | -2.7534182 | [10 empty] | 48462
[37 empty] | 01/19/2026 13:27:43.3538 | 3.5469635 | 800.03546 | 7395.8364 | 0.79356503 | -2.7533984 | [10 empty] | 48462.5
[37 empty] | 01/19/2026 13:27:43.8538 | 3.546952 | 799.91364 | 7396.2363 | 0.7935701 | -2.753382 | [10 empty] | 48463
[37 empty] | 01/19/2026 13:27:44.3538 | 3.5469918 | 800.14209 | 7396.6367 | 0.79357433 | -2.7534175 | [10 empty] | 48463.5
[37 empty] | 01/19/2026 13:27:44.8538 | 3.5470824 | 800.06592 | 7397.0366 | 0.7935791 | -2.7535033 | [10 empty] | 48464
[37 empty] | 01/19/2026 13:27:45.3538 | 3.5471134 | 800.08112 | 7397.4365 | 0.793576 | -2.7535374 | [10 empty] | 48464.5
[37 empty] | 01/19/2026 13:27:45.8538 | 3.5471458 | 800.05066 | 7397.8364 | 0.7935794 | -2.7535665 | [10 empty] | 48465
[37 empty] | 01/19/2026 13:27:46.3538 | 3.5470986 | 799.89832 | 7398.2368 | 0.79357868 | -2.75352 | [10 empty] | 48465.5
[37 empty] | 01/19/2026 13:27:46.8538 | 3.5470738 | 799.88318 | 7398.6367 | 0.79357827 | -2.7534955 | [10 empty] | 48466
[37 empty] | 01/19/2026 13:27:47.3538 | 3.5471253 | 800.18774 | 7399.0366 | 0.79358113 | -2.7535441 | [10 empty] | 48466.5
[37 empty] | 01/19/2026 13:27:47.8538 | 3.547106 | 800.09637 | 7399.4365 | 0.79357988 | -2.7535262 | [10 empty] | 48467
[37 empty] | 01/19/2026 13:27:48.3538 | 3.547214 | 800.03546 | 7399.8369 | 0.79357743 | -2.7536366 | [10 empty] | 48467.5
[37 empty] | 01/19/2026 13:27:48.8538 | 3.5472274 | 800.05066 | 7400.2368 | 0.79357868 | -2.7536488 | [10 empty] | 48468
[37 empty] | 01/19/2026 13:27:49.3538 | 3.5472608 | 799.79175 | 7400.6367 | 0.79358304 | -2.7536776 | [10 empty] | 48468.5
[37 empty] | 01/19/2026 13:27:49.8538 | 3.5473571 | 800.12683 | 7401.0371 | 0.79358852 | -2.7537687 | [10 empty] | 48469
[37 empty] | 01/19/2026 13:27:50.3538 | 3.5474365 | 800.12683 | 7401.437 | 0.79359108 | -2.7538455 | [10 empty] | 48469.5
[37 empty] | 01/19/2026 13:27:50.8538 | 3.5474994 | 800.05072 | 7401.8369 | 0.79359579 | -2.7539036 | [10 empty] | 48470
[37 empty] | 01/19/2026 13:27:51.3538 | 3.5474396 | 799.95929 | 7402.2368 | 0.79359287 | -2.7538466 | [10 empty] | 48470.5
[37 empty] | 01/19/2026 13:27:51.8538 | 3.5474572 | 800.06592 | 7402.6372 | 0.7936011 | -2.7538562 | [10 empty] | 48471
[37 empty] | 01/19/2026 13:27:52.3538 | 3.5475092 | 800.09637 | 7403.0371 | 0.79361302 | -2.7538962 | [10 empty] | 48471.5
[37 empty] | 01/19/2026 13:27:52.8538 | 3.5474992 | 800.17255 | 7403.437 | 0.79361975 | -2.7538795 | [10 empty] | 48472
[37 empty] | 01/19/2026 13:27:53.3538 | 3.5476208 | 800.09637 | 7403.8374 | 0.79362625 | -2.7539945 | [10 empty] | 48472.5
[37 empty] | 01/19/2026 13:27:53.8538 | 3.5476739 | 799.95935 | 7404.2373 | 0.79363513 | -2.7540388 | [10 empty] | 48473
[37 empty] | 01/19/2026 13:27:54.3538 | 3.5477006 | 799.95929 | 7404.6372 | 0.79363805 | -2.7540627 | [10 empty] | 48473.5
[37 empty] | 01/19/2026 13:27:54.8538 | 3.5476797 | 799.88318 | 7405.0371 | 0.7936396 | -2.75404 | [10 empty] | 48474
[37 empty] | 01/19/2026 13:27:55.3538 | 3.5477314 | 800.08118 | 7405.4375 | 0.79363948 | -2.754092 | [10 empty] | 48474.5
[37 empty] | 01/19/2026 13:27:55.8538 | 3.5476828 | 800.12683 | 7405.8374 | 0.79363978 | -2.7540431 | [10 empty] | 48475
[37 empty] | 01/19/2026 13:27:56.3538 | 3.5476937 | 800.05066 | 7406.2373 | 0.79364169 | -2.7540522 | [10 empty] | 48475.5
[37 empty] | 01/19/2026 13:27:56.8538 | 3.5477676 | 800.21826 | 7406.6372 | 0.79363936 | -2.7541282 | [10 empty] | 48476
[37 empty] | 01/19/2026 13:27:57.3538 | 3.5476866 | 800.03552 | 7407.0376 | 0.79364038 | -2.7540462 | [10 empty] | 48476.5
[37 empty] | 01/19/2026 13:27:57.8538 | 3.5475774 | 800.15735 | 7407.4375 | 0.79363948 | -2.753938 | [10 empty] | 48477
[37 empty] | 01/19/2026 13:27:58.3538 | 3.5475984 | 799.88318 | 7407.8374 | 0.7936427 | -2.7539556 | [10 empty] | 48477.5
[37 empty] | 01/19/2026 13:27:58.8538 | 3.5476723 | 800.2182 | 7408.2378 | 0.79364723 | -2.754025 | [10 empty] | 48478
[37 empty] | 01/19/2026 13:27:59.3538 | 3.5477643 | 800.18774 | 7408.6377 | 0.79364467 | -2.7541196 | [10 empty] | 48478.5
[37 empty] | 01/19/2026 13:27:59.8538 | 3.5477722 | 800.0202 | 7409.0376 | 0.79364675 | -2.7541254 | [10 empty] | 48479
[37 empty] | 01/19/2026 13:28:00.3538 | 3.547704 | 800.02026 | 7409.4375 | 0.79364485 | -2.7540591 | [10 empty] | 48479.5
[37 empty] | 01/19/2026 13:28:00.8538 | 3.5478261 | 800.14209 | 7409.8379 | 0.79365116 | -2.7541749 | [10 empty] | 48480
[37 empty] | 01/19/2026 13:28:01.3538 | 3.5478413 | 800.09637 | 7410.2378 | 0.79364902 | -2.7541924 | [10 empty] | 48480.5
[37 empty] | 01/19/2026 13:28:01.8538 | 3.5478418 | 800.09637 | 7410.6377 | 0.79365069 | -2.7541912 | [10 empty] | 48481
[37 empty] | 01/19/2026 13:28:02.3538 | 3.5478387 | 800.02026 | 7411.0381 | 0.79365432 | -2.7541845 | [10 empty] | 48481.5
[37 empty] | 01/19/2026 13:28:02.8538 | 3.5478477 | 800.15729 | 7411.438 | 0.79366022 | -2.7541876 | [10 empty] | 48482
[37 empty] | 01/19/2026 13:28:03.3538 | 3.5478458 | 800.27917 | 7411.8379 | 0.79366291 | -2.7541831 | [10 empty] | 48482.5
[37 empty] | 01/19/2026 13:28:03.8538 | 3.5477908 | 800.17261 | 7412.2383 | 0.79365808 | -2.7541327 | [10 empty] | 48483
[37 empty] | 01/19/2026 13:28:04.3538 | 3.5478921 | 800.005 | 7412.6382 | 0.79366004 | -2.7542319 | [10 empty] | 48483.5
[37 empty] | 01/19/2026 13:28:04.8538 | 3.547992 | 800.12683 | 7413.0381 | 0.79365754 | -2.7543344 | [10 empty] | 48484
[37 empty] | 01/19/2026 13:28:05.3538 | 3.5480313 | 799.91364 | 7413.4385 | 0.79365534 | -2.7543759 | [10 empty] | 48484.5
[37 empty] | 01/19/2026 13:28:05.8538 | 3.5480185 | 799.94403 | 7413.8384 | 0.79365242 | -2.7543659 | [10 empty] | 48485
[37 empty] | 01/19/2026 13:28:06.3538 | 3.5479879 | 800.12683 | 7414.2383 | 0.79365832 | -2.7543297 | [10 empty] | 48485.5
[37 empty] | 01/19/2026 13:28:06.8538 | 3.5480046 | 800.11163 | 7414.6387 | 0.79366243 | -2.7543423 | [10 empty] | 48486
[37 empty] | 01/19/2026 13:28:07.3538 | 3.5479569 | 800.06592 | 7415.0386 | 0.7936672 | -2.7542896 | [10 empty] | 48486.5
[37 empty] | 01/19/2026 13:28:07.8538 | 3.5479889 | 800.12683 | 7415.4385 | 0.79367661 | -2.7543123 | [10 empty] | 48487
[37 empty] | 01/19/2026 13:28:08.3538 | 3.5480173 | 800.09644 | 7415.8389 | 0.79367727 | -2.7543399 | [10 empty] | 48487.5
[37 empty] | 01/19/2026 13:28:08.8538 | 3.5480056 | 800.14203 | 7416.2388 | 0.79367751 | -2.754328 | [10 empty] | 48488
[37 empty] | 01/19/2026 13:28:09.3538 | 3.548043 | 800.203 | 7416.6387 | 0.79367685 | -2.7543662 | [10 empty] | 48488.5
[37 empty] | 01/19/2026 13:28:09.8538 | 3.5480552 | 800.12689 | 7417.0386 | 0.79367971 | -2.7543755 | [10 empty] | 48489
[37 empty] | 01/19/2026 13:28:10.3538 | 3.5481005 | 800.09637 | 7417.439 | 0.79368001 | -2.7544205 | [10 empty] | 48489.5
[37 empty] | 01/19/2026 13:28:10.8538 | 3.5481944 | 800.2182 | 7417.8389 | 0.79368788 | -2.7545066 | [10 empty] | 48490
[37 empty] | 01/19/2026 13:28:11.3538 | 3.5481906 | 800.203 | 7418.2388 | 0.79368705 | -2.7545035 | [10 empty] | 48490.5
[37 empty] | 01/19/2026 13:28:11.8538 | 3.5482612 | 799.97449 | 7418.6392 | 0.79368627 | -2.754575 | [10 empty] | 48491
[37 empty] | 01/19/2026 13:28:12.3538 | 3.5483019 | 800.06592 | 7419.0391 | 0.79368752 | -2.7546144 | [10 empty] | 48491.5
[37 empty] | 01/19/2026 13:28:12.8538 | 3.5483408 | 800.203 | 7419.439 | 0.7936936 | -2.7546473 | [10 empty] | 48492
[37 empty] | 01/19/2026 13:28:13.3538 | 3.5483401 | 800.05072 | 7419.8394 | 0.79369682 | -2.7546432 | [10 empty] | 48492.5
[37 empty] | 01/19/2026 13:28:13.8538 | 3.5482831 | 800.15735 | 7420.2393 | 0.79369533 | -2.7545877 | [10 empty] | 48493
[37 empty] | 01/19/2026 13:28:14.3538 | 3.5482922 | 800.15735 | 7420.6392 | 0.79369593 | -2.7545962 | [10 empty] | 48493.5
[37 empty] | 01/19/2026 13:28:14.8538 | 3.5483556 | 800.12683 | 7421.0391 | 0.79369241 | -2.7546632 | [10 empty] | 48494
[37 empty] | 01/19/2026 13:28:15.3538 | 3.548393 | 800.12689 | 7421.4395 | 0.79368925 | -2.7547038 | [10 empty] | 48494.5
[37 empty] | 01/19/2026 13:28:15.8538 | 3.5484872 | 800.203 | 7421.8394 | 0.79368746 | -2.7547998 | [10 empty] | 48495
[37 empty] | 01/19/2026 13:28:16.3538 | 3.5485473 | 800.06592 | 7422.2393 | 0.79368865 | -2.7548587 | [10 empty] | 48495.5
[37 empty] | 01/19/2026 13:28:16.8538 | 3.5485172 | 800.18774 | 7422.6396 | 0.79368377 | -2.7548335 | [10 empty] | 48496
[37 empty] | 01/19/2026 13:28:17.3538 | 3.5486097 | 800.12689 | 7423.0396 | 0.79368025 | -2.7549295 | [10 empty] | 48496.5
[37 empty] | 01/19/2026 13:28:17.8538 | 3.5485756 | 800.0202 | 7423.4395 | 0.79368097 | -2.7548947 | [10 empty] | 48497
[37 empty] | 01/19/2026 13:28:18.3538 | 3.5486593 | 800.005 | 7423.8398 | 0.79368371 | -2.7549756 | [10 empty] | 48497.5
[37 empty] | 01/19/2026 13:28:18.8538 | 3.548665 | 800.11157 | 7424.2397 | 0.79368514 | -2.7549798 | [10 empty] | 48498
[37 empty] | 01/19/2026 13:28:19.3538 | 3.5486822 | 800.27917 | 7424.6396 | 0.7936883 | -2.7549939 | [10 empty] | 48498.5
[37 empty] | 01/19/2026 13:28:19.8538 | 3.548686 | 800.09644 | 7425.04 | 0.79369134 | -2.7549946 | [10 empty] | 48499
[37 empty] | 01/19/2026 13:28:20.3538 | 3.548738 | 800.34009 | 7425.4399 | 0.79369694 | -2.7550411 | [10 empty] | 48499.5
[37 empty] | 01/19/2026 13:28:20.8538 | 3.5487328 | 800.06592 | 7425.8398 | 0.79369909 | -2.7550337 | [10 empty] | 48500
[37 empty] | 01/19/2026 13:28:21.3538 | 3.5487494 | 800.18774 | 7426.2397 | 0.79369754 | -2.7550519 | [10 empty] | 48500.5
[37 empty] | 01/19/2026 13:28:21.8538 | 3.5487587 | 800.09644 | 7426.6401 | 0.79369611 | -2.7550626 | [10 empty] | 48501
[37 empty] | 01/19/2026 13:28:22.3538 | 3.5488329 | 800.26392 | 7427.04 | 0.79369748 | -2.7551353 | [10 empty] | 48501.5
[37 empty] | 01/19/2026 13:28:22.8538 | 3.5488577 | 799.92883 | 7427.4399 | 0.79369414 | -2.7551634 | [10 empty] | 48502
[37 empty] | 01/19/2026 13:28:23.3538 | 3.5489349 | 799.97449 | 7427.8403 | 0.79370344 | -2.7552316 | [10 empty] | 48502.5
[37 empty] | 01/19/2026 13:28:23.8538 | 3.5489006 | 800.0202 | 7428.2402 | 0.79370463 | -2.7551959 | [10 empty] | 48503
[37 empty] | 01/19/2026 13:28:24.3538 | 3.5489702 | 800.005 | 7428.6401 | 0.79370362 | -2.7552667 | [10 empty] | 48503.5
[37 empty] | 01/19/2026 13:28:24.8538 | 3.5491152 | 800.20306 | 7429.0405 | 0.79371202 | -2.755403 | [10 empty] | 48504
[37 empty] | 01/19/2026 13:28:25.3538 | 3.5491238 | 800.05072 | 7429.4404 | 0.79371995 | -2.7554038 | [10 empty] | 48504.5
[37 empty] | 01/19/2026 13:28:25.8538 | 3.5490985 | 800.30957 | 7429.8403 | 0.79372245 | -2.7553761 | [10 empty] | 48505
[37 empty] | 01/19/2026 13:28:26.3538 | 3.5490499 | 800.02026 | 7430.2402 | 0.79372466 | -2.7553253 | [10 empty] | 48505.5
[37 empty] | 01/19/2026 13:28:26.8538 | 3.5490398 | 800.27924 | 7430.6406 | 0.79373217 | -2.7553077 | [10 empty] | 48506
[37 empty] | 01/19/2026 13:28:27.3538 | 3.5490074 | 799.97449 | 7431.0405 | 0.79373693 | -2.7552705 | [10 empty] | 48506.5
[37 empty] | 01/19/2026 13:28:27.8538 | 3.5490556 | 800.08118 | 7431.4404 | 0.7937445 | -2.755311 | [10 empty] | 48507
[37 empty] | 01/19/2026 13:28:28.3538 | 3.5490336 | 800.18774 | 7431.8408 | 0.79374951 | -2.7552841 | [10 empty] | 48507.5
[37 empty] | 01/19/2026 13:28:28.8538 | 3.5490341 | 799.95929 | 7432.2407 | 0.79375494 | -2.7552793 | [10 empty] | 48508
[37 empty] | 01/19/2026 13:28:29.3538 | 3.5489676 | 800.15735 | 7432.6406 | 0.79375672 | -2.7552109 | [10 empty] | 48508.5
[37 empty] | 01/19/2026 13:28:29.8538 | 3.5489113 | 800.18781 | 7433.041 | 0.79376101 | -2.7551503 | [10 empty] | 48509
[37 empty] | 01/19/2026 13:28:30.3538 | 3.548856 | 800.06592 | 7433.4409 | 0.79375958 | -2.7550964 | [10 empty] | 48509.5
[37 empty] | 01/19/2026 13:28:30.8538 | 3.5489061 | 799.95935 | 7433.8408 | 0.79375887 | -2.7551472 | [10 empty] | 48510
[37 empty] | 01/19/2026 13:28:31.3538 | 3.5489941 | 800.06592 | 7434.2407 | 0.79376048 | -2.7552335 | [10 empty] | 48510.5
[37 empty] | 01/19/2026 13:28:31.8538 | 3.5490808 | 800.18781 | 7434.6411 | 0.79376692 | -2.7553139 | [10 empty] | 48511
[37 empty] | 01/19/2026 13:28:32.3538 | 3.5490117 | 800.06592 | 7435.041 | 0.79376704 | -2.7552447 | [10 empty] | 48511.5
[37 empty] | 01/19/2026 13:28:32.8538 | 3.5489619 | 800.17261 | 7435.4409 | 0.79376704 | -2.7551949 | [10 empty] | 48512
[37 empty] | 01/19/2026 13:28:33.3538 | 3.5489562 | 799.98975 | 7435.8413 | 0.79377627 | -2.7551799 | [10 empty] | 48512.5
[37 empty] | 01/19/2026 13:28:33.8538 | 3.5490298 | 799.95935 | 7436.2412 | 0.79378086 | -2.755249 | [10 empty] | 48513
[37 empty] | 01/19/2026 13:28:34.3538 | 3.549072 | 800.08118 | 7436.6411 | 0.79378098 | -2.755291 | [10 empty] | 48513.5
[37 empty] | 01/19/2026 13:28:34.8538 | 3.5491524 | 800.05072 | 7437.0415 | 0.79378366 | -2.7553687 | [10 empty] | 48514
[37 empty] | 01/19/2026 13:28:35.3538 | 3.5491879 | 800.11157 | 7437.4414 | 0.79378909 | -2.7553988 | [10 empty] | 48514.5
[37 empty] | 01/19/2026 13:28:35.8538 | 3.5491357 | 800.0202 | 7437.8413 | 0.79379386 | -2.7553418 | [10 empty] | 48515
[37 empty] | 01/19/2026 13:28:36.3538 | 3.5490761 | 800.03546 | 7438.2412 | 0.79378992 | -2.7552862 | [10 empty] | 48515.5
[37 empty] | 01/19/2026 13:28:36.8538 | 3.5491292 | 800.03546 | 7438.6416 | 0.79379302 | -2.7553363 | [10 empty] | 48516
[37 empty] | 01/19/2026 13:28:37.3538 | 3.5491891 | 799.97449 | 7439.0415 | 0.79378915 | -2.7553999 | [10 empty] | 48516.5
[37 empty] | 01/19/2026 13:28:37.8538 | 3.549273 | 800.11157 | 7439.4414 | 0.79378331 | -2.7554896 | [10 empty] | 48517
[37 empty] | 01/19/2026 13:28:38.3538 | 3.5493581 | 800.05066 | 7439.8418 | 0.79379123 | -2.7555668 | [10 empty] | 48517.5
[37 empty] | 01/19/2026 13:28:38.8538 | 3.5493565 | 800.18774 | 7440.2417 | 0.79379988 | -2.7555566 | [10 empty] | 48518
[37 empty] | 01/19/2026 13:28:39.3538 | 3.5493164 | 800.11157 | 7440.6416 | 0.79380065 | -2.7555158 | [10 empty] | 48518.5
[37 empty] | 01/19/2026 13:28:39.8538 | 3.5493391 | 799.94403 | 7441.0415 | 0.79379612 | -2.755543 | [10 empty] | 48519
[37 empty] | 01/19/2026 13:28:40.3538 | 3.5493467 | 800.06592 | 7441.4419 | 0.79379827 | -2.7555485 | [10 empty] | 48519.5
[37 empty] | 01/19/2026 13:28:40.8538 | 3.5493851 | 799.95929 | 7441.8418 | 0.79379559 | -2.7555895 | [10 empty] | 48520
[37 empty] | 01/19/2026 13:28:41.3538 | 3.5493913 | 800.24872 | 7442.2417 | 0.79379547 | -2.7555959 | [10 empty] | 48520.5
[37 empty] | 01/19/2026 13:28:41.8538 | 3.5494192 | 800.11163 | 7442.6421 | 0.7937966 | -2.7556226 | [10 empty] | 48521
[37 empty] | 01/19/2026 13:28:42.3538 | 3.5493958 | 800.21826 | 7443.042 | 0.79379755 | -2.7555983 | [10 empty] | 48521.5
[37 empty] | 01/19/2026 13:28:42.8538 | 3.549356 | 799.91364 | 7443.4419 | 0.79379612 | -2.7555599 | [10 empty] | 48522
[37 empty] | 01/19/2026 13:28:43.3538 | 3.5493543 | 799.97449 | 7443.8423 | 0.79379588 | -2.7555585 | [10 empty] | 48522.5
[37 empty] | 01/19/2026 13:28:43.8538 | 3.5494065 | 800.21826 | 7444.2422 | 0.79378879 | -2.7556176 | [10 empty] | 48523
[37 empty] | 01/19/2026 13:28:44.3538 | 3.5494812 | 800.09637 | 7444.6421 | 0.79377651 | -2.7557046 | [10 empty] | 48523.5
[37 empty] | 01/19/2026 13:28:44.8538 | 3.5495133 | 800.08112 | 7445.042 | 0.79377007 | -2.7557433 | [10 empty] | 48524
[37 empty] | 01/19/2026 13:28:45.3538 | 3.5495586 | 799.98975 | 7445.4424 | 0.79376656 | -2.7557921 | [10 empty] | 48524.5
[37 empty] | 01/19/2026 13:28:45.8538 | 3.5496135 | 800.05072 | 7445.8423 | 0.79376948 | -2.7558439 | [10 empty] | 48525
[37 empty] | 01/19/2026 13:28:46.3538 | 3.5496578 | 800.15735 | 7446.2422 | 0.79377663 | -2.7558813 | [10 empty] | 48525.5
[37 empty] | 01/19/2026 13:28:46.8538 | 3.5496573 | 800.12683 | 7446.6426 | 0.79377747 | -2.7558799 | [10 empty] | 48526
[37 empty] | 01/19/2026 13:28:47.3538 | 3.5497382 | 800.08118 | 7447.0425 | 0.79377884 | -2.7559593 | [10 empty] | 48526.5
[37 empty] | 01/19/2026 13:28:47.8538 | 3.5500042 | 800.11157 | 7447.4424 | 0.79378349 | -2.7562208 | [10 empty] | 48527
[37 empty] | 01/19/2026 13:28:48.3538 | 3.5500851 | 800.00494 | 7447.8423 | 0.79378408 | -2.7563009 | [10 empty] | 48527.5
[37 empty] | 01/19/2026 13:28:48.8538 | 3.5501904 | 800.12683 | 7448.2427 | 0.79379094 | -2.7563996 | [10 empty] | 48528
[37 empty] | 01/19/2026 13:28:49.3538 | 3.5502896 | 800.08118 | 7448.6426 | 0.79379743 | -2.7564921 | [10 empty] | 48528.5
[37 empty] | 01/19/2026 13:28:49.8538 | 3.5503085 | 800.0202 | 7449.0425 | 0.79380339 | -2.756505 | [10 empty] | 48529
[37 empty] | 01/19/2026 13:28:50.3538 | 3.5503259 | 800.08118 | 7449.4429 | 0.79380906 | -2.7565169 | [10 empty] | 48529.5
[37 empty] | 01/19/2026 13:28:50.8538 | 3.550348 | 799.97449 | 7449.8428 | 0.7938146 | -2.7565334 | [10 empty] | 48530
[37 empty] | 01/19/2026 13:28:51.3538 | 3.5504222 | 800.20306 | 7450.2427 | 0.79382217 | -2.7566001 | [10 empty] | 48530.5
[37 empty] | 01/19/2026 13:28:51.8538 | 3.5504577 | 799.80701 | 7450.6426 | 0.79382634 | -2.7566314 | [10 empty] | 48531
[37 empty] | 01/19/2026 13:28:52.3538 | 3.5505881 | 799.89832 | 7451.043 | 0.79382914 | -2.7567589 | [10 empty] | 48531.5
[37 empty] | 01/19/2026 13:28:52.8538 | 3.5506494 | 800.18774 | 7451.4429 | 0.79383415 | -2.7568152 | [10 empty] | 48532
[37 empty] | 01/19/2026 13:28:53.3538 | 3.5507092 | 800.03546 | 7451.8428 | 0.79383594 | -2.7568734 | [10 empty] | 48532.5
[37 empty] | 01/19/2026 13:28:53.8538 | 3.5507693 | 800.34009 | 7452.2427 | 0.79384416 | -2.7569251 | [10 empty] | 48533
[37 empty] | 01/19/2026 13:28:54.3538 | 3.5508654 | 800.29443 | 7452.6431 | 0.7938512 | -2.7570143 | [10 empty] | 48533.5
[37 empty] | 01/19/2026 13:28:54.8538 | 3.5509033 | 800.14209 | 7453.043 | 0.79385585 | -2.7570474 | [10 empty] | 48534
[37 empty] | 01/19/2026 13:28:55.3538 | 3.5509026 | 800.17255 | 7453.4429 | 0.79386091 | -2.7570417 | [10 empty] | 48534.5
[37 empty] | 01/19/2026 13:28:55.8538 | 3.5509059 | 800.2334 | 7453.8433 | 0.79386187 | -2.7570441 | [10 empty] | 48535
[37 empty] | 01/19/2026 13:28:56.3538 | 3.5508842 | 800.23346 | 7454.2432 | 0.79387677 | -2.7570074 | [10 empty] | 48535.5
[37 empty] | 01/19/2026 13:28:56.8538 | 3.5510335 | 800.11163 | 7454.6431 | 0.79389042 | -2.757143 | [10 empty] | 48536
[37 empty] | 01/19/2026 13:28:57.3538 | 3.5510406 | 800.09637 | 7455.0435 | 0.79389602 | -2.7571447 | [10 empty] | 48536.5
[37 empty] | 01/19/2026 13:28:57.8538 | 3.5510111 | 800.06592 | 7455.4434 | 0.7938956 | -2.7571156 | [10 empty] | 48537
[37 empty] | 01/19/2026 13:28:58.3538 | 3.5509753 | 800.08118 | 7455.8433 | 0.79389817 | -2.7570772 | [10 empty] | 48537.5
[37 empty] | 01/19/2026 13:28:58.8538 | 3.5510163 | 800.12683 | 7456.2437 | 0.79389685 | -2.7571194 | [10 empty] | 48538
[37 empty] | 01/19/2026 13:28:59.3538 | 3.551023 | 800.12689 | 7456.6436 | 0.79390222 | -2.7571208 | [10 empty] | 48538.5
[37 empty] | 01/19/2026 13:28:59.8538 | 3.551043 | 800.12689 | 7457.0435 | 0.7939052 | -2.7571378 | [10 empty] | 48539
[37 empty] | 01/19/2026 13:29:00.3538 | 3.5510468 | 800.12683 | 7457.4434 | 0.79390967 | -2.7571371 | [10 empty] | 48539.5
[37 empty] | 01/19/2026 13:29:00.8538 | 3.5511754 | 800.24872 | 7457.8438 | 0.79391319 | -2.7572622 | [10 empty] | 48540
[37 empty] | 01/19/2026 13:29:01.3538 | 3.5512578 | 800.0202 | 7458.2437 | 0.79391646 | -2.7573414 | [10 empty] | 48540.5
[37 empty] | 01/19/2026 13:29:01.8538 | 3.5512986 | 800.11157 | 7458.6436 | 0.79392534 | -2.7573733 | [10 empty] | 48541
[37 empty] | 01/19/2026 13:29:02.3538 | 3.5513041 | 800.18774 | 7459.0439 | 0.79392713 | -2.7573769 | [10 empty] | 48541.5
[37 empty] | 01/19/2026 13:29:02.8538 | 3.5513427 | 800.32489 | 7459.4438 | 0.7939322 | -2.7574105 | [10 empty] | 48542
[37 empty] | 01/19/2026 13:29:03.3538 | 3.5514388 | 800.18774 | 7459.8438 | 0.79394013 | -2.7574987 | [10 empty] | 48542.5
[37 empty] | 01/19/2026 13:29:03.8538 | 3.551537 | 799.98975 | 7460.2437 | 0.79395837 | -2.7575786 | [10 empty] | 48543
[37 empty] | 01/19/2026 13:29:04.3538 | 3.5515442 | 800.30963 | 7460.644 | 0.79396522 | -2.7575788 | [10 empty] | 48543.5
[37 empty] | 01/19/2026 13:29:04.8538 | 3.551549 | 800.09637 | 7461.0439 | 0.79396737 | -2.7575815 | [10 empty] | 48544
[37 empty] | 01/19/2026 13:29:05.3538 | 3.5515208 | 799.94403 | 7461.4438 | 0.7939657 | -2.757555 | [10 empty] | 48544.5
[37 empty] | 01/19/2026 13:29:05.8538 | 3.5515461 | 800.005 | 7461.8442 | 0.79396963 | -2.7575765 | [10 empty] | 48545
[37 empty] | 01/19/2026 13:29:06.3538 | 3.5516593 | 800.203 | 7462.2441 | 0.79397106 | -2.7576883 | [10 empty] | 48545.5
[37 empty] | 01/19/2026 13:29:06.8538 | 3.5516613 | 800.17255 | 7462.644 | 0.79396677 | -2.7576945 | [10 empty] | 48546
[37 empty] | 01/19/2026 13:29:07.3538 | 3.551662 | 800.18774 | 7463.0444 | 0.79396397 | -2.7576981 | [10 empty] | 48546.5
[37 empty] | 01/19/2026 13:29:07.8538 | 3.5516117 | 800.08118 | 7463.4443 | 0.79396248 | -2.7576492 | [10 empty] | 48547
[37 empty] | 01/19/2026 13:29:08.3538 | 3.5516422 | 800.14203 | 7463.8442 | 0.79396129 | -2.7576809 | [10 empty] | 48547.5
[37 empty] | 01/19/2026 13:29:08.8538 | 3.5517364 | 800.15735 | 7464.2441 | 0.7939564 | -2.7577801 | [10 empty] | 48548
[37 empty] | 01/19/2026 13:29:09.3538 | 3.551826 | 800.06592 | 7464.6445 | 0.79394543 | -2.7578804 | [10 empty] | 48548.5
[37 empty] | 01/19/2026 13:29:09.8538 | 3.5517905 | 800.05066 | 7465.0444 | 0.79393911 | -2.7578514 | [10 empty] | 48549
[37 empty] | 01/19/2026 13:29:10.3538 | 3.5518913 | 800.203 | 7465.4448 | 0.79393709 | -2.7579544 | [10 empty] | 48549.5
[37 empty] | 01/19/2026 13:29:10.8538 | 3.5518246 | 800.21826 | 7465.8447 | 0.79393315 | -2.7578914 | [10 empty] | 48550
[37 empty] | 01/19/2026 13:29:11.3538 | 3.5518804 | 800.29437 | 7466.2446 | 0.79393649 | -2.7579439 | [10 empty] | 48550.5
[37 empty] | 01/19/2026 13:29:11.8538 | 3.5519111 | 800.32489 | 7466.645 | 0.79393435 | -2.7579768 | [10 empty] | 48551
[37 empty] | 01/19/2026 13:29:12.3538 | 3.5519912 | 799.95929 | 7467.0449 | 0.79392868 | -2.7580626 | [10 empty] | 48551.5
[37 empty] | 01/19/2026 13:29:12.8538 | 3.5520525 | 800.06592 | 7467.4448 | 0.79392254 | -2.7581301 | [10 empty] | 48552
[37 empty] | 01/19/2026 13:29:13.3538 | 3.5520232 | 800.14209 | 7467.8452 | 0.79391378 | -2.7581093 | [10 empty] | 48552.5
[37 empty] | 01/19/2026 13:29:13.8538 | 3.5521255 | 800.30957 | 7468.2451 | 0.79390949 | -2.7582159 | [10 empty] | 48553
[37 empty] | 01/19/2026 13:29:14.3538 | 3.5521643 | 800.09637 | 7468.645 | 0.79391241 | -2.7582519 | [10 empty] | 48553.5
[37 empty] | 01/19/2026 13:29:14.8538 | 3.552258 | 800.18781 | 7469.0449 | 0.79391086 | -2.758347 | [10 empty] | 48554
[37 empty] | 01/19/2026 13:29:15.3538 | 3.5522242 | 800.03552 | 7469.4453 | 0.79391205 | -2.7583122 | [10 empty] | 48554.5
[37 empty] | 01/19/2026 13:29:15.8538 | 3.5523326 | 800.18774 | 7469.8452 | 0.79392129 | -2.7584114 | [10 empty] | 48555
[37 empty] | 01/19/2026 13:29:16.3538 | 3.5522768 | 800.15729 | 7470.2451 | 0.79392886 | -2.758348 | [10 empty] | 48555.5
[37 empty] | 01/19/2026 13:29:16.8538 | 3.5523238 | 800.03546 | 7470.6455 | 0.79393506 | -2.7583888 | [10 empty] | 48556
[37 empty] | 01/19/2026 13:29:17.3538 | 3.5522897 | 800.14209 | 7471.0454 | 0.79394025 | -2.7583494 | [10 empty] | 48556.5
[37 empty] | 01/19/2026 13:29:17.8538 | 3.5522695 | 800.08118 | 7471.4453 | 0.79394585 | -2.7583237 | [10 empty] | 48557
[37 empty] | 01/19/2026 13:29:18.3538 | 3.5523593 | 800.12683 | 7471.8452 | 0.79395002 | -2.7584093 | [10 empty] | 48557.5
[37 empty] | 01/19/2026 13:29:18.8538 | 3.5524266 | 799.98975 | 7472.2456 | 0.79395193 | -2.7584746 | [10 empty] | 48558
[37 empty] | 01/19/2026 13:29:19.3538 | 3.5524905 | 800.09637 | 7472.6455 | 0.79395205 | -2.7585385 | [10 empty] | 48558.5
[37 empty] | 01/19/2026 13:29:19.8538 | 3.5525348 | 799.97449 | 7473.0454 | 0.79395276 | -2.7585821 | [10 empty] | 48559
[37 empty] | 01/19/2026 13:29:20.3538 | 3.5525804 | 800.09637 | 7473.4458 | 0.79395688 | -2.7586236 | [10 empty] | 48559.5
[37 empty] | 01/19/2026 13:29:20.8538 | 3.552623 | 800.06592 | 7473.8457 | 0.79396397 | -2.7586591 | [10 empty] | 48560
[37 empty] | 01/19/2026 13:29:21.3538 | 3.5527217 | 800.20306 | 7474.2456 | 0.79396218 | -2.7587595 | [10 empty] | 48560.5
[37 empty] | 01/19/2026 13:29:21.8538 | 3.5527186 | 800.203 | 7474.6455 | 0.79396302 | -2.7587557 | [10 empty] | 48561
[37 empty] | 01/19/2026 13:29:22.3538 | 3.5526319 | 800.11157 | 7475.0459 | 0.79396349 | -2.7586684 | [10 empty] | 48561.5
[37 empty] | 01/19/2026 13:29:22.8538 | 3.5527267 | 800.06592 | 7475.4458 | 0.79396057 | -2.7587662 | [10 empty] | 48562
[37 empty] | 01/19/2026 13:29:23.3538 | 3.5526869 | 799.97449 | 7475.8457 | 0.7939586 | -2.7587283 | [10 empty] | 48562.5
[37 empty] | 01/19/2026 13:29:23.8538 | 3.5527689 | 800.03546 | 7476.2461 | 0.7939648 | -2.7588041 | [10 empty] | 48563
[37 empty] | 01/19/2026 13:29:24.3538 | 3.5528364 | 800.005 | 7476.646 | 0.79396713 | -2.7588694 | [10 empty] | 48563.5
[37 empty] | 01/19/2026 13:29:24.8538 | 3.5529108 | 799.92889 | 7477.0459 | 0.79396957 | -2.7589412 | [10 empty] | 48564
[37 empty] | 01/19/2026 13:29:25.3538 | 3.5528483 | 800.14209 | 7477.4463 | 0.79396653 | -2.7588818 | [10 empty] | 48564.5
[37 empty] | 01/19/2026 13:29:25.8538 | 3.552825 | 800.14203 | 7477.8462 | 0.79396367 | -2.7588613 | [10 empty] | 48565
[37 empty] | 01/19/2026 13:29:26.3538 | 3.5528538 | 800.24872 | 7478.2461 | 0.79396248 | -2.7588913 | [10 empty] | 48565.5
[37 empty] | 01/19/2026 13:29:26.8538 | 3.5528922 | 800.08118 | 7478.646 | 0.79396176 | -2.7589304 | [10 empty] | 48566
[37 empty] | 01/19/2026 13:29:27.3538 | 3.5527995 | 800.0202 | 7479.0464 | 0.79395598 | -2.7588434 | [10 empty] | 48566.5
[37 empty] | 01/19/2026 13:29:27.8538 | 3.5528586 | 800.12683 | 7479.4463 | 0.79395121 | -2.7589073 | [10 empty] | 48567
[37 empty] | 01/19/2026 13:29:28.3538 | 3.5528846 | 800.14209 | 7479.8462 | 0.79395145 | -2.7589331 | [10 empty] | 48567.5
[37 empty] | 01/19/2026 13:29:28.8538 | 3.5529189 | 800.05066 | 7480.2466 | 0.7939533 | -2.7589657 | [10 empty] | 48568
[37 empty] | 01/19/2026 13:29:29.3538 | 3.5529239 | 800.23346 | 7480.6465 | 0.79395682 | -2.7589672 | [10 empty] | 48568.5
[37 empty] | 01/19/2026 13:29:29.8538 | 3.5528569 | 800.23346 | 7481.0464 | 0.79395634 | -2.7589006 | [10 empty] | 48569
[37 empty] | 01/19/2026 13:29:30.3538 | 3.5528619 | 800.26392 | 7481.4468 | 0.7939589 | -2.758903 | [10 empty] | 48569.5
[37 empty] | 01/19/2026 13:29:30.8538 | 3.5528202 | 800.34009 | 7481.8467 | 0.79395902 | -2.7588613 | [10 empty] | 48570
[37 empty] | 01/19/2026 13:29:31.3538 | 3.5527482 | 800.08112 | 7482.2466 | 0.79395998 | -2.7587881 | [10 empty] | 48570.5
[37 empty] | 01/19/2026 13:29:31.8538 | 3.552557 | 800.26398 | 7482.647 | 0.7939449 | -2.7586122 | [10 empty] | 48571
[37 empty] | 01/19/2026 13:29:32.3538 | 3.5524726 | 800.03546 | 7483.0469 | 0.79393721 | -2.7585354 | [10 empty] | 48571.5
[37 empty] | 01/19/2026 13:29:32.8538 | 3.5523901 | 800.29443 | 7483.4468 | 0.79392529 | -2.7584648 | [10 empty] | 48572
[37 empty] | 01/19/2026 13:29:33.3538 | 3.5524173 | 800.05072 | 7483.8472 | 0.79391867 | -2.7584987 | [10 empty] | 48572.5
[37 empty] | 01/19/2026 13:29:33.8538 | 3.5524991 | 800.15735 | 7484.2471 | 0.79391056 | -2.7585886 | [10 empty] | 48573
[37 empty] | 01/19/2026 13:29:34.3538 | 3.5526524 | 800.18774 | 7484.647 | 0.79390627 | -2.7587461 | [10 empty] | 48573.5
[37 empty] | 01/19/2026 13:29:34.8538 | 3.5527444 | 800.11157 | 7485.0474 | 0.79390818 | -2.7588363 | [10 empty] | 48574
[37 empty] | 01/19/2026 13:29:35.3538 | 3.5528257 | 800.12683 | 7485.4473 | 0.79391009 | -2.7589157 | [10 empty] | 48574.5
[37 empty] | 01/19/2026 13:29:35.8538 | 3.5529714 | 800.03552 | 7485.8472 | 0.79391634 | -2.7590549 | [10 empty] | 48575
[37 empty] | 01/19/2026 13:29:36.3538 | 3.5528753 | 800.12683 | 7486.2476 | 0.79391694 | -2.7589583 | [10 empty] | 48575.5
[37 empty] | 01/19/2026 13:29:36.8538 | 3.5527179 | 800.05072 | 7486.6475 | 0.79391694 | -2.758801 | [10 empty] | 48576
[37 empty] | 01/19/2026 13:29:37.3538 | 3.5525341 | 800.12689 | 7487.0474 | 0.79391223 | -2.7586219 | [10 empty] | 48576.5
[37 empty] | 01/19/2026 13:29:37.8538 | 3.552361 | 800.11157 | 7487.4478 | 0.79390657 | -2.7584543 | [10 empty] | 48577
[37 empty] | 01/19/2026 13:29:38.3538 | 3.5526369 | 800.05072 | 7487.8477 | 0.79390901 | -2.7587278 | [10 empty] | 48577.5
[37 empty] | 01/19/2026 13:29:38.8538 | 3.5527325 | 800.05072 | 7488.2476 | 0.79391366 | -2.7588189 | [10 empty] | 48578
[37 empty] | 01/19/2026 13:29:39.3538 | 3.5528252 | 799.97455 | 7488.6475 | 0.79392427 | -2.7589009 | [10 empty] | 48578.5
[37 empty] | 01/19/2026 13:29:39.8538 | 3.5529788 | 800.30963 | 7489.0479 | 0.79393744 | -2.7590413 | [10 empty] | 48579
[37 empty] | 01/19/2026 13:29:40.3538 | 3.5529768 | 800.09637 | 7489.4478 | 0.79394788 | -2.7590289 | [10 empty] | 48579.5
[37 empty] | 01/19/2026 13:29:40.8538 | 3.55305 | 799.95935 | 7489.8477 | 0.79395032 | -2.7590997 | [10 empty] | 48580
[37 empty] | 01/19/2026 13:29:41.3538 | 3.5530241 | 800.02026 | 7490.248 | 0.79395097 | -2.759073 | [10 empty] | 48580.5
[37 empty] | 01/19/2026 13:29:41.8538 | 3.553009 | 800.17255 | 7490.6479 | 0.79395676 | -2.7590523 | [10 empty] | 48581
[37 empty] | 01/19/2026 13:29:42.3538 | 3.5529292 | 800.0202 | 7491.0479 | 0.79395765 | -2.7589715 | [10 empty] | 48581.5
[37 empty] | 01/19/2026 13:29:42.8538 | 3.5529809 | 800.06592 | 7491.4478 | 0.79396325 | -2.7590177 | [10 empty] | 48582
[37 empty] | 01/19/2026 13:29:43.3538 | 3.5530272 | 800.15729 | 7491.8481 | 0.79396349 | -2.7590637 | [10 empty] | 48582.5
[37 empty] | 01/19/2026 13:29:43.8538 | 3.5529561 | 799.85266 | 7492.248 | 0.79396921 | -2.7589869 | [10 empty] | 48583
[37 empty] | 01/19/2026 13:29:44.3538 | 3.5529494 | 800.17255 | 7492.6479 | 0.79397339 | -2.758976 | [10 empty] | 48583.5
[37 empty] | 01/19/2026 13:29:44.8538 | 3.5528755 | 800.12689 | 7493.0483 | 0.79396904 | -2.7589066 | [10 empty] | 48584
[37 empty] | 01/19/2026 13:29:45.3538 | 3.552784 | 800.03546 | 7493.4482 | 0.79396814 | -2.7588158 | [10 empty] | 48584.5
[37 empty] | 01/19/2026 13:29:45.8538 | 3.552978 | 800.005 | 7493.8481 | 0.79397511 | -2.7590029 | [10 empty] | 48585
[37 empty] | 01/19/2026 13:29:46.3538 | 3.5531676 | 800.08118 | 7494.248 | 0.79397583 | -2.7591918 | [10 empty] | 48585.5
[37 empty] | 01/19/2026 13:29:46.8538 | 3.5532207 | 800.08118 | 7494.6484 | 0.79397523 | -2.7592456 | [10 empty] | 48586
[37 empty] | 01/19/2026 13:29:47.3538 | 3.5532587 | 800.15729 | 7495.0483 | 0.79398018 | -2.7592785 | [10 empty] | 48586.5
[37 empty] | 01/19/2026 13:29:47.8538 | 3.5532084 | 800.15735 | 7495.4482 | 0.79397869 | -2.7592297 | [10 empty] | 48587
[37 empty] | 01/19/2026 13:29:48.3538 | 3.5530195 | 800.27924 | 7495.8486 | 0.79398257 | -2.759037 | [10 empty] | 48587.5
[37 empty] | 01/19/2026 13:29:48.8538 | 3.5530901 | 799.95935 | 7496.2485 | 0.79397857 | -2.7591116 | [10 empty] | 48588
[37 empty] | 01/19/2026 13:29:49.3538 | 3.5531139 | 800.11157 | 7496.6484 | 0.79397297 | -2.759141 | [10 empty] | 48588.5
[37 empty] | 01/19/2026 13:29:49.8538 | 3.5531549 | 800.14209 | 7497.0483 | 0.79398209 | -2.7591729 | [10 empty] | 48589
[37 empty] | 01/19/2026 13:29:50.3538 | 3.5532298 | 800.11163 | 7497.4487 | 0.79399681 | -2.759233 | [10 empty] | 48589.5
[37 empty] | 01/19/2026 13:29:50.8538 | 3.5532005 | 800.18774 | 7497.8486 | 0.79400021 | -2.7592003 | [10 empty] | 48590
[37 empty] | 01/19/2026 13:29:51.3538 | 3.5532856 | 799.97455 | 7498.2485 | 0.79400313 | -2.7592826 | [10 empty] | 48590.5
[37 empty] | 01/19/2026 13:29:51.8538 | 3.553293 | 800.005 | 7498.6484 | 0.79400188 | -2.7592912 | [10 empty] | 48591
[37 empty] | 01/19/2026 13:29:52.3538 | 3.5532706 | 799.91364 | 7499.0488 | 0.79400319 | -2.7592673 | [10 empty] | 48591.5
[37 empty] | 01/19/2026 13:29:52.8538 | 3.5533853 | 800.26392 | 7499.4487 | 0.79400879 | -2.7593765 | [10 empty] | 48592
[37 empty] | 01/19/2026 13:29:53.3538 | 3.5534441 | 799.94403 | 7499.8486 | 0.79401797 | -2.7594261 | [10 empty] | 48592.5
[37 empty] | 01/19/2026 13:29:53.8538 | 3.5535238 | 800.12683 | 7500.249 | 0.794025 | -2.7594988 | [10 empty] | 48593
[37 empty] | 01/19/2026 13:29:54.3538 | 3.553535 | 800.06592 | 7500.6489 | 0.79402578 | -2.7595093 | [10 empty] | 48593.5
[37 empty] | 01/19/2026 13:29:54.8538 | 3.5533707 | 799.92883 | 7501.0488 | 0.79402202 | -2.7593486 | [10 empty] | 48594
[37 empty] | 01/19/2026 13:29:55.3538 | 3.5533056 | 800.03552 | 7501.4487 | 0.79402733 | -2.7592783 | [10 empty] | 48594.5
[37 empty] | 01/19/2026 13:29:55.8538 | 3.5533843 | 800.08118 | 7501.8491 | 0.79403722 | -2.759347 | [10 empty] | 48595
[37 empty] | 01/19/2026 13:29:56.3538 | 3.5536706 | 800.09637 | 7502.249 | 0.79404694 | -2.7596238 | [10 empty] | 48595.5
[37 empty] | 01/19/2026 13:29:56.8538 | 3.5539064 | 799.88318 | 7502.6489 | 0.7940492 | -2.7598572 | [10 empty] | 48596
[37 empty] | 01/19/2026 13:29:57.3538 | 3.5539567 | 800.20306 | 7503.0493 | 0.79405743 | -2.7598994 | [10 empty] | 48596.5
[37 empty] | 01/19/2026 13:29:57.8538 | 3.5540698 | 800.14209 | 7503.4492 | 0.7940684 | -2.7600014 | [10 empty] | 48597
[37 empty] | 01/19/2026 13:29:58.3538 | 3.5540967 | 800.06592 | 7503.8491 | 0.79407036 | -2.7600265 | [10 empty] | 48597.5
[37 empty] | 01/19/2026 13:29:58.8538 | 3.5542235 | 800.08112 | 7504.249 | 0.79407525 | -2.7601483 | [10 empty] | 48598
[37 empty] | 01/19/2026 13:29:59.3538 | 3.5543396 | 800.12689 | 7504.6494 | 0.79408103 | -2.7602587 | [10 empty] | 48598.5
[37 empty] | 01/19/2026 13:29:59.8538 | 3.5543578 | 800.18774 | 7505.0493 | 0.79407316 | -2.7602847 | [10 empty] | 48599
[37 empty] | 01/19/2026 13:30:00.3538 | 3.5543942 | 799.98975 | 7505.4492 | 0.79408002 | -2.7603142 | [10 empty] | 48599.5
[37 empty] | 01/19/2026 13:30:00.8538 | 3.5544116 | 800.21826 | 7505.8496 | 0.79408425 | -2.7603273 | [10 empty] | 48600
[37 empty] | 01/19/2026 13:30:01.3538 | 3.5544841 | 800.05072 | 7506.2495 | 0.79408461 | -2.7603996 | [10 empty] | 48600.5
[37 empty] | 01/19/2026 13:30:01.8538 | 3.5545902 | 800.12689 | 7506.6494 | 0.79409134 | -2.7604988 | [10 empty] | 48601
[37 empty] | 01/19/2026 13:30:02.3538 | 3.554667 | 799.91364 | 7507.0498 | 0.79409605 | -2.760571 | [10 empty] | 48601.5
[37 empty] | 01/19/2026 13:30:02.8538 | 3.5547218 | 800.12689 | 7507.4497 | 0.79409993 | -2.7606218 | [10 empty] | 48602
[37 empty] | 01/19/2026 13:30:03.3538 | 3.5546801 | 800.27924 | 7507.8496 | 0.7941013 | -2.7605789 | [10 empty] | 48602.5
[37 empty] | 01/19/2026 13:30:03.8538 | 3.554708 | 799.83746 | 7508.2495 | 0.79410124 | -2.7606068 | [10 empty] | 48603
[37 empty] | 01/19/2026 13:30:04.3538 | 3.5546732 | 800.15735 | 7508.6499 | 0.79410088 | -2.7605724 | [10 empty] | 48603.5
[37 empty] | 01/19/2026 13:30:04.8538 | 3.5547206 | 800.17261 | 7509.0498 | 0.79409504 | -2.7606256 | [10 empty] | 48604
[37 empty] | 01/19/2026 13:30:05.3538 | 3.5547667 | 800.17255 | 7509.4497 | 0.79408681 | -2.7606797 | [10 empty] | 48604.5
[37 empty] | 01/19/2026 13:30:05.8538 | 3.5547669 | 800.03552 | 7509.8501 | 0.79408759 | -2.7606792 | [10 empty] | 48605
[37 empty] | 01/19/2026 13:30:06.3538 | 3.5548489 | 800.14203 | 7510.25 | 0.79409176 | -2.7607572 | [10 empty] | 48605.5
[37 empty] | 01/19/2026 13:30:06.8538 | 3.5549314 | 799.98975 | 7510.6499 | 0.79409218 | -2.7608392 | [10 empty] | 48606
[37 empty] | 01/19/2026 13:30:07.3538 | 3.5549042 | 800.08118 | 7511.0503 | 0.7940926 | -2.7608116 | [10 empty] | 48606.5
[37 empty] | 01/19/2026 13:30:07.8538 | 3.5549684 | 800.08118 | 7511.4502 | 0.7941007 | -2.7608676 | [10 empty] | 48607
[37 empty] | 01/19/2026 13:30:08.3538 | 3.5550306 | 800.12689 | 7511.8501 | 0.79409885 | -2.7609317 | [10 empty] | 48607.5
[37 empty] | 01/19/2026 13:30:08.8538 | 3.5551047 | 800.11157 | 7512.25 | 0.79410797 | -2.7609968 | [10 empty] | 48608
[37 empty] | 01/19/2026 13:30:09.3538 | 3.5551202 | 800.17255 | 7512.6504 | 0.7941137 | -2.7610066 | [10 empty] | 48608.5
[37 empty] | 01/19/2026 13:30:09.8538 | 3.5551558 | 800.03552 | 7513.0503 | 0.79411018 | -2.7610457 | [10 empty] | 48609
[37 empty] | 01/19/2026 13:30:10.3538 | 3.5552146 | 800.11157 | 7513.4502 | 0.79410958 | -2.7611051 | [10 empty] | 48609.5
[37 empty] | 01/19/2026 13:30:10.8538 | 3.5552876 | 800.14203 | 7513.8506 | 0.79411691 | -2.7611706 | [10 empty] | 48610
[37 empty] | 01/19/2026 13:30:11.3538 | 3.5553255 | 800.18774 | 7514.2505 | 0.79411995 | -2.7612054 | [10 empty] | 48610.5
[37 empty] | 01/19/2026 13:30:11.8538 | 3.555268 | 799.97449 | 7514.6504 | 0.79411048 | -2.7611575 | [10 empty] | 48611
[37 empty] | 01/19/2026 13:30:12.3538 | 3.5553122 | 800.26392 | 7515.0508 | 0.79411662 | -2.7611957 | [10 empty] | 48611.5
[37 empty] | 01/19/2026 13:30:12.8538 | 3.5553684 | 800.14209 | 7515.4507 | 0.79412186 | -2.7612467 | [10 empty] | 48612
[37 empty] | 01/19/2026 13:30:13.3538 | 3.555335 | 800.12689 | 7515.8506 | 0.79412329 | -2.7612119 | [10 empty] | 48612.5
[37 empty] | 01/19/2026 13:30:13.8538 | 3.5553002 | 800.17261 | 7516.2505 | 0.79412663 | -2.7611737 | [10 empty] | 48613
[37 empty] | 01/19/2026 13:30:14.3538 | 3.5553482 | 799.97455 | 7516.6509 | 0.79413015 | -2.7612181 | [10 empty] | 48613.5
[37 empty] | 01/19/2026 13:30:14.8538 | 3.5554481 | 800.11157 | 7517.0508 | 0.79412842 | -2.7613196 | [10 empty] | 48614
[37 empty] | 01/19/2026 13:30:15.3538 | 3.5555038 | 800.08118 | 7517.4507 | 0.7941308 | -2.761373 | [10 empty] | 48614.5
[37 empty] | 01/19/2026 13:30:15.8538 | 3.5555005 | 799.94403 | 7517.8511 | 0.79412341 | -2.7613771 | [10 empty] | 48615
[37 empty] | 01/19/2026 13:30:16.3538 | 3.5555346 | 799.98975 | 7518.251 | 0.79412192 | -2.7614126 | [10 empty] | 48615.5
[37 empty] | 01/19/2026 13:30:16.8538 | 3.5556598 | 799.91364 | 7518.6509 | 0.79411846 | -2.7615414 | [10 empty] | 48616
[37 empty] | 01/19/2026 13:30:17.3538 | 3.5556655 | 800.005 | 7519.0508 | 0.79410923 | -2.7615564 | [10 empty] | 48616.5
[37 empty] | 01/19/2026 13:30:17.8538 | 3.555656 | 800.24878 | 7519.4507 | 0.79408652 | -2.7615695 | [10 empty] | 48617
[37 empty] | 01/19/2026 13:30:18.3538 | 3.5556941 | 799.92889 | 7519.8511 | 0.79405773 | -2.7616365 | [10 empty] | 48617.5
[37 empty] | 01/19/2026 13:30:18.8538 | 3.5556879 | 800.06592 | 7520.251 | 0.79402763 | -2.7616603 | [10 empty] | 48618
[37 empty] | 01/19/2026 13:30:19.3538 | 3.5557072 | 799.97455 | 7520.6509 | 0.79399949 | -2.7617078 | [10 empty] | 48618.5
[37 empty] | 01/19/2026 13:30:19.8538 | 3.5557413 | 799.98975 | 7521.0508 | 0.7939744 | -2.7617669 | [10 empty] | 48619
[37 empty] | 01/19/2026 13:30:20.3538 | 3.5557313 | 800.14203 | 7521.4512 | 0.79395503 | -2.7617762 | [10 empty] | 48619.5
[37 empty] | 01/19/2026 13:30:20.8538 | 3.5557754 | 800.09644 | 7521.8511 | 0.79393911 | -2.7618363 | [10 empty] | 48620
[37 empty] | 01/19/2026 13:30:21.3538 | 3.5558379 | 800.03546 | 7522.251 | 0.7939257 | -2.7619121 | [10 empty] | 48620.5
[37 empty] | 01/19/2026 13:30:21.8538 | 3.5558822 | 799.92889 | 7522.6509 | 0.79391599 | -2.7619662 | [10 empty] | 48621
[37 empty] | 01/19/2026 13:30:22.3538 | 3.5559521 | 799.91364 | 7523.0513 | 0.79390299 | -2.7620492 | [10 empty] | 48621.5
[37 empty] | 01/19/2026 13:30:22.8538 | 3.5560603 | 800.08118 | 7523.4512 | 0.79389393 | -2.7621665 | [10 empty] | 48622
[37 empty] | 01/19/2026 13:30:23.3538 | 3.5559714 | 800.08118 | 7523.8511 | 0.79387981 | -2.7620916 | [10 empty] | 48622.5
[37 empty] | 01/19/2026 13:30:23.8538 | 3.555975 | 800.11157 | 7524.251 | 0.79387462 | -2.7621005 | [10 empty] | 48623
[37 empty] | 01/19/2026 13:30:24.3538 | 3.5560367 | 800.18774 | 7524.6514 | 0.79387468 | -2.762162 | [10 empty] | 48623.5
[37 empty] | 01/19/2026 13:30:24.8538 | 3.556067 | 800.2182 | 7525.0513 | 0.79387605 | -2.7621908 | [10 empty] | 48624
[37 empty] | 01/19/2026 13:30:25.3538 | 3.5559983 | 800.12683 | 7525.4512 | 0.7938717 | -2.7621267 | [10 empty] | 48624.5
[37 empty] | 01/19/2026 13:30:25.8538 | 3.5559907 | 799.98975 | 7525.8511 | 0.79387254 | -2.7621181 | [10 empty] | 48625
[37 empty] | 01/19/2026 13:30:26.3538 | 3.5560498 | 799.98975 | 7526.2515 | 0.79386991 | -2.7621799 | [10 empty] | 48625.5
[37 empty] | 01/19/2026 13:30:26.8538 | 3.5560029 | 799.97455 | 7526.6514 | 0.7938686 | -2.7621343 | [10 empty] | 48626
[37 empty] | 01/19/2026 13:30:27.3538 | 3.556076 | 800.08118 | 7527.0513 | 0.79386079 | -2.7622154 | [10 empty] | 48626.5
[37 empty] | 01/19/2026 13:30:27.8538 | 3.5561569 | 800.09637 | 7527.4517 | 0.79385704 | -2.7622998 | [10 empty] | 48627
[37 empty] | 01/19/2026 13:30:28.3538 | 3.5562124 | 800.15735 | 7527.8516 | 0.79385316 | -2.7623591 | [10 empty] | 48627.5
[37 empty] | 01/19/2026 13:30:28.8538 | 3.5563266 | 800.08118 | 7528.2515 | 0.79385114 | -2.7624755 | [10 empty] | 48628
[37 empty] | 01/19/2026 13:30:29.3538 | 3.5563512 | 800.02026 | 7528.6514 | 0.79385239 | -2.7624989 | [10 empty] | 48628.5
[37 empty] | 01/19/2026 13:30:29.8538 | 3.5563731 | 800.18774 | 7529.0518 | 0.79384983 | -2.7625232 | [10 empty] | 48629
[37 empty] | 01/19/2026 13:30:30.3538 | 3.5563979 | 800.2334 | 7529.4517 | 0.79384673 | -2.7625511 | [10 empty] | 48629.5
[37 empty] | 01/19/2026 13:30:30.8538 | 3.5564191 | 800.08118 | 7529.8516 | 0.79384398 | -2.7625751 | [10 empty] | 48630
[37 empty] | 01/19/2026 13:30:31.3538 | 3.5565028 | 800.03546 | 7530.252 | 0.79384077 | -2.7626622 | [10 empty] | 48630.5
[37 empty] | 01/19/2026 13:30:31.8538 | 3.5564535 | 800.05066 | 7530.6519 | 0.79383022 | -2.7626233 | [10 empty] | 48631
[37 empty] | 01/19/2026 13:30:32.3538 | 3.5564165 | 800.203 | 7531.0518 | 0.79382509 | -2.7625914 | [10 empty] | 48631.5
[37 empty] | 01/19/2026 13:30:32.8538 | 3.5564342 | 800.09637 | 7531.4517 | 0.7938236 | -2.7626107 | [10 empty] | 48632
[37 empty] | 01/19/2026 13:30:33.3538 | 3.5565393 | 800.18774 | 7531.8521 | 0.79382175 | -2.7627175 | [10 empty] | 48632.5
[37 empty] | 01/19/2026 13:30:33.8538 | 3.5565605 | 800.11163 | 7532.252 | 0.79381615 | -2.7627444 | [10 empty] | 48633
[37 empty] | 01/19/2026 13:30:34.3538 | 3.5564742 | 799.86792 | 7532.6519 | 0.79381174 | -2.7626624 | [10 empty] | 48633.5
[37 empty] | 01/19/2026 13:30:34.8538 | 3.5565596 | 800.09637 | 7533.0522 | 0.79381025 | -2.7627492 | [10 empty] | 48634
[37 empty] | 01/19/2026 13:30:35.3538 | 3.5566392 | 800.0202 | 7533.4521 | 0.79380286 | -2.7628365 | [10 empty] | 48634.5
[37 empty] | 01/19/2026 13:30:35.8538 | 3.5567102 | 800.08118 | 7533.8521 | 0.79379934 | -2.7629108 | [10 empty] | 48635
[37 empty] | 01/19/2026 13:30:36.3538 | 3.5566924 | 800.05072 | 7534.2524 | 0.79379827 | -2.7628942 | [10 empty] | 48635.5
[37 empty] | 01/19/2026 13:30:36.8538 | 3.5567687 | 800.09637 | 7534.6523 | 0.79380029 | -2.7629683 | [10 empty] | 48636
[37 empty] | 01/19/2026 13:30:37.3538 | 3.5567579 | 800.26392 | 7535.0522 | 0.79379988 | -2.762958 | [10 empty] | 48636.5
[37 empty] | 01/19/2026 13:30:37.8538 | 3.5568819 | 799.95935 | 7535.4521 | 0.79379553 | -2.7630863 | [10 empty] | 48637
[37 empty] | 01/19/2026 13:30:38.3538 | 3.5569084 | 799.94403 | 7535.8525 | 0.79379267 | -2.7631156 | [10 empty] | 48637.5
[37 empty] | 01/19/2026 13:30:38.8538 | 3.5568376 | 800.03552 | 7536.2524 | 0.79379129 | -2.7630463 | [10 empty] | 48638
[37 empty] | 01/19/2026 13:30:39.3538 | 3.5568151 | 800.02026 | 7536.6523 | 0.79377872 | -2.7630365 | [10 empty] | 48638.5
[37 empty] | 01/19/2026 13:30:39.8538 | 3.556859 | 800.06592 | 7537.0522 | 0.79377609 | -2.763083 | [10 empty] | 48639
[37 empty] | 01/19/2026 13:30:40.3538 | 3.5569646 | 800.2334 | 7537.4526 | 0.79378253 | -2.7631822 | [10 empty] | 48639.5
[37 empty] | 01/19/2026 13:30:40.8538 | 3.5569959 | 800.14209 | 7537.8525 | 0.79377699 | -2.7632189 | [10 empty] | 48640
[37 empty] | 01/19/2026 13:30:41.3538 | 3.5570626 | 800.06592 | 7538.2524 | 0.79377258 | -2.7632902 | [10 empty] | 48640.5
[37 empty] | 01/19/2026 13:30:41.8538 | 3.5570242 | 800.17255 | 7538.6528 | 0.79376769 | -2.7632565 | [10 empty] | 48641
[37 empty] | 01/19/2026 13:30:42.3538 | 3.5570774 | 800.08118 | 7539.0527 | 0.79375803 | -2.7633195 | [10 empty] | 48641.5
[37 empty] | 01/19/2026 13:30:42.8538 | 3.5571609 | 800.005 | 7539.4526 | 0.79375041 | -2.7634103 | [10 empty] | 48642
[37 empty] | 01/19/2026 13:30:43.3538 | 3.5572431 | 799.94403 | 7539.8525 | 0.79374504 | -2.7634981 | [10 empty] | 48642.5
[37 empty] | 01/19/2026 13:30:43.8538 | 3.5572507 | 800.15735 | 7540.2529 | 0.79374099 | -2.7635098 | [10 empty] | 48643
[37 empty] | 01/19/2026 13:30:44.3538 | 3.5572891 | 800.03552 | 7540.6528 | 0.79374129 | -2.7635479 | [10 empty] | 48643.5
[37 empty] | 01/19/2026 13:30:44.8538 | 3.5572956 | 800.09637 | 7541.0527 | 0.79373568 | -2.7635598 | [10 empty] | 48644
[37 empty] | 01/19/2026 13:30:45.3538 | 3.5573568 | 800.0202 | 7541.4531 | 0.79372615 | -2.7636306 | [10 empty] | 48644.5
[37 empty] | 01/19/2026 13:30:45.8538 | 3.5573623 | 800.2334 | 7541.853 | 0.79372066 | -2.7636416 | [10 empty] | 48645
[37 empty] | 01/19/2026 13:30:46.3538 | 3.5574584 | 799.95929 | 7542.2529 | 0.79371488 | -2.7637436 | [10 empty] | 48645.5
[37 empty] | 01/19/2026 13:30:46.8538 | 3.5574539 | 800.11157 | 7542.6528 | 0.79370958 | -2.7637444 | [10 empty] | 48646
[37 empty] | 01/19/2026 13:30:47.3538 | 3.5575495 | 800.08112 | 7543.0532 | 0.79371023 | -2.7638392 | [10 empty] | 48646.5
[37 empty] | 01/19/2026 13:30:47.8538 | 3.5575633 | 800.11157 | 7543.4531 | 0.79370064 | -2.7638626 | [10 empty] | 48647
[37 empty] | 01/19/2026 13:30:48.3538 | 3.5575209 | 800.05066 | 7543.853 | 0.79370236 | -2.7638185 | [10 empty] | 48647.5
[37 empty] | 01/19/2026 13:30:48.8538 | 3.5575094 | 800.005 | 7544.2534 | 0.7936995 | -2.7638099 | [10 empty] | 48648
[37 empty] | 01/19/2026 13:30:49.3538 | 3.5575545 | 800.18774 | 7544.6533 | 0.79369974 | -2.7638547 | [10 empty] | 48648.5
[37 empty] | 01/19/2026 13:30:49.8538 | 3.5576923 | 799.95929 | 7545.0532 | 0.79370254 | -2.7639897 | [10 empty] | 48649
[37 empty] | 01/19/2026 13:30:50.3538 | 3.5577161 | 800.05072 | 7545.4531 | 0.79370028 | -2.7640159 | [10 empty] | 48649.5
[37 empty] | 01/19/2026 13:30:50.8538 | 3.5576677 | 800.005 | 7545.8535 | 0.79369283 | -2.7639749 | [10 empty] | 48650
[37 empty] | 01/19/2026 13:30:51.3538 | 3.5576715 | 800.05072 | 7546.2534 | 0.79369301 | -2.7639785 | [10 empty] | 48650.5
[37 empty] | 01/19/2026 13:30:51.8538 | 3.5576432 | 800.05066 | 7546.6533 | 0.79369944 | -2.7639437 | [10 empty] | 48651
[37 empty] | 01/19/2026 13:30:52.3538 | 3.5577674 | 800.09637 | 7547.0532 | 0.79370248 | -2.7640648 | [10 empty] | 48651.5
[37 empty] | 01/19/2026 13:30:52.8538 | 3.5578115 | 800.05072 | 7547.4536 | 0.79370302 | -2.7641084 | [10 empty] | 48652
[37 empty] | 01/19/2026 13:30:53.3538 | 3.5579515 | 800.03552 | 7547.8535 | 0.79370314 | -2.7642484 | [10 empty] | 48652.5
[37 empty] | 01/19/2026 13:30:53.8538 | 3.558054 | 800.11157 | 7548.2534 | 0.79369915 | -2.7643549 | [10 empty] | 48653
[37 empty] | 01/19/2026 13:30:54.3538 | 3.5581045 | 799.95929 | 7548.6538 | 0.79369968 | -2.7644048 | [10 empty] | 48653.5
[37 empty] | 01/19/2026 13:30:54.8538 | 3.5581136 | 800.17255 | 7549.0537 | 0.79369879 | -2.7644148 | [10 empty] | 48654
[37 empty] | 01/19/2026 13:30:55.3538 | 3.5581322 | 799.89838 | 7549.4536 | 0.7936942 | -2.7644379 | [10 empty] | 48654.5
[37 empty] | 01/19/2026 13:30:55.8538 | 3.5582008 | 800.15735 | 7549.8535 | 0.79369026 | -2.7645106 | [10 empty] | 48655
[37 empty] | 01/19/2026 13:30:56.3538 | 3.5582721 | 799.98975 | 7550.2539 | 0.79368871 | -2.7645833 | [10 empty] | 48655.5
[37 empty] | 01/19/2026 13:30:56.8538 | 3.5582867 | 800.03546 | 7550.6538 | 0.7936874 | -2.7645993 | [10 empty] | 48656
[37 empty] | 01/19/2026 13:30:57.3538 | 3.5583732 | 800.203 | 7551.0537 | 0.79368949 | -2.7646837 | [10 empty] | 48656.5
[37 empty] | 01/19/2026 13:30:57.8538 | 3.5584614 | 799.97455 | 7551.4541 | 0.79369074 | -2.7647707 | [10 empty] | 48657
[37 empty] | 01/19/2026 13:30:58.3538 | 3.558552 | 800.05072 | 7551.854 | 0.7936933 | -2.7648587 | [10 empty] | 48657.5
[37 empty] | 01/19/2026 13:30:58.8538 | 3.558548 | 799.94403 | 7552.2539 | 0.79369819 | -2.7648497 | [10 empty] | 48658
[37 empty] | 01/19/2026 13:30:59.3538 | 3.5586574 | 800.09637 | 7552.6538 | 0.79369682 | -2.7649605 | [10 empty] | 48658.5
[37 empty] | 01/19/2026 13:30:59.8538 | 3.5586836 | 800.08118 | 7553.0542 | 0.79370278 | -2.7649808 | [10 empty] | 48659
[37 empty] | 01/19/2026 13:31:00.3538 | 3.5587192 | 799.97455 | 7553.4541 | 0.79370487 | -2.7650144 | [10 empty] | 48659.5
[37 empty] | 01/19/2026 13:31:00.8538 | 3.5587492 | 800.12683 | 7553.854 | 0.79370534 | -2.7650437 | [10 empty] | 48660
[37 empty] | 01/19/2026 13:31:01.3538 | 3.5588031 | 800.17255 | 7554.2539 | 0.79371178 | -2.7650912 | [10 empty] | 48660.5
[37 empty] | 01/19/2026 13:31:01.8538 | 3.558768 | 800.08118 | 7554.6543 | 0.79371482 | -2.7650533 | [10 empty] | 48661
[37 empty] | 01/19/2026 13:31:02.3538 | 3.5587635 | 800.03552 | 7555.0542 | 0.79372162 | -2.7650418 | [10 empty] | 48661.5
[37 empty] | 01/19/2026 13:31:02.8538 | 3.5589597 | 800.08118 | 7555.4541 | 0.79372454 | -2.7652352 | [10 empty] | 48662
[37 empty] | 01/19/2026 13:31:03.3538 | 3.5589185 | 799.94403 | 7555.854 | 0.79372442 | -2.7651939 | [10 empty] | 48662.5
[37 empty] | 01/19/2026 13:31:03.8538 | 3.558985 | 800.12683 | 7556.2544 | 0.7937234 | -2.7652617 | [10 empty] | 48663
[37 empty] | 01/19/2026 13:31:04.3538 | 3.5589602 | 800.09637 | 7556.6543 | 0.79373127 | -2.765229 | [10 empty] | 48663.5
[37 empty] | 01/19/2026 13:31:04.8538 | 3.5590143 | 800.005 | 7557.0542 | 0.7937417 | -2.7652726 | [10 empty] | 48664
[37 empty] | 01/19/2026 13:31:05.3538 | 3.5590172 | 800.005 | 7557.4541 | 0.79374307 | -2.765274 | [10 empty] | 48664.5
[37 empty] | 01/19/2026 13:31:05.8538 | 3.5590222 | 800.05066 | 7557.8545 | 0.79374117 | -2.765281 | [10 empty] | 48665
[37 empty] | 01/19/2026 13:31:06.3538 | 3.5590763 | 799.91364 | 7558.2544 | 0.7937423 | -2.7653341 | [10 empty] | 48665.5
[37 empty] | 01/19/2026 13:31:06.8538 | 3.5590994 | 800.005 | 7558.6543 | 0.79375249 | -2.765347 | [10 empty] | 48666
[37 empty] | 01/19/2026 13:31:07.3538 | 3.5591192 | 799.91364 | 7559.0542 | 0.7937606 | -2.7653587 | [10 empty] | 48666.5
[37 empty] | 01/19/2026 13:31:07.8538 | 3.5592206 | 800.12683 | 7559.4546 | 0.79376644 | -2.7654541 | [10 empty] | 48667
[37 empty] | 01/19/2026 13:31:08.3538 | 3.5592468 | 800.26392 | 7559.8545 | 0.79376119 | -2.7654855 | [10 empty] | 48667.5
[37 empty] | 01/19/2026 13:31:08.8538 | 3.5592656 | 800.05066 | 7560.2544 | 0.79375422 | -2.7655113 | [10 empty] | 48668
[37 empty] | 01/19/2026 13:31:09.3538 | 3.5593543 | 800.15735 | 7560.6548 | 0.79375345 | -2.7656009 | [10 empty] | 48668.5
[37 empty] | 01/19/2026 13:31:09.8538 | 3.5593472 | 800.21826 | 7561.0547 | 0.79374939 | -2.7655978 | [10 empty] | 48669
[37 empty] | 01/19/2026 13:31:10.3538 | 3.5593915 | 800.34009 | 7561.4546 | 0.79374683 | -2.7656448 | [10 empty] | 48669.5
[37 empty] | 01/19/2026 13:31:10.8538 | 3.5594106 | 799.98975 | 7561.8545 | 0.7937448 | -2.7656658 | [10 empty] | 48670
[37 empty] | 01/19/2026 13:31:11.3538 | 3.559387 | 799.97449 | 7562.2549 | 0.79373986 | -2.7656472 | [10 empty] | 48670.5
[37 empty] | 01/19/2026 13:31:11.8538 | 3.5593534 | 799.97449 | 7562.6548 | 0.79373902 | -2.7656143 | [10 empty] | 48671
[37 empty] | 01/19/2026 13:31:12.3538 | 3.5593693 | 799.94403 | 7563.0547 | 0.79374021 | -2.7656291 | [10 empty] | 48671.5
[37 empty] | 01/19/2026 13:31:12.8538 | 3.5593719 | 800.17255 | 7563.4551 | 0.7937364 | -2.7656355 | [10 empty] | 48672
[37 empty] | 01/19/2026 13:31:13.3538 | 3.5593348 | 800.0202 | 7563.855 | 0.79372936 | -2.7656054 | [10 empty] | 48672.5
[37 empty] | 01/19/2026 13:31:13.8538 | 3.5593128 | 799.97455 | 7564.2549 | 0.79371101 | -2.7656019 | [10 empty] | 48673
[37 empty] | 01/19/2026 13:31:14.3538 | 3.5593991 | 800.09637 | 7564.6553 | 0.79368538 | -2.7657137 | [10 empty] | 48673.5
[37 empty] | 01/19/2026 13:31:14.8538 | 3.5593851 | 800.23346 | 7565.0552 | 0.79366809 | -2.765717 | [10 empty] | 48674
[37 empty] | 01/19/2026 13:31:15.3538 | 3.5593915 | 799.98975 | 7565.4551 | 0.79365915 | -2.7657323 | [10 empty] | 48674.5
[37 empty] | 01/19/2026 13:31:15.8538 | 3.5593202 | 800.18774 | 7565.8555 | 0.79365206 | -2.7656682 | [10 empty] | 48675
[37 empty] | 01/19/2026 13:31:16.3538 | 3.5594106 | 799.97455 | 7566.2554 | 0.79365039 | -2.7657602 | [10 empty] | 48675.5
[37 empty] | 01/19/2026 13:31:16.8538 | 3.5593853 | 800.12689 | 7566.6553 | 0.79363704 | -2.7657483 | [10 empty] | 48676
[37 empty] | 01/19/2026 13:31:17.3538 | 3.5594182 | 800.11157 | 7567.0552 | 0.79363024 | -2.7657878 | [10 empty] | 48676.5
[37 empty] | 01/19/2026 13:31:17.8538 | 3.5594325 | 800.14209 | 7567.4556 | 0.79362935 | -2.7658031 | [10 empty] | 48677
[37 empty] | 01/19/2026 13:31:18.3538 | 3.5595188 | 800.0202 | 7567.8555 | 0.79363376 | -2.7658851 | [10 empty] | 48677.5
[37 empty] | 01/19/2026 13:31:18.8538 | 3.5595436 | 800.08118 | 7568.2554 | 0.79363835 | -2.7659051 | [10 empty] | 48678
[37 empty] | 01/19/2026 13:31:19.3538 | 3.5595531 | 799.97455 | 7568.6558 | 0.79363382 | -2.7659192 | [10 empty] | 48678.5
[37 empty] | 01/19/2026 13:31:19.8538 | 3.5595906 | 800.203 | 7569.0557 | 0.79363161 | -2.765959 | [10 empty] | 48679
[37 empty] | 01/19/2026 13:31:20.3538 | 3.5597072 | 800.12683 | 7569.4556 | 0.79362941 | -2.7660778 | [10 empty] | 48679.5
[37 empty] | 01/19/2026 13:31:20.8538 | 3.5598383 | 800.09637 | 7569.856 | 0.79362631 | -2.766212 | [10 empty] | 48680
[37 empty] | 01/19/2026 13:31:21.3538 | 3.5599065 | 800.27917 | 7570.2559 | 0.79361987 | -2.7662866 | [10 empty] | 48680.5
[37 empty] | 01/19/2026 13:31:21.8538 | 3.5598807 | 800.06592 | 7570.6558 | 0.79361761 | -2.766263 | [10 empty] | 48681
[37 empty] | 01/19/2026 13:31:22.3538 | 3.559885 | 800.12683 | 7571.0562 | 0.79360783 | -2.7662773 | [10 empty] | 48681.5
[37 empty] | 01/19/2026 13:31:22.8538 | 3.5599861 | 800.05072 | 7571.4561 | 0.79360521 | -2.766381 | [10 empty] | 48682
[37 empty] | 01/19/2026 13:31:23.3538 | 3.559922 | 800.11163 | 7571.856 | 0.79360133 | -2.7663207 | [10 empty] | 48682.5
[37 empty] | 01/19/2026 13:31:23.8538 | 3.5598392 | 800.09637 | 7572.2563 | 0.79360139 | -2.766238 | [10 empty] | 48683
[37 empty] | 01/19/2026 13:31:24.3538 | 3.5598505 | 799.98975 | 7572.6563 | 0.79360205 | -2.7662485 | [10 empty] | 48683.5
[37 empty] | 01/19/2026 13:31:24.8538 | 3.5597885 | 800.08118 | 7573.0562 | 0.79360223 | -2.7661862 | [10 empty] | 48684
[37 empty] | 01/19/2026 13:31:25.3538 | 3.5597308 | 800.15735 | 7573.4565 | 0.79359508 | -2.7661357 | [10 empty] | 48684.5
[37 empty] | 01/19/2026 13:31:25.8538 | 3.5597732 | 800.17255 | 7573.8564 | 0.79358697 | -2.7661862 | [10 empty] | 48685
[37 empty] | 01/19/2026 13:31:26.3538 | 3.5598722 | 800.05066 | 7574.2563 | 0.79357994 | -2.7662921 | [10 empty] | 48685.5
[37 empty] | 01/19/2026 13:31:26.8538 | 3.5599203 | 799.97455 | 7574.6563 | 0.79358006 | -2.7663403 | [10 empty] | 48686
[37 empty] | 01/19/2026 13:31:27.3538 | 3.5599189 | 800.03552 | 7575.0566 | 0.79358488 | -2.7663341 | [10 empty] | 48686.5
[37 empty] | 01/19/2026 13:31:27.8538 | 3.5599446 | 800.21826 | 7575.4565 | 0.7935884 | -2.7663562 | [10 empty] | 48687
[37 empty] | 01/19/2026 13:31:28.3538 | 3.5599632 | 800.0202 | 7575.8564 | 0.7935847 | -2.7663784 | [10 empty] | 48687.5
[37 empty] | 01/19/2026 13:31:28.8538 | 3.5599732 | 799.86786 | 7576.2568 | 0.79358518 | -2.7663882 | [10 empty] | 48688
[37 empty] | 01/19/2026 13:31:29.3538 | 3.5600369 | 799.97449 | 7576.6567 | 0.79358608 | -2.7664509 | [10 empty] | 48688.5
[37 empty] | 01/19/2026 13:31:29.8538 | 3.5601106 | 799.98975 | 7577.0566 | 0.79359376 | -2.7665169 | [10 empty] | 48689
[37 empty] | 01/19/2026 13:31:30.3538 | 3.5601528 | 800.005 | 7577.4565 | 0.79359221 | -2.7665606 | [10 empty] | 48689.5
[37 empty] | 01/19/2026 13:31:30.8538 | 3.5602295 | 800.23346 | 7577.8569 | 0.79359412 | -2.7666354 | [10 empty] | 48690
[37 empty] | 01/19/2026 13:31:31.3538 | 3.5602343 | 800.005 | 7578.2568 | 0.793598 | -2.7666364 | [10 empty] | 48690.5
[37 empty] | 01/19/2026 13:31:31.8538 | 3.5602741 | 800.30963 | 7578.6567 | 0.79360628 | -2.7666678 | [10 empty] | 48691
[37 empty] | 01/19/2026 13:31:32.3538 | 3.5603037 | 800.11157 | 7579.0571 | 0.79360622 | -2.7666974 | [10 empty] | 48691.5
[37 empty] | 01/19/2026 13:31:32.8538 | 3.5604172 | 800.24872 | 7579.457 | 0.79361075 | -2.7668064 | [10 empty] | 48692
[37 empty] | 01/19/2026 13:31:33.3538 | 3.5604532 | 800.09637 | 7579.8569 | 0.79361844 | -2.7668347 | [10 empty] | 48692.5
[37 empty] | 01/19/2026 13:31:33.8538 | 3.5604951 | 800.08118 | 7580.2573 | 0.79362565 | -2.7668695 | [10 empty] | 48693
[37 empty] | 01/19/2026 13:31:34.3538 | 3.5606141 | 800.17255 | 7580.6572 | 0.79363382 | -2.7669804 | [10 empty] | 48693.5
[37 empty] | 01/19/2026 13:31:34.8538 | 3.5606723 | 800.08112 | 7581.0571 | 0.79363674 | -2.7670355 | [10 empty] | 48694
[37 empty] | 01/19/2026 13:31:35.3538 | 3.5606475 | 800.17255 | 7581.4575 | 0.79363525 | -2.7670121 | [10 empty] | 48694.5
[37 empty] | 01/19/2026 13:31:35.8538 | 3.5606353 | 800.24878 | 7581.8574 | 0.79363567 | -2.7669997 | [10 empty] | 48695
[37 empty] | 01/19/2026 13:31:36.3538 | 3.5605934 | 800.21826 | 7582.2573 | 0.79363871 | -2.7669547 | [10 empty] | 48695.5
[37 empty] | 01/19/2026 13:31:36.8538 | 3.5606666 | 800.14203 | 7582.6577 | 0.793643 | -2.7670236 | [10 empty] | 48696
[37 empty] | 01/19/2026 13:31:37.3538 | 3.5606208 | 800.17255 | 7583.0576 | 0.79364043 | -2.7669804 | [10 empty] | 48696.5
[37 empty] | 01/19/2026 13:31:37.8538 | 3.5606229 | 800.203 | 7583.4575 | 0.79363894 | -2.766984 | [10 empty] | 48697
[37 empty] | 01/19/2026 13:31:38.3538 | 3.5606918 | 799.95935 | 7583.8579 | 0.79363793 | -2.7670538 | [10 empty] | 48697.5
[37 empty] | 01/19/2026 13:31:38.8538 | 3.5607224 | 799.92883 | 7584.2578 | 0.79364026 | -2.767082 | [10 empty] | 48698
[37 empty] | 01/19/2026 13:31:39.3538 | 3.5607324 | 800.00494 | 7584.6577 | 0.79363501 | -2.7670972 | [10 empty] | 48698.5
[37 empty] | 01/19/2026 13:31:39.8538 | 3.5607378 | 800.06592 | 7585.0576 | 0.79363209 | -2.7671058 | [10 empty] | 48699
[37 empty] | 01/19/2026 13:31:40.3538 | 3.5608006 | 800.03546 | 7585.458 | 0.79363203 | -2.7671685 | [10 empty] | 48699.5
[37 empty] | 01/19/2026 13:31:40.8538 | 3.560812 | 800.09637 | 7585.8579 | 0.79362726 | -2.7671847 | [10 empty] | 48700
[37 empty] | 01/19/2026 13:31:41.3538 | 3.5607216 | 800.08118 | 7586.2578 | 0.79362053 | -2.767101 | [10 empty] | 48700.5
[37 empty] | 01/19/2026 13:31:41.8538 | 3.5606732 | 800.12683 | 7586.6582 | 0.79361719 | -2.767056 | [10 empty] | 48701
[37 empty] | 01/19/2026 13:31:42.3538 | 3.5606008 | 799.94403 | 7587.0581 | 0.79361403 | -2.7669868 | [10 empty] | 48701.5
[37 empty] | 01/19/2026 13:31:42.8538 | 3.5606205 | 800.005 | 7587.458 | 0.7936067 | -2.7670138 | [10 empty] | 48702
[37 empty] | 01/19/2026 13:31:43.3538 | 3.5605435 | 799.95929 | 7587.8584 | 0.79360646 | -2.766937 | [10 empty] | 48702.5
[37 empty] | 01/19/2026 13:31:43.8538 | 3.5605133 | 800.005 | 7588.2583 | 0.79360032 | -2.7669129 | [10 empty] | 48703
[37 empty] | 01/19/2026 13:31:44.3538 | 3.5605326 | 800.203 | 7588.6582 | 0.79359519 | -2.7669373 | [10 empty] | 48703.5
[37 empty] | 01/19/2026 13:31:44.8538 | 3.5605164 | 800.18774 | 7589.0581 | 0.7935943 | -2.766922 | [10 empty] | 48704
[37 empty] | 01/19/2026 13:31:45.3538 | 3.5605288 | 800.17255 | 7589.4585 | 0.79359329 | -2.7669356 | [10 empty] | 48704.5
[37 empty] | 01/19/2026 13:31:45.8538 | 3.5605049 | 799.98975 | 7589.8584 | 0.7935909 | -2.7669139 | [10 empty] | 48705
[37 empty] | 01/19/2026 13:31:46.3538 | 3.5605361 | 800.09637 | 7590.2583 | 0.79358977 | -2.7669463 | [10 empty] | 48705.5
[37 empty] | 01/19/2026 13:31:46.8538 | 3.5604744 | 800.06592 | 7590.6587 | 0.79358119 | -2.7668931 | [10 empty] | 48706
[37 empty] | 01/19/2026 13:31:47.3538 | 3.5605006 | 800.15735 | 7591.0586 | 0.793571 | -2.7669296 | [10 empty] | 48706.5
[37 empty] | 01/19/2026 13:31:47.8538 | 3.56043 | 800.03546 | 7591.4585 | 0.79356778 | -2.7668624 | [10 empty] | 48707
[37 empty] | 01/19/2026 13:31:48.3538 | 3.5603957 | 800.06592 | 7591.8589 | 0.7935614 | -2.7668343 | [10 empty] | 48707.5
[37 empty] | 01/19/2026 13:31:48.8538 | 3.5603702 | 800.14209 | 7592.2588 | 0.79354882 | -2.7668214 | [10 empty] | 48708
[37 empty] | 01/19/2026 13:31:49.3538 | 3.5602252 | 800.09637 | 7592.6587 | 0.7935428 | -2.7666824 | [10 empty] | 48708.5
[37 empty] | 01/19/2026 13:31:49.8538 | 3.5600736 | 800.03552 | 7593.0591 | 0.79353887 | -2.7665348 | [10 empty] | 48709
[37 empty] | 01/19/2026 13:31:50.3538 | 3.5601463 | 800.03546 | 7593.459 | 0.79353011 | -2.7666163 | [10 empty] | 48709.5
[37 empty] | 01/19/2026 13:31:50.8538 | 3.5599771 | 800.21826 | 7593.8589 | 0.79352283 | -2.7664542 | [10 empty] | 48710
[37 empty] | 01/19/2026 13:31:51.3538 | 3.5599599 | 800.06592 | 7594.2593 | 0.7935217 | -2.7664382 | [10 empty] | 48710.5
[37 empty] | 01/19/2026 13:31:51.8538 | 3.5601475 | 800.12683 | 7594.6592 | 0.79353064 | -2.7666168 | [10 empty] | 48711
[37 empty] | 01/19/2026 13:31:52.3538 | 3.5602431 | 800.18781 | 7595.0591 | 0.79353297 | -2.76671 | [10 empty] | 48711.5
[37 empty] | 01/19/2026 13:31:52.8538 | 3.5603764 | 800.30963 | 7595.4595 | 0.79352528 | -2.7668512 | [10 empty] | 48712
[37 empty] | 01/19/2026 13:31:53.3538 | 3.5603337 | 800.06592 | 7595.8594 | 0.79350358 | -2.7668302 | [10 empty] | 48712.5
[37 empty] | 01/19/2026 13:31:53.8538 | 3.5604234 | 800.27917 | 7596.2593 | 0.79349822 | -2.7669251 | [10 empty] | 48713
[37 empty] | 01/19/2026 13:31:54.3538 | 3.5605655 | 800.03546 | 7596.6597 | 0.79349679 | -2.7670686 | [10 empty] | 48713.5
[37 empty] | 01/19/2026 13:31:54.8538 | 3.5606058 | 800.06592 | 7597.0596 | 0.79349023 | -2.7671156 | [10 empty] | 48714
[37 empty] | 01/19/2026 13:31:55.3538 | 3.5606105 | 800.18774 | 7597.4595 | 0.79348177 | -2.7671287 | [10 empty] | 48714.5
[37 empty] | 01/19/2026 13:31:55.8538 | 3.5605664 | 799.97455 | 7597.8594 | 0.79347569 | -2.7670908 | [10 empty] | 48715
[37 empty] | 01/19/2026 13:31:56.3538 | 3.5605195 | 800.0202 | 7598.2598 | 0.79344344 | -2.767076 | [10 empty] | 48715.5
[37 empty] | 01/19/2026 13:31:56.8538 | 3.5605786 | 800.203 | 7598.6597 | 0.79340953 | -2.767169 | [10 empty] | 48716
[37 empty] | 01/19/2026 13:31:57.3538 | 3.5606711 | 800.24872 | 7599.0596 | 0.79339331 | -2.7672777 | [10 empty] | 48716.5
[37 empty] | 01/19/2026 13:31:57.8538 | 3.5608017 | 799.97455 | 7599.46 | 0.79338855 | -2.7674131 | [10 empty] | 48717
[37 empty] | 01/19/2026 13:31:58.3538 | 3.5609126 | 800.08118 | 7599.8599 | 0.793387 | -2.7675257 | [10 empty] | 48717.5
[37 empty] | 01/19/2026 13:31:58.8538 | 3.5607216 | 800.15729 | 7600.2598 | 0.79338807 | -2.7673335 | [10 empty] | 48718
[37 empty] | 01/19/2026 13:31:59.3538 | 3.5606508 | 800.21826 | 7600.6597 | 0.79338497 | -2.7672658 | [10 empty] | 48718.5
[37 empty] | 01/19/2026 13:31:59.8538 | 3.5605793 | 799.95935 | 7601.0601 | 0.79338086 | -2.7671983 | [10 empty] | 48719
[37 empty] | 01/19/2026 13:32:00.3538 | 3.5606079 | 800.12683 | 7601.46 | 0.79337943 | -2.7672284 | [10 empty] | 48719.5
[37 empty] | 01/19/2026 13:32:00.8538 | 3.560616 | 800.11157 | 7601.8599 | 0.79337794 | -2.7672381 | [10 empty] | 48720
[37 empty] | 01/19/2026 13:32:01.3538 | 3.5606256 | 800.14203 | 7602.2598 | 0.79337674 | -2.7672489 | [10 empty] | 48720.5
[37 empty] | 01/19/2026 13:32:01.8538 | 3.5607114 | 800.11157 | 7602.6602 | 0.79337072 | -2.7673407 | [10 empty] | 48721
[37 empty] | 01/19/2026 13:32:02.3538 | 3.5607579 | 799.97455 | 7603.0601 | 0.7933647 | -2.7673931 | [10 empty] | 48721.5
[37 empty] | 01/19/2026 13:32:02.8538 | 3.5608683 | 800.08118 | 7603.46 | 0.7933591 | -2.7675092 | [10 empty] | 48722
[37 empty] | 01/19/2026 13:32:03.3538 | 3.560914 | 799.94403 | 7603.8604 | 0.79335684 | -2.7675571 | [10 empty] | 48722.5
[37 empty] | 01/19/2026 13:32:03.8538 | 3.5609138 | 800.06592 | 7604.2603 | 0.79335833 | -2.7675555 | [10 empty] | 48723
[37 empty] | 01/19/2026 13:32:04.3538 | 3.5609257 | 800.0202 | 7604.6602 | 0.79334998 | -2.7675757 | [10 empty] | 48723.5
[37 empty] | 01/19/2026 13:32:04.8538 | 3.5609477 | 800.03546 | 7605.0605 | 0.79334563 | -2.767602 | [10 empty] | 48724
[37 empty] | 01/19/2026 13:32:05.3538 | 3.5609069 | 799.98975 | 7605.4604 | 0.79334599 | -2.767561 | [10 empty] | 48724.5
[37 empty] | 01/19/2026 13:32:05.8538 | 3.5610995 | 800.08118 | 7605.8604 | 0.7933442 | -2.7677553 | [10 empty] | 48725
[37 empty] | 01/19/2026 13:32:06.3538 | 3.5610418 | 800.06592 | 7606.2603 | 0.79333931 | -2.7677026 | [10 empty] | 48725.5
[37 empty] | 01/19/2026 13:32:06.8538 | 3.5610538 | 800.26392 | 7606.6606 | 0.79333442 | -2.7677193 | [10 empty] | 48726
[37 empty] | 01/19/2026 13:32:07.3538 | 3.5609398 | 800.18774 | 7607.0605 | 0.79333389 | -2.7676058 | [10 empty] | 48726.5
[37 empty] | 01/19/2026 13:32:07.8538 | 3.560883 | 800.05072 | 7607.4604 | 0.79333752 | -2.7675455 | [10 empty] | 48727
[37 empty] | 01/19/2026 13:32:08.3538 | 3.5608795 | 800.05066 | 7607.8608 | 0.7933414 | -2.7675381 | [10 empty] | 48727.5
[37 empty] | 01/19/2026 13:32:08.8538 | 3.5608268 | 800.14209 | 7608.2607 | 0.79335374 | -2.767473 | [10 empty] | 48728
[37 empty] | 01/19/2026 13:32:09.3538 | 3.5606761 | 800.06592 | 7608.6606 | 0.79335701 | -2.767319 | [10 empty] | 48728.5
[37 empty] | 01/19/2026 13:32:09.8538 | 3.5606351 | 800.08118 | 7609.061 | 0.79335344 | -2.7672818 | [10 empty] | 48729
[37 empty] | 01/19/2026 13:32:10.3538 | 3.5606573 | 800.14209 | 7609.4609 | 0.79335445 | -2.7673028 | [10 empty] | 48729.5
[37 empty] | 01/19/2026 13:32:10.8538 | 3.560607 | 800.05072 | 7609.8608 | 0.79334795 | -2.7672589 | [10 empty] | 48730
[37 empty] | 01/19/2026 13:32:11.3538 | 3.560658 | 800.14209 | 7610.2612 | 0.793347 | -2.7673111 | [10 empty] | 48730.5
[37 empty] | 01/19/2026 13:32:11.8538 | 3.5608337 | 800.09637 | 7610.6611 | 0.7933442 | -2.7674894 | [10 empty] | 48731
[37 empty] | 01/19/2026 13:32:12.3538 | 3.5608389 | 800.20306 | 7611.061 | 0.79333669 | -2.7675023 | [10 empty] | 48731.5
[37 empty] | 01/19/2026 13:32:12.8538 | 3.5606754 | 800.09637 | 7611.4614 | 0.79333216 | -2.7673433 | [10 empty] | 48732
[37 empty] | 01/19/2026 13:32:13.3538 | 3.560746 | 800.08118 | 7611.8613 | 0.79333347 | -2.7674124 | [10 empty] | 48732.5
[37 empty] | 01/19/2026 13:32:13.8538 | 3.5609984 | 800.005 | 7612.2612 | 0.79334068 | -2.7676578 | [10 empty] | 48733
[37 empty] | 01/19/2026 13:32:14.3538 | 3.5612979 | 800.14209 | 7612.6611 | 0.79334652 | -2.7679513 | [10 empty] | 48733.5
[37 empty] | 01/19/2026 13:32:14.8538 | 3.5615201 | 800.21826 | 7613.0615 | 0.79335511 | -2.7681649 | [10 empty] | 48734
[37 empty] | 01/19/2026 13:32:15.3538 | 3.5617616 | 800.08118 | 7613.4614 | 0.79335833 | -2.7684033 | [10 empty] | 48734.5
[37 empty] | 01/19/2026 13:32:15.8538 | 3.561928 | 800.18774 | 7613.8613 | 0.79336351 | -2.7685645 | [10 empty] | 48735
[37 empty] | 01/19/2026 13:32:16.3538 | 3.5619955 | 800.12689 | 7614.2617 | 0.79337102 | -2.7686245 | [10 empty] | 48735.5
[37 empty] | 01/19/2026 13:32:16.8538 | 3.5620551 | 800.23346 | 7614.6616 | 0.79337776 | -2.7686772 | [10 empty] | 48736
[37 empty] | 01/19/2026 13:32:17.3538 | 3.5620785 | 800.005 | 7615.0615 | 0.79338163 | -2.7686968 | [10 empty] | 48736.5
[37 empty] | 01/19/2026 13:32:17.8538 | 3.5621982 | 800.15735 | 7615.4614 | 0.79339045 | -2.7688076 | [10 empty] | 48737
[37 empty] | 01/19/2026 13:32:18.3538 | 3.5623593 | 800.21826 | 7615.8618 | 0.79339999 | -2.7689593 | [10 empty] | 48737.5
[37 empty] | 01/19/2026 13:32:18.8538 | 3.5624616 | 800.12683 | 7616.2617 | 0.79341787 | -2.7690437 | [10 empty] | 48738
[37 empty] | 01/19/2026 13:32:19.3538 | 3.5625424 | 799.97449 | 7616.6616 | 0.79342878 | -2.7691135 | [10 empty] | 48738.5
[37 empty] | 01/19/2026 13:32:19.8538 | 3.5626917 | 799.88318 | 7617.062 | 0.79343784 | -2.7692537 | [10 empty] | 48739
[37 empty] | 01/19/2026 13:32:20.3538 | 3.5627666 | 800.05072 | 7617.4619 | 0.79344451 | -2.7693219 | [10 empty] | 48739.5
[37 empty] | 01/19/2026 13:32:20.8538 | 3.5628154 | 800.12683 | 7617.8618 | 0.79345375 | -2.7693617 | [10 empty] | 48740
[37 empty] | 01/19/2026 13:32:21.3538 | 3.5628693 | 800.005 | 7618.2617 | 0.79346085 | -2.7694085 | [10 empty] | 48740.5
[37 empty] | 01/19/2026 13:32:21.8538 | 3.5628855 | 800.12683 | 7618.6621 | 0.79346228 | -2.7694232 | [10 empty] | 48741
[37 empty] | 01/19/2026 13:32:22.3538 | 3.5629275 | 800.06592 | 7619.062 | 0.79346412 | -2.7694633 | [10 empty] | 48741.5
[37 empty] | 01/19/2026 13:32:22.8538 | 3.5630052 | 800.06592 | 7619.4619 | 0.79346913 | -2.769536 | [10 empty] | 48742
[37 empty] | 01/19/2026 13:32:23.3538 | 3.5629892 | 800.005 | 7619.8618 | 0.79347116 | -2.7695181 | [10 empty] | 48742.5
[37 empty] | 01/19/2026 13:32:23.8538 | 3.5630684 | 800.12689 | 7620.2622 | 0.79347247 | -2.7695959 | [10 empty] | 48743
[37 empty] | 01/19/2026 13:32:24.3538 | 3.5630682 | 800.29443 | 7620.6621 | 0.79346651 | -2.7696016 | [10 empty] | 48743.5
[37 empty] | 01/19/2026 13:32:24.8538 | 3.5630307 | 800.14203 | 7621.062 | 0.79345149 | -2.7695792 | [10 empty] | 48744
[37 empty] | 01/19/2026 13:32:25.3538 | 3.5630479 | 800.12683 | 7621.4624 | 0.79344475 | -2.7696033 | [10 empty] | 48744.5
[37 empty] | 01/19/2026 13:32:25.8538 | 3.5630729 | 800.30957 | 7621.8623 | 0.79345059 | -2.7696223 | [10 empty] | 48745
[37 empty] | 01/19/2026 13:32:26.3538 | 3.5630274 | 800.09637 | 7622.2622 | 0.79344773 | -2.7695796 | [10 empty] | 48745.5
[37 empty] | 01/19/2026 13:32:26.8538 | 3.563144 | 800.06592 | 7622.6626 | 0.79344273 | -2.7697012 | [10 empty] | 48746
[37 empty] | 01/19/2026 13:32:27.3538 | 3.5631139 | 800.14203 | 7623.0625 | 0.7934404 | -2.7696736 | [10 empty] | 48746.5
[37 empty] | 01/19/2026 13:32:27.8538 | 3.5630982 | 800.03552 | 7623.4624 | 0.79343438 | -2.7696638 | [10 empty] | 48747
[37 empty] | 01/19/2026 13:32:28.3538 | 3.5630302 | 800.08118 | 7623.8623 | 0.79342264 | -2.7696075 | [10 empty] | 48747.5
[37 empty] | 01/19/2026 13:32:28.8538 | 3.5630198 | 799.97449 | 7624.2627 | 0.79342055 | -2.7695992 | [10 empty] | 48748
[37 empty] | 01/19/2026 13:32:29.3538 | 3.5630689 | 800.06592 | 7624.6626 | 0.79342091 | -2.7696481 | [10 empty] | 48748.5
[37 empty] | 01/19/2026 13:32:29.8538 | 3.5630274 | 799.95929 | 7625.0625 | 0.7934233 | -2.7696042 | [10 empty] | 48749
[37 empty] | 01/19/2026 13:32:30.3538 | 3.5630414 | 800.08118 | 7625.4629 | 0.79341906 | -2.7696223 | [10 empty] | 48749.5
[37 empty] | 01/19/2026 13:32:30.8538 | 3.5630553 | 800.005 | 7625.8628 | 0.79341286 | -2.7696424 | [10 empty] | 48750
[37 empty] | 01/19/2026 13:32:31.3538 | 3.5630682 | 800.17255 | 7626.2627 | 0.79341286 | -2.7696552 | [10 empty] | 48750.5
[37 empty] | 01/19/2026 13:32:31.8538 | 3.5630968 | 800.17255 | 7626.6626 | 0.79340428 | -2.7696924 | [10 empty] | 48751
[37 empty] | 01/19/2026 13:32:32.3538 | 3.5630565 | 800.005 | 7627.063 | 0.79339367 | -2.7696629 | [10 empty] | 48751.5
[37 empty] | 01/19/2026 13:32:32.8538 | 3.5630655 | 799.97455 | 7627.4629 | 0.79338276 | -2.7696826 | [10 empty] | 48752
[37 empty] | 01/19/2026 13:32:33.3538 | 3.5630786 | 800.09637 | 7627.8628 | 0.79337263 | -2.769706 | [10 empty] | 48752.5
[37 empty] | 01/19/2026 13:32:33.8538 | 3.5630658 | 800.05072 | 7628.2632 | 0.79336208 | -2.7697036 | [10 empty] | 48753
[37 empty] | 01/19/2026 13:32:34.3538 | 3.5630622 | 800.26392 | 7628.6631 | 0.79335016 | -2.769712 | [10 empty] | 48753.5
[37 empty] | 01/19/2026 13:32:34.8538 | 3.5630107 | 800.17255 | 7629.063 | 0.79334277 | -2.7696679 | [10 empty] | 48754
[37 empty] | 01/19/2026 13:32:35.3538 | 3.5629549 | 800.005 | 7629.4629 | 0.79334754 | -2.7696073 | [10 empty] | 48754.5
[37 empty] | 01/19/2026 13:32:35.8538 | 3.5628946 | 800.03552 | 7629.8633 | 0.79335243 | -2.7695422 | [10 empty] | 48755
[37 empty] | 01/19/2026 13:32:36.3538 | 3.5627942 | 799.98975 | 7630.2632 | 0.793356 | -2.7694383 | [10 empty] | 48755.5
[37 empty] | 01/19/2026 13:32:36.8538 | 3.5628066 | 800.12683 | 7630.6631 | 0.79336309 | -2.7694435 | [10 empty] | 48756
[37 empty] | 01/19/2026 13:32:37.3538 | 3.5629139 | 800.11163 | 7631.063 | 0.79337758 | -2.7695363 | [10 empty] | 48756.5
[37 empty] | 01/19/2026 13:32:37.8538 | 3.5630009 | 799.95929 | 7631.4634 | 0.7933867 | -2.7696142 | [10 empty] | 48757
[37 empty] | 01/19/2026 13:32:38.3538 | 3.5630407 | 799.80701 | 7631.8633 | 0.79339015 | -2.7696505 | [10 empty] | 48757.5
[37 empty] | 01/19/2026 13:32:38.8538 | 3.5631733 | 800.09637 | 7632.2632 | 0.79339707 | -2.7697763 | [10 empty] | 48758
[37 empty] | 01/19/2026 13:32:39.3538 | 3.5632641 | 799.94403 | 7632.6631 | 0.79339719 | -2.7698669 | [10 empty] | 48758.5
[37 empty] | 01/19/2026 13:32:39.8538 | 3.563298 | 800.05072 | 7633.0635 | 0.79340619 | -2.7698917 | [10 empty] | 48759
[37 empty] | 01/19/2026 13:32:40.3538 | 3.5633783 | 799.91364 | 7633.4634 | 0.79341304 | -2.7699652 | [10 empty] | 48759.5
[37 empty] | 01/19/2026 13:32:40.8538 | 3.5634358 | 800.03546 | 7633.8633 | 0.79341626 | -2.7700195 | [10 empty] | 48760
[37 empty] | 01/19/2026 13:32:41.3538 | 3.5634232 | 800.09637 | 7634.2637 | 0.79342264 | -2.7700005 | [10 empty] | 48760.5
[37 empty] | 01/19/2026 13:32:41.8538 | 3.5634997 | 800.17255 | 7634.6636 | 0.7934348 | -2.7700648 | [10 empty] | 48761
[37 empty] | 01/19/2026 13:32:42.3538 | 3.5634565 | 800.18774 | 7635.0635 | 0.7934469 | -2.7700095 | [10 empty] | 48761.5
[37 empty] | 01/19/2026 13:32:42.8538 | 3.5634778 | 800.11157 | 7635.4634 | 0.79345083 | -2.7700269 | [10 empty] | 48762
[37 empty] | 01/19/2026 13:32:43.3538 | 3.5635023 | 800.17255 | 7635.8638 | 0.79344755 | -2.7700548 | [10 empty] | 48762.5
[37 empty] | 01/19/2026 13:32:43.8538 | 3.5634446 | 800.08118 | 7636.2637 | 0.79344881 | -2.7699957 | [10 empty] | 48763
[37 empty] | 01/19/2026 13:32:44.3538 | 3.5635619 | 800.0202 | 7636.6636 | 0.79346389 | -2.770098 | [10 empty] | 48763.5
[37 empty] | 01/19/2026 13:32:44.8538 | 3.5636005 | 800.2182 | 7637.064 | 0.79347074 | -2.7701297 | [10 empty] | 48764
[37 empty] | 01/19/2026 13:32:45.3538 | 3.5635707 | 800.02026 | 7637.4639 | 0.79347473 | -2.7700961 | [10 empty] | 48764.5
[37 empty] | 01/19/2026 13:32:45.8538 | 3.5635891 | 800.18774 | 7637.8638 | 0.79348058 | -2.7701085 | [10 empty] | 48765
[37 empty] | 01/19/2026 13:32:46.3538 | 3.5635533 | 800.08118 | 7638.2642 | 0.7934888 | -2.7700646 | [10 empty] | 48765.5
[37 empty] | 01/19/2026 13:32:46.8538 | 3.5636928 | 799.88318 | 7638.6641 | 0.79349923 | -2.7701936 | [10 empty] | 48766
[37 empty] | 01/19/2026 13:32:47.3538 | 3.5637264 | 800.03546 | 7639.064 | 0.79350644 | -2.77022 | [10 empty] | 48766.5
[37 empty] | 01/19/2026 13:32:47.8538 | 3.5637836 | 800.0202 | 7639.4639 | 0.79350746 | -2.7702763 | [10 empty] | 48767
[37 empty] | 01/19/2026 13:32:48.3538 | 3.5638137 | 799.88312 | 7639.8643 | 0.79350793 | -2.7703059 | [10 empty] | 48767.5
[37 empty] | 01/19/2026 13:32:48.8538 | 3.5638261 | 799.98975 | 7640.2642 | 0.79350823 | -2.7703178 | [10 empty] | 48768
[37 empty] | 01/19/2026 13:32:49.3538 | 3.5638456 | 799.94403 | 7640.6641 | 0.79350501 | -2.7703407 | [10 empty] | 48768.5
[37 empty] | 01/19/2026 13:32:49.8538 | 3.5639262 | 800.12683 | 7641.064 | 0.7934975 | -2.7704287 | [10 empty] | 48769
[37 empty] | 01/19/2026 13:32:50.3538 | 3.5638962 | 799.86792 | 7641.4644 | 0.79350084 | -2.7703953 | [10 empty] | 48769.5
[37 empty] | 01/19/2026 13:32:50.8538 | 3.5639629 | 800.18774 | 7641.8643 | 0.79350471 | -2.7704582 | [10 empty] | 48770
[37 empty] | 01/19/2026 13:32:51.3538 | 3.5639703 | 800.05066 | 7642.2642 | 0.79350591 | -2.7704644 | [10 empty] | 48770.5
[37 empty] | 01/19/2026 13:32:51.8538 | 3.5640509 | 800.0202 | 7642.6641 | 0.79350114 | -2.7705498 | [10 empty] | 48771
[37 empty] | 01/19/2026 13:32:52.3538 | 3.5641513 | 800.2182 | 7643.0645 | 0.79349834 | -2.770653 | [10 empty] | 48771.5
[37 empty] | 01/19/2026 13:32:52.8538 | 3.5641499 | 800.05066 | 7643.4644 | 0.79350364 | -2.7706463 | [10 empty] | 48772
[37 empty] | 01/19/2026 13:32:53.3538 | 3.5642123 | 800.14209 | 7643.8643 | 0.79351074 | -2.7707016 | [10 empty] | 48772.5
[37 empty] | 01/19/2026 13:32:53.8538 | 3.5642352 | 800.0202 | 7644.2642 | 0.79351342 | -2.7707219 | [10 empty] | 48773
[37 empty] | 01/19/2026 13:32:54.3538 | 3.5642185 | 800.12683 | 7644.6646 | 0.79350495 | -2.7707136 | [10 empty] | 48773.5
[37 empty] | 01/19/2026 13:32:54.8538 | 3.5643239 | 800.11163 | 7645.0645 | 0.79350281 | -2.7708211 | [10 empty] | 48774
[37 empty] | 01/19/2026 13:32:55.3538 | 3.5643649 | 800.11157 | 7645.4644 | 0.79349333 | -2.7708716 | [10 empty] | 48774.5
[37 empty] | 01/19/2026 13:32:55.8538 | 3.5644343 | 800.14209 | 7645.8647 | 0.79348707 | -2.7709472 | [10 empty] | 48775
[37 empty] | 01/19/2026 13:32:56.3538 | 3.5643849 | 800.02026 | 7646.2646 | 0.79347497 | -2.77091 | [10 empty] | 48775.5
[37 empty] | 01/19/2026 13:32:56.8538 | 3.5643299 | 800.09644 | 7646.6646 | 0.79346794 | -2.7708619 | [10 empty] | 48776
[37 empty] | 01/19/2026 13:32:57.3538 | 3.5644081 | 800.09637 | 7647.0645 | 0.79346663 | -2.7709415 | [10 empty] | 48776.5
[37 empty] | 01/19/2026 13:32:57.8538 | 3.5644336 | 800.29443 | 7647.4648 | 0.79345959 | -2.7709739 | [10 empty] | 48777
[37 empty] | 01/19/2026 13:32:58.3538 | 3.5644045 | 800.11157 | 7647.8647 | 0.79345226 | -2.7709522 | [10 empty] | 48777.5
[37 empty] | 01/19/2026 13:32:58.8538 | 3.5644913 | 800.15729 | 7648.2646 | 0.79344302 | -2.7710483 | [10 empty] | 48778
[37 empty] | 01/19/2026 13:32:59.3538 | 3.5645521 | 800.08118 | 7648.665 | 0.79343849 | -2.7711136 | [10 empty] | 48778.5
[37 empty] | 01/19/2026 13:32:59.8538 | 3.5645828 | 800.14209 | 7649.0649 | 0.79343534 | -2.7711475 | [10 empty] | 48779
[37 empty] | 01/19/2026 13:33:00.3538 | 3.5646737 | 800.005 | 7649.4648 | 0.7934255 | -2.7712481 | [10 empty] | 48779.5
[37 empty] | 01/19/2026 13:33:00.8538 | 3.5646534 | 800.0202 | 7649.8647 | 0.79342204 | -2.7712314 | [10 empty] | 48780
[37 empty] | 01/19/2026 13:33:01.3538 | 3.5647326 | 799.94403 | 7650.2651 | 0.79342449 | -2.7713079 | [10 empty] | 48780.5
[37 empty] | 01/19/2026 13:33:01.8538 | 3.5647523 | 799.95929 | 7650.665 | 0.79342198 | -2.7713304 | [10 empty] | 48781
[37 empty] | 01/19/2026 13:33:02.3538 | 3.564796 | 799.88318 | 7651.0649 | 0.7934171 | -2.7713788 | [10 empty] | 48781.5
[37 empty] | 01/19/2026 13:33:02.8538 | 3.5647845 | 799.95935 | 7651.4653 | 0.79341131 | -2.7713733 | [10 empty] | 48782
[37 empty] | 01/19/2026 13:33:03.3538 | 3.5648081 | 800.24872 | 7651.8652 | 0.79340726 | -2.7714009 | [10 empty] | 48782.5
[37 empty] | 01/19/2026 13:33:03.8538 | 3.5648968 | 800.08118 | 7652.2651 | 0.79340315 | -2.7714937 | [10 empty] | 48783
[37 empty] | 01/19/2026 13:33:04.3538 | 3.5648696 | 800.06592 | 7652.6655 | 0.79339796 | -2.7714717 | [10 empty] | 48783.5
[37 empty] | 01/19/2026 13:33:04.8538 | 3.5649238 | 800.03546 | 7653.0654 | 0.79340208 | -2.7715218 | [10 empty] | 48784
[37 empty] | 01/19/2026 13:33:05.3538 | 3.5648792 | 800.09637 | 7653.4653 | 0.79340774 | -2.7714715 | [10 empty] | 48784.5
[37 empty] | 01/19/2026 13:33:05.8538 | 3.5649197 | 800.08118 | 7653.8657 | 0.79341596 | -2.7715037 | [10 empty] | 48785
[37 empty] | 01/19/2026 13:33:06.3538 | 3.5649359 | 800.203 | 7654.2656 | 0.79341531 | -2.7715206 | [10 empty] | 48785.5
[37 empty] | 01/19/2026 13:33:06.8538 | 3.5649891 | 800.18774 | 7654.6655 | 0.79340494 | -2.771584 | [10 empty] | 48786
[37 empty] | 01/19/2026 13:33:07.3538 | 3.5651171 | 799.98975 | 7655.0654 | 0.79340345 | -2.7717137 | [10 empty] | 48786.5
[37 empty] | 01/19/2026 13:33:07.8538 | 3.5651813 | 800.20306 | 7655.4658 | 0.79341257 | -2.7717686 | [10 empty] | 48787
[37 empty] | 01/19/2026 13:33:08.3538 | 3.5652103 | 800.12689 | 7655.8657 | 0.79341859 | -2.7717917 | [10 empty] | 48787.5
[37 empty] | 01/19/2026 13:33:08.8538 | 3.5653105 | 800.005 | 7656.2656 | 0.79341996 | -2.7718904 | [10 empty] | 48788
[37 empty] | 01/19/2026 13:33:09.3538 | 3.5652061 | 799.92883 | 7656.666 | 0.79342425 | -2.7717817 | [10 empty] | 48788.5
[37 empty] | 01/19/2026 13:33:09.8538 | 3.565398 | 800.23346 | 7657.0659 | 0.79342127 | -2.7719767 | [10 empty] | 48789
[37 empty] | 01/19/2026 13:33:10.3538 | 3.5654161 | 799.97455 | 7657.4658 | 0.79340988 | -2.7720063 | [10 empty] | 48789.5
[37 empty] | 01/19/2026 13:33:10.8538 | 3.565474 | 800.06592 | 7657.8657 | 0.79340518 | -2.7720687 | [10 empty] | 48790
[37 empty] | 01/19/2026 13:33:11.3538 | 3.5653911 | 800.06592 | 7658.2661 | 0.7934038 | -2.7719872 | [10 empty] | 48790.5
[37 empty] | 01/19/2026 13:33:11.8538 | 3.5654032 | 800.14209 | 7658.666 | 0.79341501 | -2.7719882 | [10 empty] | 48791
[37 empty] | 01/19/2026 13:33:12.3538 | 3.5653486 | 800.14209 | 7659.0659 | 0.7934168 | -2.7719319 | [10 empty] | 48791.5
[37 empty] | 01/19/2026 13:33:12.8538 | 3.5653846 | 800.0202 | 7659.4663 | 0.7934131 | -2.7719715 | [10 empty] | 48792
[37 empty] | 01/19/2026 13:33:13.3538 | 3.5653853 | 800.05072 | 7659.8662 | 0.79339844 | -2.771987 | [10 empty] | 48792.5
[37 empty] | 01/19/2026 13:33:13.8538 | 3.5654559 | 800.05072 | 7660.2661 | 0.79338312 | -2.7720728 | [10 empty] | 48793
[37 empty] | 01/19/2026 13:33:14.3538 | 3.5653827 | 799.97455 | 7660.6665 | 0.79337621 | -2.7720065 | [10 empty] | 48793.5
[37 empty] | 01/19/2026 13:33:14.8538 | 3.5653987 | 799.94403 | 7661.0664 | 0.79336959 | -2.7720292 | [10 empty] | 48794
[37 empty] | 01/19/2026 13:33:15.3538 | 3.5654879 | 800.05072 | 7661.4663 | 0.79336613 | -2.7721217 | [10 empty] | 48794.5
[37 empty] | 01/19/2026 13:33:15.8538 | 3.5653114 | 800.06592 | 7661.8662 | 0.79336917 | -2.7719424 | [10 empty] | 48795
[37 empty] | 01/19/2026 13:33:16.3538 | 3.5653923 | 800.15735 | 7662.2666 | 0.79336709 | -2.7720251 | [10 empty] | 48795.5
[37 empty] | 01/19/2026 13:33:16.8538 | 3.5653887 | 800.17255 | 7662.6665 | 0.79336149 | -2.7720273 | [10 empty] | 48796
[37 empty] | 01/19/2026 13:33:17.3538 | 3.5654006 | 800.005 | 7663.0664 | 0.79336125 | -2.7720394 | [10 empty] | 48796.5
[37 empty] | 01/19/2026 13:33:17.8538 | 3.5655358 | 800.03552 | 7663.4663 | 0.79335809 | -2.7721777 | [10 empty] | 48797
[37 empty] | 01/19/2026 13:33:18.3538 | 3.5655107 | 800.14209 | 7663.8667 | 0.79334623 | -2.7721646 | [10 empty] | 48797.5
[37 empty] | 01/19/2026 13:33:18.8538 | 3.5655651 | 800.03546 | 7664.2666 | 0.79333985 | -2.7722254 | [10 empty] | 48798
[37 empty] | 01/19/2026 13:33:19.3538 | 3.5655999 | 800.09644 | 7664.6665 | 0.79333699 | -2.7722631 | [10 empty] | 48798.5
[37 empty] | 01/19/2026 13:33:19.8538 | 3.5656552 | 800.12683 | 7665.0669 | 0.79332864 | -2.7723267 | [10 empty] | 48799
[37 empty] | 01/19/2026 13:33:20.3538 | 3.5655797 | 800.08118 | 7665.4668 | 0.79332399 | -2.7722557 | [10 empty] | 48799.5
[37 empty] | 01/19/2026 13:33:20.8538 | 3.565577 | 800.20306 | 7665.8667 | 0.79332244 | -2.7722547 | [10 empty] | 48800
[37 empty] | 01/19/2026 13:33:21.3538 | 3.5657187 | 800.15729 | 7666.2671 | 0.79331917 | -2.7723994 | [10 empty] | 48800.5
[37 empty] | 01/19/2026 13:33:21.8538 | 3.5658393 | 800.06592 | 7666.667 | 0.79331726 | -2.772522 | [10 empty] | 48801
[37 empty] | 01/19/2026 13:33:22.3538 | 3.5658455 | 800.12683 | 7667.0669 | 0.79330379 | -2.7725418 | [10 empty] | 48801.5
[37 empty] | 01/19/2026 13:33:22.8538 | 3.5657959 | 799.95935 | 7667.4668 | 0.79329568 | -2.7725003 | [10 empty] | 48802
[37 empty] | 01/19/2026 13:33:23.3538 | 3.5658243 | 800.0202 | 7667.8672 | 0.79329544 | -2.7725289 | [10 empty] | 48802.5
[37 empty] | 01/19/2026 13:33:23.8538 | 3.5658412 | 800.14209 | 7668.2671 | 0.79329407 | -2.7725472 | [10 empty] | 48803
[37 empty] | 01/19/2026 13:33:24.3538 | 3.5657814 | 800.09637 | 7668.667 | 0.79328299 | -2.7724984 | [10 empty] | 48803.5
[37 empty] | 01/19/2026 13:33:24.8538 | 3.5659008 | 799.98975 | 7669.0674 | 0.79327565 | -2.7726252 | [10 empty] | 48804
[37 empty] | 01/19/2026 13:33:25.3538 | 3.5659275 | 800.12689 | 7669.4673 | 0.79327512 | -2.7726524 | [10 empty] | 48804.5
[37 empty] | 01/19/2026 13:33:25.8538 | 3.5659633 | 800.18774 | 7669.8672 | 0.79328024 | -2.7726829 | [10 empty] | 48805
[37 empty] | 01/19/2026 13:33:26.3538 | 3.5660105 | 800.23346 | 7670.2671 | 0.79328108 | -2.7727294 | [10 empty] | 48805.5
[37 empty] | 01/19/2026 13:33:26.8538 | 3.5660412 | 800.09637 | 7670.6675 | 0.79328227 | -2.772759 | [10 empty] | 48806
[37 empty] | 01/19/2026 13:33:27.3538 | 3.5661416 | 800.06592 | 7671.0674 | 0.79328132 | -2.7728603 | [10 empty] | 48806.5
[37 empty] | 01/19/2026 13:33:27.8538 | 3.5661254 | 800.05072 | 7671.4673 | 0.79327714 | -2.7728484 | [10 empty] | 48807
[37 empty] | 01/19/2026 13:33:28.3538 | 3.566123 | 800.18774 | 7671.8672 | 0.79327446 | -2.7728486 | [10 empty] | 48807.5
[37 empty] | 01/19/2026 13:33:28.8538 | 3.5662093 | 800.08112 | 7672.2676 | 0.79327381 | -2.7729356 | [10 empty] | 48808
[37 empty] | 01/19/2026 13:33:29.3538 | 3.5661619 | 799.92883 | 7672.6675 | 0.7932691 | -2.7728927 | [10 empty] | 48808.5
[37 empty] | 01/19/2026 13:33:29.8538 | 3.5660605 | 799.92883 | 7673.0674 | 0.79326141 | -2.772799 | [10 empty] | 48809
[37 empty] | 01/19/2026 13:33:30.3538 | 3.5661011 | 800.0202 | 7673.4673 | 0.79325378 | -2.7728472 | [10 empty] | 48809.5
[37 empty] | 01/19/2026 13:33:30.8538 | 3.5660067 | 799.92889 | 7673.8677 | 0.79324621 | -2.7727604 | [10 empty] | 48810
[37 empty] | 01/19/2026 13:33:31.3538 | 3.5661066 | 799.88312 | 7674.2676 | 0.79323429 | -2.7728722 | [10 empty] | 48810.5
[37 empty] | 01/19/2026 13:33:31.8538 | 3.5662105 | 800.08118 | 7674.6675 | 0.79322106 | -2.7729895 | [10 empty] | 48811
[37 empty] | 01/19/2026 13:33:32.3538 | 3.5662575 | 799.95935 | 7675.0679 | 0.79321563 | -2.773042 | [10 empty] | 48811.5
[37 empty] | 01/19/2026 13:33:32.8538 | 3.5664351 | 800.17261 | 7675.4678 | 0.79320961 | -2.7732255 | [10 empty] | 48812
[37 empty] | 01/19/2026 13:33:33.3538 | 3.5665982 | 800.03552 | 7675.8677 | 0.79321098 | -2.7733872 | [10 empty] | 48812.5
[37 empty] | 01/19/2026 13:33:33.8538 | 3.5666714 | 800.08112 | 7676.2676 | 0.79321003 | -2.7734613 | [10 empty] | 48813
[37 empty] | 01/19/2026 13:33:34.3538 | 3.5666771 | 800.08118 | 7676.668 | 0.79320729 | -2.7734697 | [10 empty] | 48813.5
[37 empty] | 01/19/2026 13:33:34.8538 | 3.5667741 | 800.15735 | 7677.0679 | 0.79320025 | -2.7735739 | [10 empty] | 48814
[37 empty] | 01/19/2026 13:33:35.3538 | 3.5667524 | 800.0202 | 7677.4678 | 0.79320192 | -2.7735505 | [10 empty] | 48814.5
[37 empty] | 01/19/2026 13:33:35.8538 | 3.566736 | 800.05072 | 7677.8677 | 0.79320449 | -2.7735314 | [10 empty] | 48815
[37 empty] | 01/19/2026 13:33:36.3538 | 3.5667696 | 800.11163 | 7678.2681 | 0.79320556 | -2.7735641 | [10 empty] | 48815.5
[37 empty] | 01/19/2026 13:33:36.8538 | 3.5667701 | 799.95935 | 7678.668 | 0.79321086 | -2.7735593 | [10 empty] | 48816
[37 empty] | 01/19/2026 13:33:37.3538 | 3.5668073 | 799.95935 | 7679.0679 | 0.79321951 | -2.7735877 | [10 empty] | 48816.5
[37 empty] | 01/19/2026 13:33:37.8538 | 3.5668468 | 799.92883 | 7679.4678 | 0.79322594 | -2.7736208 | [10 empty] | 48817
[37 empty] | 01/19/2026 13:33:38.3538 | 3.5669088 | 799.95935 | 7679.8682 | 0.7932303 | -2.7736785 | [10 empty] | 48817.5
[37 empty] | 01/19/2026 13:33:38.8538 | 3.5669835 | 800.24872 | 7680.2681 | 0.79323179 | -2.7737517 | [10 empty] | 48818
[37 empty] | 01/19/2026 13:33:39.3538 | 3.5670331 | 800.03546 | 7680.668 | 0.79322743 | -2.7738056 | [10 empty] | 48818.5
[37 empty] | 01/19/2026 13:33:39.8538 | 3.5670264 | 800.08118 | 7681.0679 | 0.79323298 | -2.7737935 | [10 empty] | 48819
[37 empty] | 01/19/2026 13:33:40.3538 | 3.5671322 | 799.95935 | 7681.4683 | 0.7932418 | -2.7738905 | [10 empty] | 48819.5
[37 empty] | 01/19/2026 13:33:40.8538 | 3.5671854 | 800.005 | 7681.8682 | 0.79324359 | -2.7739418 | [10 empty] | 48820
[37 empty] | 01/19/2026 13:33:41.3538 | 3.5672569 | 799.89838 | 7682.2681 | 0.79324943 | -2.7740076 | [10 empty] | 48820.5
[37 empty] | 01/19/2026 13:33:41.8538 | 3.5672038 | 799.95929 | 7682.668 | 0.79324937 | -2.7739544 | [10 empty] | 48821
[37 empty] | 01/19/2026 13:33:42.3538 | 3.5672929 | 799.89832 | 7683.0684 | 0.79324841 | -2.7740445 | [10 empty] | 48821.5
[37 empty] | 01/19/2026 13:33:42.8538 | 3.5672848 | 800.005 | 7683.4683 | 0.79325134 | -2.7740335 | [10 empty] | 48822
[37 empty] | 01/19/2026 13:33:43.3538 | 3.5673394 | 800.005 | 7683.8682 | 0.79325867 | -2.7740808 | [10 empty] | 48822.5
[37 empty] | 01/19/2026 13:33:43.8538 | 3.5673373 | 800.09644 | 7684.2681 | 0.7932598 | -2.7740774 | [10 empty] | 48823
[37 empty] | 01/19/2026 13:33:44.3538 | 3.5673757 | 800.005 | 7684.668 | 0.79325879 | -2.7741168 | [10 empty] | 48823.5
[37 empty] | 01/19/2026 13:33:44.8538 | 3.5673001 | 800.12683 | 7685.0684 | 0.79325467 | -2.7740455 | [10 empty] | 48824
[37 empty] | 01/19/2026 13:33:45.3538 | 3.5672979 | 799.98975 | 7685.4683 | 0.79324734 | -2.7740505 | [10 empty] | 48824.5
[37 empty] | 01/19/2026 13:33:45.8538 | 3.5673699 | 800.005 | 7685.8682 | 0.79323918 | -2.7741308 | [10 empty] | 48825
[37 empty] | 01/19/2026 13:33:46.3538 | 3.5673473 | 799.88312 | 7686.2681 | 0.79322648 | -2.7741208 | [10 empty] | 48825.5
[37 empty] | 01/19/2026 13:33:46.8538 | 3.5673563 | 800.11157 | 7686.668 | 0.79322481 | -2.7741315 | [10 empty] | 48826
[37 empty] | 01/19/2026 13:33:47.3538 | 3.5674269 | 800.05072 | 7687.0684 | 0.7932241 | -2.7742028 | [10 empty] | 48826.5
[37 empty] | 01/19/2026 13:33:47.8538 | 3.5674016 | 800.08118 | 7687.4683 | 0.7932201 | -2.7741816 | [10 empty] | 48827
[37 empty] | 01/19/2026 13:33:48.3538 | 3.56741 | 799.98975 | 7687.8682 | 0.79321814 | -2.7741919 | [10 empty] | 48827.5
[37 empty] | 01/19/2026 13:33:48.8538 | 3.5674121 | 800.03546 | 7688.2681 | 0.79321331 | -2.7741988 | [10 empty] | 48828
[37 empty] | 01/19/2026 13:33:49.3538 | 3.5674453 | 800.06592 | 7688.668 | 0.79320467 | -2.7742405 | [10 empty] | 48828.5
[37 empty] | 01/19/2026 13:33:49.8538 | 3.5675857 | 800.14209 | 7689.0684 | 0.79319447 | -2.7743912 | [10 empty] | 48829
[37 empty] | 01/19/2026 13:33:50.3538 | 3.5676918 | 800.0202 | 7689.4683 | 0.79318982 | -2.774502 | [10 empty] | 48829.5
[37 empty] | 01/19/2026 13:33:50.8538 | 3.567801 | 800.08118 | 7689.8682 | 0.79318547 | -2.7746155 | [10 empty] | 48830
[37 empty] | 01/19/2026 13:33:51.3538 | 3.5677662 | 800.21826 | 7690.2681 | 0.79317522 | -2.774591 | [10 empty] | 48830.5
[37 empty] | 01/19/2026 13:33:51.8538 | 3.5677509 | 799.98975 | 7690.6685 | 0.79317117 | -2.7745798 | [10 empty] | 48831
[37 empty] | 01/19/2026 13:33:52.3538 | 3.567692 | 799.85266 | 7691.0684 | 0.79317361 | -2.7745185 | [10 empty] | 48831.5
[37 empty] | 01/19/2026 13:33:52.8538 | 3.567718 | 800.12683 | 7691.4683 | 0.79317981 | -2.7745383 | [10 empty] | 48832
[37 empty] | 01/19/2026 13:33:53.3538 | 3.5678108 | 800.12683 | 7691.8682 | 0.79318303 | -2.7746277 | [10 empty] | 48832.5
[37 empty] | 01/19/2026 13:33:53.8538 | 3.5678406 | 799.97455 | 7692.2686 | 0.79318249 | -2.774658 | [10 empty] | 48833
[37 empty] | 01/19/2026 13:33:54.3538 | 3.5678482 | 800.08118 | 7692.6685 | 0.79318476 | -2.7746634 | [10 empty] | 48833.5
[37 empty] | 01/19/2026 13:33:54.8538 | 3.5678639 | 800.08118 | 7693.0684 | 0.79318768 | -2.7746763 | [10 empty] | 48834
[37 empty] | 01/19/2026 13:33:55.3538 | 3.5679042 | 800.09637 | 7693.4683 | 0.79318708 | -2.7747171 | [10 empty] | 48834.5
[37 empty] | 01/19/2026 13:33:55.8538 | 3.5680592 | 799.88318 | 7693.8687 | 0.7931931 | -2.7748661 | [10 empty] | 48835
[37 empty] | 01/19/2026 13:33:56.3538 | 3.5681353 | 800.005 | 7694.2686 | 0.79319543 | -2.7749398 | [10 empty] | 48835.5
[37 empty] | 01/19/2026 13:33:56.8538 | 3.5681524 | 800.12683 | 7694.6685 | 0.79319942 | -2.7749529 | [10 empty] | 48836
[37 empty] | 01/19/2026 13:33:57.3538 | 3.568152 | 800.14209 | 7695.0684 | 0.79320973 | -2.7749422 | [10 empty] | 48836.5
[37 empty] | 01/19/2026 13:33:57.8538 | 3.5681462 | 800.12683 | 7695.4683 | 0.79320931 | -2.7749369 | [10 empty] | 48837
[37 empty] | 01/19/2026 13:33:58.3538 | 3.568146 | 799.95935 | 7695.8687 | 0.7932117 | -2.7749343 | [10 empty] | 48837.5
[37 empty] | 01/19/2026 13:33:58.8538 | 3.5682445 | 799.95935 | 7696.2686 | 0.79320467 | -2.7750399 | [10 empty] | 48838
[37 empty] | 01/19/2026 13:33:59.3538 | 3.5681376 | 799.98975 | 7696.6685 | 0.79319668 | -2.774941 | [10 empty] | 48838.5
[37 empty] | 01/19/2026 13:33:59.8538 | 3.5681736 | 799.91364 | 7697.0684 | 0.79318738 | -2.7749863 | [10 empty] | 48839
[37 empty] | 01/19/2026 13:34:00.3538 | 3.5681939 | 800.08118 | 7697.4688 | 0.79318357 | -2.7750103 | [10 empty] | 48839.5
[37 empty] | 01/19/2026 13:34:00.8538 | 3.5682626 | 800.08118 | 7697.8687 | 0.79317778 | -2.7750847 | [10 empty] | 48840
[37 empty] | 01/19/2026 13:34:01.3538 | 3.568233 | 799.97449 | 7698.2686 | 0.7931757 | -2.7750573 | [10 empty] | 48840.5
[37 empty] | 01/19/2026 13:34:01.8538 | 3.5683641 | 800.14209 | 7698.6685 | 0.79318398 | -2.7751801 | [10 empty] | 48841
[37 empty] | 01/19/2026 13:34:02.3538 | 3.5685513 | 800.11157 | 7699.0684 | 0.79319549 | -2.7753558 | [10 empty] | 48841.5
[37 empty] | 01/19/2026 13:34:02.8538 | 3.5686965 | 800.0202 | 7699.4688 | 0.79320765 | -2.7754889 | [10 empty] | 48842
[37 empty] | 01/19/2026 13:34:03.3538 | 3.5687902 | 800.005 | 7699.8687 | 0.79321438 | -2.7755759 | [10 empty] | 48842.5
[37 empty] | 01/19/2026 13:34:03.8538 | 3.5688972 | 800.17255 | 7700.2686 | 0.79322577 | -2.7756715 | [10 empty] | 48843
[37 empty] | 01/19/2026 13:34:04.3538 | 3.5690484 | 800.005 | 7700.6685 | 0.7932412 | -2.7758071 | [10 empty] | 48843.5
[37 empty] | 01/19/2026 13:34:04.8538 | 3.5690479 | 800.203 | 7701.0688 | 0.79324961 | -2.7757983 | [10 empty] | 48844
[37 empty] | 01/19/2026 13:34:05.3538 | 3.5691292 | 800.08118 | 7701.4688 | 0.79325551 | -2.7758737 | [10 empty] | 48844.5
[37 empty] | 01/19/2026 13:34:05.8538 | 3.5691953 | 800.03546 | 7701.8687 | 0.79325831 | -2.7759368 | [10 empty] | 48845
[37 empty] | 01/19/2026 13:34:06.3538 | 3.5691442 | 800.03552 | 7702.2686 | 0.7932688 | -2.7758753 | [10 empty] | 48845.5
[37 empty] | 01/19/2026 13:34:06.8538 | 3.569201 | 799.98975 | 7702.6689 | 0.79327714 | -2.775924 | [10 empty] | 48846
[37 empty] | 01/19/2026 13:34:07.3538 | 3.5692382 | 800.03546 | 7703.0688 | 0.79327202 | -2.7759662 | [10 empty] | 48846.5
[37 empty] | 01/19/2026 13:34:07.8538 | 3.5694327 | 799.92883 | 7703.4688 | 0.79327166 | -2.776161 | [10 empty] | 48847
[37 empty] | 01/19/2026 13:34:08.3538 | 3.5695174 | 800.14209 | 7703.8687 | 0.79328322 | -2.7762341 | [10 empty] | 48847.5
[37 empty] | 01/19/2026 13:34:08.8538 | 3.569526 | 799.88318 | 7704.269 | 0.79329461 | -2.7762313 | [10 empty] | 48848
[37 empty] | 01/19/2026 13:34:09.3538 | 3.5695064 | 799.95935 | 7704.6689 | 0.79330158 | -2.7762048 | [10 empty] | 48848.5
[37 empty] | 01/19/2026 13:34:09.8538 | 3.5695443 | 799.91364 | 7705.0688 | 0.79330593 | -2.7762384 | [10 empty] | 48849
[37 empty] | 01/19/2026 13:34:10.3538 | 3.5695786 | 800.05072 | 7705.4688 | 0.79331499 | -2.7762637 | [10 empty] | 48849.5
[37 empty] | 01/19/2026 13:34:10.8538 | 3.5695527 | 799.94403 | 7705.8691 | 0.7933175 | -2.7762351 | [10 empty] | 48850
[37 empty] | 01/19/2026 13:34:11.3538 | 3.5695894 | 800.03552 | 7706.269 | 0.79331589 | -2.7762735 | [10 empty] | 48850.5
[37 empty] | 01/19/2026 13:34:11.8538 | 3.5696385 | 799.74603 | 7706.6689 | 0.79331416 | -2.7763243 | [10 empty] | 48851
[37 empty] | 01/19/2026 13:34:12.3538 | 3.5696788 | 799.95935 | 7707.0688 | 0.7933172 | -2.7763615 | [10 empty] | 48851.5
[37 empty] | 01/19/2026 13:34:12.8538 | 3.5697582 | 800.14209 | 7707.4692 | 0.79332972 | -2.7764285 | [10 empty] | 48852
[37 empty] | 01/19/2026 13:34:13.3538 | 3.5698729 | 800.06592 | 7707.8691 | 0.79334158 | -2.7765312 | [10 empty] | 48852.5
[37 empty] | 01/19/2026 13:34:13.8538 | 3.5700109 | 799.95935 | 7708.269 | 0.79335207 | -2.7766588 | [10 empty] | 48853
[37 empty] | 01/19/2026 13:34:14.3538 | 3.5700336 | 800.11163 | 7708.6689 | 0.79335749 | -2.7766759 | [10 empty] | 48853.5
[37 empty] | 01/19/2026 13:34:14.8538 | 3.5699751 | 799.97455 | 7709.0693 | 0.79336649 | -2.7766087 | [10 empty] | 48854
[37 empty] | 01/19/2026 13:34:15.3538 | 3.5700407 | 800.14209 | 7709.4692 | 0.79337889 | -2.7766619 | [10 empty] | 48854.5
[37 empty] | 01/19/2026 13:34:15.8538 | 3.5700755 | 799.91364 | 7709.8691 | 0.79338759 | -2.7766879 | [10 empty] | 48855
[37 empty] | 01/19/2026 13:34:16.3538 | 3.5701277 | 800.0202 | 7710.269 | 0.79339927 | -2.7767284 | [10 empty] | 48855.5
[37 empty] | 01/19/2026 13:34:16.8538 | 3.5700223 | 799.95929 | 7710.6694 | 0.79339367 | -2.7766287 | [10 empty] | 48856
[37 empty] | 01/19/2026 13:34:17.3538 | 3.5700068 | 800.05072 | 7711.0693 | 0.79338831 | -2.7766185 | [10 empty] | 48856.5
[37 empty] | 01/19/2026 13:34:17.8538 | 3.5700407 | 800.05072 | 7711.4692 | 0.7933895 | -2.7766511 | [10 empty] | 48857
[37 empty] | 01/19/2026 13:34:18.3538 | 3.5701904 | 800.15729 | 7711.8691 | 0.79339361 | -2.7767968 | [10 empty] | 48857.5
[37 empty] | 01/19/2026 13:34:18.8538 | 3.5702815 | 799.91364 | 7712.2695 | 0.793392 | -2.7768896 | [10 empty] | 48858
[37 empty] | 01/19/2026 13:34:19.3538 | 3.570188 | 800.09637 | 7712.6694 | 0.79339182 | -2.7767963 | [10 empty] | 48858.5
[37 empty] | 01/19/2026 13:34:19.8538 | 3.57025 | 800.14209 | 7713.0693 | 0.79339588 | -2.776854 | [10 empty] | 48859
[37 empty] | 01/19/2026 13:34:20.3538 | 3.5703762 | 800.06592 | 7713.4692 | 0.79340124 | -2.7769749 | [10 empty] | 48859.5
[37 empty] | 01/19/2026 13:34:20.8538 | 3.5704632 | 800.21826 | 7713.8696 | 0.79340285 | -2.7770603 | [10 empty] | 48860
[37 empty] | 01/19/2026 13:34:21.3538 | 3.5704753 | 800.08118 | 7714.2695 | 0.79341191 | -2.7770634 | [10 empty] | 48860.5
[37 empty] | 01/19/2026 13:34:21.8538 | 3.5705135 | 800.08118 | 7714.6694 | 0.79341561 | -2.7770979 | [10 empty] | 48861
[37 empty] | 01/19/2026 13:34:22.3538 | 3.5705106 | 800.03546 | 7715.0693 | 0.79341722 | -2.7770934 | [10 empty] | 48861.5
[37 empty] | 01/19/2026 13:34:22.8538 | 3.5705895 | 799.97449 | 7715.4697 | 0.79341853 | -2.7771709 | [10 empty] | 48862
[37 empty] | 01/19/2026 13:34:23.3538 | 3.5705972 | 799.91364 | 7715.8696 | 0.79341829 | -2.777179 | [10 empty] | 48862.5
[37 empty] | 01/19/2026 13:34:23.8538 | 3.570641 | 800.08118 | 7716.2695 | 0.79341352 | -2.7772274 | [10 empty] | 48863
[37 empty] | 01/19/2026 13:34:24.3538 | 3.5706933 | 800.08118 | 7716.6694 | 0.79340643 | -2.7772868 | [10 empty] | 48863.5
[37 empty] | 01/19/2026 13:34:24.8538 | 3.5707169 | 800.06592 | 7717.0698 | 0.79340869 | -2.7773082 | [10 empty] | 48864
[37 empty] | 01/19/2026 13:34:25.3538 | 3.5707085 | 800.005 | 7717.4697 | 0.79341364 | -2.7772949 | [10 empty] | 48864.5
[37 empty] | 01/19/2026 13:34:25.8538 | 3.570775 | 800.05072 | 7717.8696 | 0.79340976 | -2.7773652 | [10 empty] | 48865
[37 empty] | 01/19/2026 13:34:26.3538 | 3.5708027 | 800.08118 | 7718.2695 | 0.79341102 | -2.7773917 | [10 empty] | 48865.5
[37 empty] | 01/19/2026 13:34:26.8538 | 3.5709248 | 800.03546 | 7718.6699 | 0.79340816 | -2.7775166 | [10 empty] | 48866
[37 empty] | 01/19/2026 13:34:27.3538 | 3.5709095 | 799.97449 | 7719.0698 | 0.7934038 | -2.7775056 | [10 empty] | 48866.5
[37 empty] | 01/19/2026 13:34:27.8538 | 3.5709472 | 800.06592 | 7719.4697 | 0.79340661 | -2.7775407 | [10 empty] | 48867
[37 empty] | 01/19/2026 13:34:28.3538 | 3.571023 | 800.11157 | 7719.8696 | 0.79340684 | -2.7776163 | [10 empty] | 48867.5
[37 empty] | 01/19/2026 13:34:28.8538 | 3.570976 | 800.005 | 7720.27 | 0.79341155 | -2.7775645 | [10 empty] | 48868
[37 empty] | 01/19/2026 13:34:29.3538 | 3.5711036 | 800.09637 | 7720.6699 | 0.79341525 | -2.7776883 | [10 empty] | 48868.5
[37 empty] | 01/19/2026 13:34:29.8538 | 3.5711522 | 799.94403 | 7721.0698 | 0.79341906 | -2.7777331 | [10 empty] | 48869
[37 empty] | 01/19/2026 13:34:30.3538 | 3.5712245 | 799.98975 | 7721.4697 | 0.79342532 | -2.7777991 | [10 empty] | 48869.5
[37 empty] | 01/19/2026 13:34:30.8538 | 3.5712852 | 800.05066 | 7721.8701 | 0.79342693 | -2.7778583 | [10 empty] | 48870
[37 empty] | 01/19/2026 13:34:31.3538 | 3.57128 | 800.14209 | 7722.27 | 0.79343015 | -2.7778499 | [10 empty] | 48870.5
[37 empty] | 01/19/2026 13:34:31.8538 | 3.5713565 | 799.94409 | 7722.6699 | 0.79342866 | -2.7779279 | [10 empty] | 48871
[37 empty] | 01/19/2026 13:34:32.3538 | 3.5714736 | 800.11157 | 7723.0698 | 0.79342949 | -2.778044 | [10 empty] | 48871.5
[37 empty] | 01/19/2026 13:34:32.8538 | 3.5714924 | 800.11157 | 7723.4697 | 0.79342055 | -2.7780719 | [10 empty] | 48872
[37 empty] | 01/19/2026 13:34:33.3538 | 3.5715806 | 799.97455 | 7723.8701 | 0.79341388 | -2.7781668 | [10 empty] | 48872.5
[37 empty] | 01/19/2026 13:34:33.8538 | 3.5716801 | 799.85266 | 7724.27 | 0.79341447 | -2.7782657 | [10 empty] | 48873
[37 empty] | 01/19/2026 13:34:34.3538 | 3.5715928 | 800.06592 | 7724.6699 | 0.79341853 | -2.7781744 | [10 empty] | 48873.5
[37 empty] | 01/19/2026 13:34:34.8538 | 3.5716343 | 800.09637 | 7725.0698 | 0.79342306 | -2.7782114 | [10 empty] | 48874
[37 empty] | 01/19/2026 13:34:35.3538 | 3.5716801 | 800.18774 | 7725.4702 | 0.79342449 | -2.7782557 | [10 empty] | 48874.5
[37 empty] | 01/19/2026 13:34:35.8538 | 3.5716197 | 800.14203 | 7725.8701 | 0.79342443 | -2.7781954 | [10 empty] | 48875
[37 empty] | 01/19/2026 13:34:36.3538 | 3.5715995 | 799.95929 | 7726.27 | 0.79342538 | -2.7781742 | [10 empty] | 48875.5
[37 empty] | 01/19/2026 13:34:36.8538 | 3.5716357 | 799.97455 | 7726.6699 | 0.7934283 | -2.7782073 | [10 empty] | 48876
[37 empty] | 01/19/2026 13:34:37.3538 | 3.5717211 | 800.17255 | 7727.0703 | 0.79343808 | -2.7782831 | [10 empty] | 48876.5
[37 empty] | 01/19/2026 13:34:37.8538 | 3.5717587 | 800.05072 | 7727.4702 | 0.79344374 | -2.7783151 | [10 empty] | 48877
[37 empty] | 01/19/2026 13:34:38.3538 | 3.5718443 | 800.20306 | 7727.8701 | 0.79344964 | -2.7783947 | [10 empty] | 48877.5
[37 empty] | 01/19/2026 13:34:38.8538 | 3.5720067 | 800.03552 | 7728.27 | 0.79344928 | -2.7785575 | [10 empty] | 48878
[37 empty] | 01/19/2026 13:34:39.3538 | 3.5720453 | 800.08118 | 7728.6704 | 0.79345196 | -2.7785933 | [10 empty] | 48878.5
[37 empty] | 01/19/2026 13:34:39.8538 | 3.5721264 | 799.91364 | 7729.0703 | 0.79345214 | -2.7786744 | [10 empty] | 48879
[37 empty] | 01/19/2026 13:34:40.3538 | 3.5721562 | 800.15735 | 7729.4702 | 0.79345089 | -2.7787054 | [10 empty] | 48879.5
[37 empty] | 01/19/2026 13:34:40.8538 | 3.5721812 | 800.15735 | 7729.8706 | 0.79344821 | -2.778733 | [10 empty] | 48880
[37 empty] | 01/19/2026 13:34:41.3538 | 3.5722284 | 800.005 | 7730.2705 | 0.793446 | -2.7787824 | [10 empty] | 48880.5
[37 empty] | 01/19/2026 13:34:41.8538 | 3.5723491 | 800.18774 | 7730.6704 | 0.79344881 | -2.7789001 | [10 empty] | 48881
[37 empty] | 01/19/2026 13:34:42.3538 | 3.572397 | 799.86786 | 7731.0703 | 0.7934559 | -2.7789412 | [10 empty] | 48881.5
[37 empty] | 01/19/2026 13:34:42.8538 | 3.5724578 | 800.08118 | 7731.4707 | 0.79346496 | -2.7789929 | [10 empty] | 48882
[37 empty] | 01/19/2026 13:34:43.3538 | 3.5725207 | 800.06592 | 7731.8706 | 0.79347312 | -2.7790477 | [10 empty] | 48882.5
[37 empty] | 01/19/2026 13:34:43.8538 | 3.5725513 | 799.94409 | 7732.2705 | 0.79347765 | -2.7790735 | [10 empty] | 48883
[37 empty] | 01/19/2026 13:34:44.3538 | 3.5725768 | 799.92883 | 7732.6704 | 0.79348326 | -2.7790935 | [10 empty] | 48883.5
[37 empty] | 01/19/2026 13:34:44.8538 | 3.5725574 | 800.03546 | 7733.0708 | 0.79349089 | -2.7790666 | [10 empty] | 48884
[37 empty] | 01/19/2026 13:34:45.3538 | 3.5726149 | 799.98975 | 7733.4707 | 0.79349279 | -2.7791221 | [10 empty] | 48884.5
[37 empty] | 01/19/2026 13:34:45.8538 | 3.572721 | 800.06592 | 7733.8706 | 0.79349577 | -2.7792253 | [10 empty] | 48885
[37 empty] | 01/19/2026 13:34:46.3538 | 3.572742 | 800.08118 | 7734.2705 | 0.79349822 | -2.7792437 | [10 empty] | 48885.5
[37 empty] | 01/19/2026 13:34:46.8538 | 3.5728421 | 799.94409 | 7734.6709 | 0.79349792 | -2.7793441 | [10 empty] | 48886
[37 empty] | 01/19/2026 13:34:47.3538 | 3.5727789 | 800.05066 | 7735.0708 | 0.7935012 | -2.7792778 | [10 empty] | 48886.5
[37 empty] | 01/19/2026 13:34:47.8538 | 3.572751 | 800.14209 | 7735.4707 | 0.79350418 | -2.7792468 | [10 empty] | 48887
[37 empty] | 01/19/2026 13:34:48.3538 | 3.5727251 | 799.98975 | 7735.8706 | 0.79349989 | -2.7792251 | [10 empty] | 48887.5
[37 empty] | 01/19/2026 13:34:48.8538 | 3.5726995 | 800.0202 | 7736.2705 | 0.79349101 | -2.7792087 | [10 empty] | 48888
[37 empty] | 01/19/2026 13:34:49.3538 | 3.5726871 | 800.08118 | 7736.6709 | 0.79348606 | -2.779201 | [10 empty] | 48888.5
[37 empty] | 01/19/2026 13:34:49.8538 | 3.5727043 | 799.95935 | 7737.0708 | 0.79348415 | -2.7792201 | [10 empty] | 48889
[37 empty] | 01/19/2026 13:34:50.3538 | 3.5726438 | 800.15735 | 7737.4707 | 0.79347765 | -2.779166 | [10 empty] | 48889.5
[37 empty] | 01/19/2026 13:34:50.8538 | 3.5726247 | 800.203 | 7737.8706 | 0.79347283 | -2.7791519 | [10 empty] | 48890
[37 empty] | 01/19/2026 13:34:51.3538 | 3.5726123 | 800.08112 | 7738.271 | 0.79346496 | -2.7791474 | [10 empty] | 48890.5
[37 empty] | 01/19/2026 13:34:51.8538 | 3.572556 | 799.97455 | 7738.6709 | 0.79345179 | -2.7791042 | [10 empty] | 48891
[37 empty] | 01/19/2026 13:34:52.3538 | 3.5725832 | 800.05066 | 7739.0708 | 0.79343361 | -2.7791495 | [10 empty] | 48891.5
[37 empty] | 01/19/2026 13:34:52.8538 | 3.5726194 | 800.09644 | 7739.4707 | 0.79342389 | -2.7791955 | [10 empty] | 48892
[37 empty] | 01/19/2026 13:34:53.3538 | 3.572681 | 800.17261 | 7739.8706 | 0.79341179 | -2.7792692 | [10 empty] | 48892.5
[37 empty] | 01/19/2026 13:34:53.8538 | 3.5726461 | 800.05066 | 7740.271 | 0.79340494 | -2.7792411 | [10 empty] | 48893
[37 empty] | 01/19/2026 13:34:54.3538 | 3.5726562 | 800.005 | 7740.6709 | 0.79339802 | -2.7792583 | [10 empty] | 48893.5
[37 empty] | 01/19/2026 13:34:54.8538 | 3.5727608 | 800.15735 | 7741.0708 | 0.79339403 | -2.7793667 | [10 empty] | 48894
[37 empty] | 01/19/2026 13:34:55.3538 | 3.5727301 | 799.92889 | 7741.4707 | 0.79339141 | -2.7793386 | [10 empty] | 48894.5
[37 empty] | 01/19/2026 13:34:55.8538 | 3.5727296 | 800.06592 | 7741.8711 | 0.79338545 | -2.7793441 | [10 empty] | 48895
[37 empty] | 01/19/2026 13:34:56.3538 | 3.5727286 | 800.09637 | 7742.271 | 0.7933799 | -2.7793486 | [10 empty] | 48895.5
[37 empty] | 01/19/2026 13:34:56.8538 | 3.5727348 | 799.91364 | 7742.6709 | 0.79337054 | -2.7793643 | [10 empty] | 48896
[37 empty] | 01/19/2026 13:34:57.3538 | 3.5726891 | 800.0202 | 7743.0708 | 0.79336697 | -2.7793221 | [10 empty] | 48896.5
[37 empty] | 01/19/2026 13:34:57.8538 | 3.5725613 | 799.91364 | 7743.4707 | 0.79336345 | -2.7791977 | [10 empty] | 48897
[37 empty] | 01/19/2026 13:34:58.3538 | 3.5724051 | 799.95935 | 7743.8711 | 0.79335707 | -2.779048 | [10 empty] | 48897.5
[37 empty] | 01/19/2026 13:34:58.8538 | 3.572094 | 800.05066 | 7744.271 | 0.79334509 | -2.778749 | [10 empty] | 48898
[37 empty] | 01/19/2026 13:34:59.3538 | 3.5720603 | 799.94403 | 7744.6709 | 0.79333454 | -2.7787259 | [10 empty] | 48898.5
[37 empty] | 01/19/2026 13:34:59.8538 | 3.5723114 | 799.98975 | 7745.0708 | 0.79333794 | -2.7789736 | [10 empty] | 48899
[37 empty] | 01/19/2026 13:35:00.3538 | 3.5725093 | 800.005 | 7745.4712 | 0.79333907 | -2.7791703 | [10 empty] | 48899.5
[37 empty] | 01/19/2026 13:35:00.8538 | 3.5726616 | 800.06592 | 7745.8711 | 0.79333806 | -2.7793236 | [10 empty] | 48900
[37 empty] | 01/19/2026 13:35:01.3538 | 3.5727057 | 800.09637 | 7746.271 | 0.79332644 | -2.7793794 | [10 empty] | 48900.5
[37 empty] | 01/19/2026 13:35:01.8538 | 3.5728014 | 800.0202 | 7746.6709 | 0.79331344 | -2.7794878 | [10 empty] | 48901
[37 empty] | 01/19/2026 13:35:02.3538 | 3.5729353 | 800.05066 | 7747.0708 | 0.79331279 | -2.7796226 | [10 empty] | 48901.5
[37 empty] | 01/19/2026 13:35:02.8538 | 3.5729733 | 799.98975 | 7747.4712 | 0.7933135 | -2.7796597 | [10 empty] | 48902
[37 empty] | 01/19/2026 13:35:03.3538 | 3.5728569 | 799.88318 | 7747.8711 | 0.79329598 | -2.779561 | [10 empty] | 48902.5
[37 empty] | 01/19/2026 13:35:03.8538 | 3.5729616 | 800.11157 | 7748.271 | 0.79328728 | -2.7796743 | [10 empty] | 48903
[37 empty] | 01/19/2026 13:35:04.3538 | 3.5728309 | 800.11157 | 7748.6709 | 0.79327863 | -2.7795522 | [10 empty] | 48903.5
[37 empty] | 01/19/2026 13:35:04.8538 | 3.5726788 | 800.0202 | 7749.0708 | 0.7932663 | -2.7794125 | [10 empty] | 48904
[37 empty] | 01/19/2026 13:35:05.3538 | 3.5725951 | 800.06592 | 7749.4712 | 0.79325753 | -2.7793376 | [10 empty] | 48904.5
[37 empty] | 01/19/2026 13:35:05.8538 | 3.5725636 | 800.06592 | 7749.8711 | 0.79325718 | -2.7793064 | [10 empty] | 48905
[37 empty] | 01/19/2026 13:35:06.3538 | 3.5726454 | 799.88318 | 7750.271 | 0.79325908 | -2.7793863 | [10 empty] | 48905.5
[37 empty] | 01/19/2026 13:35:06.8538 | 3.5728617 | 799.86786 | 7750.6709 | 0.79326397 | -2.7795978 | [10 empty] | 48906
[37 empty] | 01/19/2026 13:35:07.3538 | 3.5729604 | 799.95935 | 7751.0713 | 0.79326737 | -2.7796931 | [10 empty] | 48906.5
[37 empty] | 01/19/2026 13:35:07.8538 | 3.5729191 | 800.03552 | 7751.4712 | 0.79327488 | -2.7796443 | [10 empty] | 48907
[37 empty] | 01/19/2026 13:35:08.3538 | 3.5729704 | 800.0202 | 7751.8711 | 0.79328376 | -2.7796867 | [10 empty] | 48907.5
[37 empty] | 01/19/2026 13:35:08.8538 | 3.5731454 | 799.94409 | 7752.271 | 0.79328817 | -2.7798572 | [10 empty] | 48908
[37 empty] | 01/19/2026 13:35:09.3538 | 3.5733662 | 799.95935 | 7752.6709 | 0.79329389 | -2.7800722 | [10 empty] | 48908.5
[37 empty] | 01/19/2026 13:35:09.8538 | 3.5735035 | 800.12683 | 7753.0713 | 0.79328823 | -2.7802153 | [10 empty] | 48909
[37 empty] | 01/19/2026 13:35:10.3538 | 3.5735064 | 800.18774 | 7753.4712 | 0.79327667 | -2.7802298 | [10 empty] | 48909.5
[37 empty] | 01/19/2026 13:35:10.8538 | 3.5735626 | 800.11157 | 7753.8711 | 0.79326284 | -2.7802997 | [10 empty] | 48910
[37 empty] | 01/19/2026 13:35:11.3538 | 3.573647 | 799.89832 | 7754.271 | 0.79325336 | -2.7803936 | [10 empty] | 48910.5
[37 empty] | 01/19/2026 13:35:11.8538 | 3.5738554 | 800.0202 | 7754.6709 | 0.79325813 | -2.7805972 | [10 empty] | 48911
[37 empty] | 01/19/2026 13:35:12.3538 | 3.5738134 | 800.18774 | 7755.0713 | 0.79327083 | -2.7805426 | [10 empty] | 48911.5
[37 empty] | 01/19/2026 13:35:12.8538 | 3.5737615 | 800.12689 | 7755.4712 | 0.79327905 | -2.7804825 | [10 empty] | 48912
[37 empty] | 01/19/2026 13:35:13.3538 | 3.573864 | 800.11157 | 7755.8711 | 0.79327577 | -2.7805882 | [10 empty] | 48912.5
[37 empty] | 01/19/2026 13:35:13.8538 | 3.5737891 | 799.97449 | 7756.271 | 0.79326081 | -2.7805283 | [10 empty] | 48913
[37 empty] | 01/19/2026 13:35:14.3538 | 3.5738125 | 799.89838 | 7756.6709 | 0.79324567 | -2.7805667 | [10 empty] | 48913.5
[37 empty] | 01/19/2026 13:35:14.8538 | 3.5737088 | 799.91364 | 7757.0708 | 0.79323822 | -2.7804706 | [10 empty] | 48914
[37 empty] | 01/19/2026 13:35:15.3538 | 3.5734859 | 799.89832 | 7757.4712 | 0.79322517 | -2.7802608 | [10 empty] | 48914.5
[37 empty] | 01/19/2026 13:35:15.8538 | 3.5734036 | 799.8222 | 7757.8711 | 0.79320914 | -2.7801945 | [10 empty] | 48915
[37 empty] | 01/19/2026 13:35:16.3538 | 3.5733449 | 799.92883 | 7758.271 | 0.79320216 | -2.7801428 | [10 empty] | 48915.5
[37 empty] | 01/19/2026 13:35:16.8538 | 3.5735612 | 800.18774 | 7758.6709 | 0.79320395 | -2.7803574 | [10 empty] | 48916
[37 empty] | 01/19/2026 13:35:17.3538 | 3.5737181 | 800.06592 | 7759.0708 | 0.79320681 | -2.7805111 | [10 empty] | 48916.5
[37 empty] | 01/19/2026 13:35:17.8538 | 3.5739419 | 799.83746 | 7759.4712 | 0.79320949 | -2.7807324 | [10 empty] | 48917
[37 empty] | 01/19/2026 13:35:18.3538 | 3.5739872 | 800.005 | 7759.8711 | 0.79320973 | -2.7807775 | [10 empty] | 48917.5
[37 empty] | 01/19/2026 13:35:18.8538 | 3.5741379 | 800.0202 | 7760.271 | 0.79321629 | -2.7809217 | [10 empty] | 48918
[37 empty] | 01/19/2026 13:35:19.3538 | 3.5741591 | 800.08118 | 7760.6709 | 0.79321522 | -2.7809439 | [10 empty] | 48918.5
[37 empty] | 01/19/2026 13:35:19.8538 | 3.5742295 | 800.14209 | 7761.0708 | 0.79322171 | -2.7810078 | [10 empty] | 48919
[37 empty] | 01/19/2026 13:35:20.3538 | 3.5741568 | 799.88318 | 7761.4712 | 0.79323006 | -2.7809267 | [10 empty] | 48919.5
[37 empty] | 01/19/2026 13:35:20.8538 | 3.5741632 | 799.98975 | 7761.8711 | 0.79323655 | -2.7809267 | [10 empty] | 48920
[37 empty] | 01/19/2026 13:35:21.3538 | 3.5740795 | 799.95935 | 7762.271 | 0.79323947 | -2.7808399 | [10 empty] | 48920.5
[37 empty] | 01/19/2026 13:35:21.8538 | 3.5738988 | 800.06592 | 7762.6709 | 0.79323924 | -2.7806597 | [10 empty] | 48921
[37 empty] | 01/19/2026 13:35:22.3538 | 3.5740123 | 799.95935 | 7763.0708 | 0.79324168 | -2.7807705 | [10 empty] | 48921.5
[37 empty] | 01/19/2026 13:35:22.8538 | 3.5741985 | 799.98975 | 7763.4712 | 0.79324919 | -2.7809494 | [10 empty] | 48922
[37 empty] | 01/19/2026 13:35:23.3538 | 3.5742273 | 800.0202 | 7763.8711 | 0.79324222 | -2.7809851 | [10 empty] | 48922.5
[37 empty] | 01/19/2026 13:35:23.8538 | 3.5743446 | 799.94403 | 7764.271 | 0.79324543 | -2.7810993 | [10 empty] | 48923
[37 empty] | 01/19/2026 13:35:24.3538 | 3.5744786 | 800.05072 | 7764.6709 | 0.79325068 | -2.7812281 | [10 empty] | 48923.5
[37 empty] | 01/19/2026 13:35:24.8538 | 3.5744953 | 800.06592 | 7765.0708 | 0.79325444 | -2.7812409 | [10 empty] | 48924
[37 empty] | 01/19/2026 13:35:25.3538 | 3.5746298 | 799.89832 | 7765.4707 | 0.79326499 | -2.7813649 | [10 empty] | 48924.5
[37 empty] | 01/19/2026 13:35:25.8538 | 3.5746856 | 800.08118 | 7765.8711 | 0.79327011 | -2.7814155 | [10 empty] | 48925
[37 empty] | 01/19/2026 13:35:26.3538 | 3.5748026 | 799.88318 | 7766.271 | 0.79328483 | -2.7815177 | [10 empty] | 48925.5
[37 empty] | 01/19/2026 13:35:26.8538 | 3.574894 | 799.94403 | 7766.6709 | 0.79329932 | -2.7815948 | [10 empty] | 48926
[37 empty] | 01/19/2026 13:35:27.3538 | 3.5749609 | 800.08118 | 7767.0708 | 0.79331279 | -2.7816482 | [10 empty] | 48926.5
[37 empty] | 01/19/2026 13:35:27.8538 | 3.5750494 | 799.79175 | 7767.4707 | 0.79332536 | -2.781724 | [10 empty] | 48927
[37 empty] | 01/19/2026 13:35:28.3538 | 3.5750208 | 799.94403 | 7767.8711 | 0.7933346 | -2.7816861 | [10 empty] | 48927.5
[37 empty] | 01/19/2026 13:35:28.8538 | 3.5750694 | 799.94403 | 7768.271 | 0.79333699 | -2.7817323 | [10 empty] | 48928
[37 empty] | 01/19/2026 13:35:29.3538 | 3.5751278 | 799.85266 | 7768.6709 | 0.79333973 | -2.7817881 | [10 empty] | 48928.5
[37 empty] | 01/19/2026 13:35:29.8538 | 3.5751081 | 800.05066 | 7769.0708 | 0.79334414 | -2.781764 | [10 empty] | 48929
[37 empty] | 01/19/2026 13:35:30.3538 | 3.5751119 | 799.98975 | 7769.4707 | 0.7933501 | -2.7817619 | [10 empty] | 48929.5
[37 empty] | 01/19/2026 13:35:30.8538 | 3.5751655 | 799.98975 | 7769.8711 | 0.79335743 | -2.7818081 | [10 empty] | 48930
[37 empty] | 01/19/2026 13:35:31.3538 | 3.5751648 | 800.12683 | 7770.271 | 0.79336393 | -2.781801 | [10 empty] | 48930.5
[37 empty] | 01/19/2026 13:35:31.8538 | 3.5751855 | 800.18774 | 7770.6709 | 0.7933681 | -2.7818174 | [10 empty] | 48931
[37 empty] | 01/19/2026 13:35:32.3538 | 3.5751712 | 799.94403 | 7771.0708 | 0.7933709 | -2.7818003 | [10 empty] | 48931.5
[37 empty] | 01/19/2026 13:35:32.8538 | 3.5751462 | 799.94409 | 7771.4707 | 0.7933749 | -2.7817712 | [10 empty] | 48932
[37 empty] | 01/19/2026 13:35:33.3538 | 3.5751567 | 800.06592 | 7771.8711 | 0.7933746 | -2.7817822 | [10 empty] | 48932.5
[37 empty] | 01/19/2026 13:35:33.8538 | 3.5751157 | 799.97449 | 7772.271 | 0.79337102 | -2.7817447 | [10 empty] | 48933
[37 empty] | 01/19/2026 13:35:34.3538 | 3.5751646 | 799.88318 | 7772.6709 | 0.79336733 | -2.7817972 | [10 empty] | 48933.5
[37 empty] | 01/19/2026 13:35:34.8538 | 3.57517 | 799.89832 | 7773.0708 | 0.79337013 | -2.7818 | [10 empty] | 48934
[37 empty] | 01/19/2026 13:35:35.3538 | 3.5752087 | 799.82214 | 7773.4707 | 0.79337752 | -2.7818313 | [10 empty] | 48934.5
[37 empty] | 01/19/2026 13:35:35.8538 | 3.5754108 | 800.03552 | 7773.8711 | 0.79338586 | -2.7820251 | [10 empty] | 48935
[37 empty] | 01/19/2026 13:35:36.3538 | 3.5755596 | 799.94403 | 7774.271 | 0.79339612 | -2.7821636 | [10 empty] | 48935.5
[37 empty] | 01/19/2026 13:35:36.8538 | 3.5757184 | 799.86786 | 7774.6709 | 0.79340583 | -2.7823126 | [10 empty] | 48936
[37 empty] | 01/19/2026 13:35:37.3538 | 3.5757279 | 800.14203 | 7775.0708 | 0.79341668 | -2.7823112 | [10 empty] | 48936.5
[37 empty] | 01/19/2026 13:35:37.8538 | 3.5758801 | 800.06592 | 7775.4707 | 0.79342246 | -2.7824576 | [10 empty] | 48937
[37 empty] | 01/19/2026 13:35:38.3538 | 3.5760069 | 799.89838 | 7775.8711 | 0.79343796 | -2.7825689 | [10 empty] | 48937.5
[37 empty] | 01/19/2026 13:35:38.8538 | 3.5760813 | 800.12689 | 7776.271 | 0.79344893 | -2.7826324 | [10 empty] | 48938
[37 empty] | 01/19/2026 13:35:39.3538 | 3.5761592 | 799.94403 | 7776.6709 | 0.79345435 | -2.7827048 | [10 empty] | 48938.5
[37 empty] | 01/19/2026 13:35:39.8538 | 3.5763566 | 799.88318 | 7777.0708 | 0.79346108 | -2.7828956 | [10 empty] | 48939
[37 empty] | 01/19/2026 13:35:40.3538 | 3.5763927 | 800.0202 | 7777.4707 | 0.7934705 | -2.7829223 | [10 empty] | 48939.5
[37 empty] | 01/19/2026 13:35:40.8538 | 3.5764518 | 799.86786 | 7777.8711 | 0.79348356 | -2.7829683 | [10 empty] | 48940
[37 empty] | 01/19/2026 13:35:41.3538 | 3.5763571 | 800.03552 | 7778.271 | 0.79348946 | -2.7828677 | [10 empty] | 48940.5
[37 empty] | 01/19/2026 13:35:41.8538 | 3.5764074 | 799.91364 | 7778.6709 | 0.79349715 | -2.7829103 | [10 empty] | 48941
[37 empty] | 01/19/2026 13:35:42.3538 | 3.5764413 | 799.98975 | 7779.0708 | 0.79350269 | -2.7829385 | [10 empty] | 48941.5
[37 empty] | 01/19/2026 13:35:42.8538 | 3.5765104 | 800.20306 | 7779.4707 | 0.79350245 | -2.7830079 | [10 empty] | 48942
[37 empty] | 01/19/2026 13:35:43.3538 | 3.5765858 | 800.12689 | 7779.8711 | 0.79350609 | -2.7830796 | [10 empty] | 48942.5
[37 empty] | 01/19/2026 13:35:43.8538 | 3.5765336 | 799.97455 | 7780.271 | 0.79350471 | -2.7830288 | [10 empty] | 48943
[37 empty] | 01/19/2026 13:35:44.3538 | 3.5764427 | 799.95935 | 7780.6709 | 0.7935034 | -2.7829394 | [10 empty] | 48943.5
[37 empty] | 01/19/2026 13:35:44.8538 | 3.5764973 | 800.06592 | 7781.0708 | 0.79350704 | -2.7829902 | [10 empty] | 48944
[37 empty] | 01/19/2026 13:35:45.3538 | 3.5765209 | 800.03546 | 7781.4707 | 0.7935133 | -2.7830076 | [10 empty] | 48944.5
[37 empty] | 01/19/2026 13:35:45.8538 | 3.5764742 | 800.09644 | 7781.8711 | 0.79351383 | -2.7829604 | [10 empty] | 48945
[37 empty] | 01/19/2026 13:35:46.3538 | 3.5765004 | 800.17255 | 7782.271 | 0.7935155 | -2.782985 | [10 empty] | 48945.5
[37 empty] | 01/19/2026 13:35:46.8538 | 3.5765109 | 800.05066 | 7782.6709 | 0.79352087 | -2.78299 | [10 empty] | 48946
[37 empty] | 01/19/2026 13:35:47.3538 | 3.5766139 | 799.94403 | 7783.0708 | 0.79352808 | -2.7830858 | [10 empty] | 48946.5
[37 empty] | 01/19/2026 13:35:47.8538 | 3.5767567 | 800.11157 | 7783.4712 | 0.79353446 | -2.7832222 | [10 empty] | 48947
[37 empty] | 01/19/2026 13:35:48.3538 | 3.5769038 | 800.21826 | 7783.8711 | 0.79354411 | -2.7833598 | [10 empty] | 48947.5
[37 empty] | 01/19/2026 13:35:48.8538 | 3.5768752 | 799.94403 | 7784.271 | 0.79354495 | -2.7833302 | [10 empty] | 48948
[37 empty] | 01/19/2026 13:35:49.3538 | 3.5768402 | 799.82214 | 7784.6709 | 0.79354692 | -2.7832932 | [10 empty] | 48948.5
[37 empty] | 01/19/2026 13:35:49.8538 | 3.5769267 | 799.95935 | 7785.0708 | 0.79355085 | -2.783376 | [10 empty] | 48949
[37 empty] | 01/19/2026 13:35:50.3538 | 3.5769081 | 799.92889 | 7785.4712 | 0.79355007 | -2.7833581 | [10 empty] | 48949.5
[37 empty] | 01/19/2026 13:35:50.8538 | 3.5769393 | 799.98975 | 7785.8711 | 0.79355043 | -2.7833889 | [10 empty] | 48950
[37 empty] | 01/19/2026 13:35:51.3538 | 3.5770187 | 799.97449 | 7786.271 | 0.79355061 | -2.783468 | [10 empty] | 48950.5
[37 empty] | 01/19/2026 13:35:51.8538 | 3.5770254 | 800.12683 | 7786.6709 | 0.79354817 | -2.7834773 | [10 empty] | 48951
[37 empty] | 01/19/2026 13:35:52.3538 | 3.5770233 | 799.98975 | 7787.0708 | 0.793549 | -2.7834742 | [10 empty] | 48951.5
[37 empty] | 01/19/2026 13:35:52.8538 | 3.5770271 | 799.98975 | 7787.4712 | 0.79354459 | -2.7834826 | [10 empty] | 48952
[37 empty] | 01/19/2026 13:35:53.3538 | 3.577065 | 799.98975 | 7787.8711 | 0.79354042 | -2.7835245 | [10 empty] | 48952.5
[37 empty] | 01/19/2026 13:35:53.8538 | 3.5772448 | 800.12683 | 7788.271 | 0.79354942 | -2.7836955 | [10 empty] | 48953
[37 empty] | 01/19/2026 13:35:54.3538 | 3.5772312 | 799.98975 | 7788.6709 | 0.7935524 | -2.7836788 | [10 empty] | 48953.5
[37 empty] | 01/19/2026 13:35:54.8538 | 3.5772605 | 799.95929 | 7789.0708 | 0.79355019 | -2.7837102 | [10 empty] | 48954
[37 empty] | 01/19/2026 13:35:55.3538 | 3.5773292 | 799.95929 | 7789.4712 | 0.79355419 | -2.7837751 | [10 empty] | 48954.5
[37 empty] | 01/19/2026 13:35:55.8538 | 3.5772238 | 799.86786 | 7789.8711 | 0.79355639 | -2.7836673 | [10 empty] | 48955
[37 empty] | 01/19/2026 13:35:56.3538 | 3.5772712 | 799.91364 | 7790.271 | 0.79355758 | -2.7837136 | [10 empty] | 48955.5
[37 empty] | 01/19/2026 13:35:56.8538 | 3.5772426 | 799.97449 | 7790.6709 | 0.79356003 | -2.7836826 | [10 empty] | 48956
[37 empty] | 01/19/2026 13:35:57.3538 | 3.5773554 | 799.88318 | 7791.0708 | 0.79355991 | -2.7837956 | [10 empty] | 48956.5
[37 empty] | 01/19/2026 13:35:57.8538 | 3.577373 | 799.98975 | 7791.4707 | 0.79356492 | -2.783808 | [10 empty] | 48957
[37 empty] | 01/19/2026 13:35:58.3538 | 3.577332 | 800.005 | 7791.8711 | 0.79357088 | -2.7837613 | [10 empty] | 48957.5
[37 empty] | 01/19/2026 13:35:58.8538 | 3.5774076 | 799.89832 | 7792.271 | 0.79357904 | -2.7838285 | [10 empty] | 48958
[37 empty] | 01/19/2026 13:35:59.3538 | 3.5772974 | 799.94403 | 7792.6709 | 0.79358572 | -2.7837117 | [10 empty] | 48958.5
[37 empty] | 01/19/2026 13:35:59.8538 | 3.5773892 | 800.15729 | 7793.0708 | 0.79359365 | -2.7837956 | [10 empty] | 48959
[37 empty] | 01/19/2026 13:36:00.3538 | 3.5774784 | 800.18774 | 7793.4707 | 0.79359949 | -2.7838788 | [10 empty] | 48959.5
[37 empty] | 01/19/2026 13:36:00.8538 | 3.5775056 | 800.11157 | 7793.8711 | 0.79360282 | -2.7839029 | [10 empty] | 48960
[37 empty] | 01/19/2026 13:36:01.3538 | 3.5776258 | 799.94403 | 7794.271 | 0.79360282 | -2.784023 | [10 empty] | 48960.5
[37 empty] | 01/19/2026 13:36:01.8538 | 3.5776854 | 799.97455 | 7794.6709 | 0.79360306 | -2.7840822 | [10 empty] | 48961
[37 empty] | 01/19/2026 13:36:02.3538 | 3.5776768 | 799.92883 | 7795.0708 | 0.7936033 | -2.7840736 | [10 empty] | 48961.5
[37 empty] | 01/19/2026 13:36:02.8538 | 3.5777774 | 800.0202 | 7795.4707 | 0.7936042 | -2.7841733 | [10 empty] | 48962
[37 empty] | 01/19/2026 13:36:03.3538 | 3.5777862 | 799.98975 | 7795.8706 | 0.7936058 | -2.7841804 | [10 empty] | 48962.5
[37 empty] | 01/19/2026 13:36:03.8538 | 3.5778089 | 799.94409 | 7796.271 | 0.79361063 | -2.7841983 | [10 empty] | 48963
[37 empty] | 01/19/2026 13:36:04.3538 | 3.5778334 | 800.09637 | 7796.6709 | 0.79361635 | -2.7842171 | [10 empty] | 48963.5
[37 empty] | 01/19/2026 13:36:04.8538 | 3.5778022 | 800.03546 | 7797.0708 | 0.79362702 | -2.7841752 | [10 empty] | 48964
[37 empty] | 01/19/2026 13:36:05.3538 | 3.5778236 | 800.0202 | 7797.4707 | 0.79363221 | -2.7841914 | [10 empty] | 48964.5
[37 empty] | 01/19/2026 13:36:05.8538 | 3.5777762 | 799.88318 | 7797.8711 | 0.79364705 | -2.7841291 | [10 empty] | 48965
[37 empty] | 01/19/2026 13:36:06.3538 | 3.5778325 | 800.0202 | 7798.271 | 0.7936554 | -2.7841771 | [10 empty] | 48965.5
[37 empty] | 01/19/2026 13:36:06.8538 | 3.5778971 | 799.95935 | 7798.6709 | 0.79365784 | -2.7842393 | [10 empty] | 48966
[37 empty] | 01/19/2026 13:36:07.3538 | 3.5779045 | 800.18781 | 7799.0708 | 0.7936635 | -2.784241 | [10 empty] | 48966.5
[37 empty] | 01/19/2026 13:36:07.8538 | 3.5779972 | 800.05072 | 7799.4707 | 0.7936604 | -2.7843368 | [10 empty] | 48967
[37 empty] | 01/19/2026 13:36:08.3538 | 3.5780396 | 799.95935 | 7799.8711 | 0.79366243 | -2.7843771 | [10 empty] | 48967.5
[37 empty] | 01/19/2026 13:36:08.8538 | 3.5780954 | 799.92883 | 7800.271 | 0.79366732 | -2.7844281 | [10 empty] | 48968
[37 empty] | 01/19/2026 13:36:09.3538 | 3.5780795 | 800.05066 | 7800.6709 | 0.79366946 | -2.78441 | [10 empty] | 48968.5
[37 empty] | 01/19/2026 13:36:09.8538 | 3.5781517 | 800.14203 | 7801.0708 | 0.79367644 | -2.7844753 | [10 empty] | 48969
[37 empty] | 01/19/2026 13:36:10.3538 | 3.5781901 | 800.18774 | 7801.4712 | 0.79368025 | -2.7845099 | [10 empty] | 48969.5
[37 empty] | 01/19/2026 13:36:10.8538 | 3.5782251 | 799.89838 | 7801.8711 | 0.79368651 | -2.7845385 | [10 empty] | 48970
[37 empty] | 01/19/2026 13:36:11.3538 | 3.5783646 | 800.18774 | 7802.271 | 0.79368973 | -2.7846749 | [10 empty] | 48970.5
[37 empty] | 01/19/2026 13:36:11.8538 | 3.5783563 | 800.0202 | 7802.6709 | 0.79368973 | -2.7846665 | [10 empty] | 48971
[37 empty] | 01/19/2026 13:36:12.3538 | 3.5784469 | 800.26392 | 7803.0713 | 0.79369217 | -2.7847548 | [10 empty] | 48971.5
[37 empty] | 01/19/2026 13:36:12.8538 | 3.5783548 | 799.95935 | 7803.4712 | 0.79369104 | -2.7846637 | [10 empty] | 48972
[37 empty] | 01/19/2026 13:36:13.3538 | 3.5784354 | 800.005 | 7803.8711 | 0.79368615 | -2.7847493 | [10 empty] | 48972.5
[37 empty] | 01/19/2026 13:36:13.8538 | 3.5784185 | 800.06592 | 7804.271 | 0.79368716 | -2.7847314 | [10 empty] | 48973
[37 empty] | 01/19/2026 13:36:14.3538 | 3.5784929 | 799.97449 | 7804.6714 | 0.7936843 | -2.7848086 | [10 empty] | 48973.5
[37 empty] | 01/19/2026 13:36:14.8538 | 3.5785348 | 800.09644 | 7805.0713 | 0.79367763 | -2.7848573 | [10 empty] | 48974
[37 empty] | 01/19/2026 13:36:15.3538 | 3.578516 | 799.94403 | 7805.4712 | 0.79366863 | -2.7848475 | [10 empty] | 48974.5
[37 empty] | 01/19/2026 13:36:15.8538 | 3.5785704 | 799.95935 | 7805.8711 | 0.79366642 | -2.784904 | [10 empty] | 48975
[37 empty] | 01/19/2026 13:36:16.3538 | 3.5785697 | 800.26392 | 7806.2715 | 0.79367566 | -2.784894 | [10 empty] | 48975.5
[37 empty] | 01/19/2026 13:36:16.8538 | 3.5785542 | 800.08118 | 7806.6714 | 0.79367864 | -2.7848754 | [10 empty] | 48976
[37 empty] | 01/19/2026 13:36:17.3538 | 3.5786564 | 799.97449 | 7807.0713 | 0.79367828 | -2.7849782 | [10 empty] | 48976.5
[37 empty] | 01/19/2026 13:36:17.8538 | 3.57863 | 799.98975 | 7807.4712 | 0.79367733 | -2.7849526 | [10 empty] | 48977
[37 empty] | 01/19/2026 13:36:18.3538 | 3.5786881 | 800.09637 | 7807.8711 | 0.79367512 | -2.785013 | [10 empty] | 48977.5
[37 empty] | 01/19/2026 13:36:18.8538 | 3.5787511 | 800.14209 | 7808.2715 | 0.79367816 | -2.7850728 | [10 empty] | 48978
[37 empty] | 01/19/2026 13:36:19.3538 | 3.5786333 | 799.85272 | 7808.6714 | 0.79367542 | -2.7849579 | [10 empty] | 48978.5
[37 empty] | 01/19/2026 13:36:19.8538 | 3.5786695 | 799.97455 | 7809.0713 | 0.79367375 | -2.7849958 | [10 empty] | 48979
[37 empty] | 01/19/2026 13:36:20.3538 | 3.5786366 | 800.27924 | 7809.4712 | 0.79367739 | -2.7849593 | [10 empty] | 48979.5
[37 empty] | 01/19/2026 13:36:20.8538 | 3.5786366 | 800.0202 | 7809.8716 | 0.79367709 | -2.7849596 | [10 empty] | 48980
[37 empty] | 01/19/2026 13:36:21.3538 | 3.5785601 | 800.08118 | 7810.2715 | 0.79367095 | -2.7848892 | [10 empty] | 48980.5
[37 empty] | 01/19/2026 13:36:21.8538 | 3.5784745 | 800.11157 | 7810.6714 | 0.79366416 | -2.7848103 | [10 empty] | 48981
[37 empty] | 01/19/2026 13:36:22.3538 | 3.5785792 | 799.97449 | 7811.0713 | 0.79366422 | -2.784915 | [10 empty] | 48981.5
[37 empty] | 01/19/2026 13:36:22.8538 | 3.5786076 | 800.09637 | 7811.4717 | 0.79366285 | -2.7849448 | [10 empty] | 48982
[37 empty] | 01/19/2026 13:36:23.3538 | 3.57864 | 800.06592 | 7811.8716 | 0.79366219 | -2.7849777 | [10 empty] | 48982.5
[37 empty] | 01/19/2026 13:36:23.8538 | 3.5787854 | 800.06592 | 7812.2715 | 0.79365546 | -2.78513 | [10 empty] | 48983
[37 empty] | 01/19/2026 13:36:24.3538 | 3.5788565 | 799.97449 | 7812.6714 | 0.79365027 | -2.7852061 | [10 empty] | 48983.5
[37 empty] | 01/19/2026 13:36:24.8538 | 3.5788012 | 800.11157 | 7813.0713 | 0.7936452 | -2.785156 | [10 empty] | 48984
[37 empty] | 01/19/2026 13:36:25.3538 | 3.5787206 | 800.005 | 7813.4717 | 0.7936393 | -2.7850814 | [10 empty] | 48984.5
[37 empty] | 01/19/2026 13:36:25.8538 | 3.5787086 | 799.95935 | 7813.8716 | 0.79363376 | -2.7850749 | [10 empty] | 48985
[37 empty] | 01/19/2026 13:36:26.3538 | 3.5786042 | 799.97449 | 7814.2715 | 0.79362291 | -2.7849813 | [10 empty] | 48985.5
[37 empty] | 01/19/2026 13:36:26.8538 | 3.5785613 | 799.98975 | 7814.6714 | 0.7936148 | -2.7849464 | [10 empty] | 48986
[37 empty] | 01/19/2026 13:36:27.3538 | 3.5785105 | 800.14203 | 7815.0718 | 0.79361063 | -2.7849 | [10 empty] | 48986.5
[37 empty] | 01/19/2026 13:36:27.8538 | 3.5782611 | 800.24872 | 7815.4717 | 0.79360527 | -2.7846558 | [10 empty] | 48987
[37 empty] | 01/19/2026 13:36:28.3538 | 3.5784817 | 800.06592 | 7815.8716 | 0.79360402 | -2.7848778 | [10 empty] | 48987.5
[37 empty] | 01/19/2026 13:36:28.8538 | 3.5786841 | 800.12683 | 7816.2715 | 0.79359859 | -2.7850854 | [10 empty] | 48988
[37 empty] | 01/19/2026 13:36:29.3538 | 3.5786765 | 799.94403 | 7816.6719 | 0.79358894 | -2.7850876 | [10 empty] | 48988.5
[37 empty] | 01/19/2026 13:36:29.8538 | 3.5785456 | 800.2182 | 7817.0718 | 0.79358226 | -2.7849634 | [10 empty] | 48989
[37 empty] | 01/19/2026 13:36:30.3538 | 3.5785244 | 800.005 | 7817.4717 | 0.79357672 | -2.7849476 | [10 empty] | 48989.5
[37 empty] | 01/19/2026 13:36:30.8538 | 3.578433 | 800.18774 | 7817.8716 | 0.79356277 | -2.7848701 | [10 empty] | 48990
[37 empty] | 01/19/2026 13:36:31.3538 | 3.5784445 | 800.09637 | 7818.272 | 0.79355544 | -2.784889 | [10 empty] | 48990.5
[37 empty] | 01/19/2026 13:36:31.8538 | 3.5784459 | 800.06592 | 7818.6719 | 0.79355133 | -2.7848945 | [10 empty] | 48991
[37 empty] | 01/19/2026 13:36:32.3538 | 3.5783494 | 799.98975 | 7819.0718 | 0.79354709 | -2.7848022 | [10 empty] | 48991.5
[37 empty] | 01/19/2026 13:36:32.8538 | 3.5786443 | 800.12683 | 7819.4717 | 0.79354411 | -2.7851002 | [10 empty] | 48992
[37 empty] | 01/19/2026 13:36:33.3538 | 3.5788016 | 800.03546 | 7819.8721 | 0.79354334 | -2.7852583 | [10 empty] | 48992.5
[37 empty] | 01/19/2026 13:36:33.8538 | 3.5789421 | 800.09644 | 7820.272 | 0.79354572 | -2.7853963 | [10 empty] | 48993
[37 empty] | 01/19/2026 13:36:34.3538 | 3.5790877 | 799.95929 | 7820.6719 | 0.79354203 | -2.7855456 | [10 empty] | 48993.5
[37 empty] | 01/19/2026 13:36:34.8538 | 3.5790658 | 800.09637 | 7821.0718 | 0.79354382 | -2.785522 | [10 empty] | 48994
[37 empty] | 01/19/2026 13:36:35.3538 | 3.5790567 | 800.03546 | 7821.4722 | 0.7935468 | -2.7855101 | [10 empty] | 48994.5
[37 empty] | 01/19/2026 13:36:35.8538 | 3.5788183 | 800.06592 | 7821.8721 | 0.79354656 | -2.7852719 | [10 empty] | 48995
[37 empty] | 01/19/2026 13:36:36.3538 | 3.5787272 | 799.95929 | 7822.272 | 0.7935456 | -2.7851818 | [10 empty] | 48995.5
[37 empty] | 01/19/2026 13:36:36.8538 | 3.5785213 | 800.11157 | 7822.6719 | 0.79354274 | -2.7849786 | [10 empty] | 48996
[37 empty] | 01/19/2026 13:36:37.3538 | 3.5784922 | 799.95935 | 7823.0723 | 0.7935372 | -2.784955 | [10 empty] | 48996.5
[37 empty] | 01/19/2026 13:36:37.8538 | 3.578675 | 800.11157 | 7823.4722 | 0.79354042 | -2.7851346 | [10 empty] | 48997
[37 empty] | 01/19/2026 13:36:38.3538 | 3.5790215 | 800.15735 | 7823.8721 | 0.79354358 | -2.7854779 | [10 empty] | 48997.5
[37 empty] | 01/19/2026 13:36:38.8538 | 3.5792587 | 799.94403 | 7824.272 | 0.79354453 | -2.7857141 | [10 empty] | 48998
[37 empty] | 01/19/2026 13:36:39.3538 | 3.5793908 | 799.91364 | 7824.6724 | 0.79355145 | -2.7858393 | [10 empty] | 48998.5
[37 empty] | 01/19/2026 13:36:39.8538 | 3.5795083 | 800.06592 | 7825.0723 | 0.79356074 | -2.7859476 | [10 empty] | 48999
[37 empty] | 01/19/2026 13:36:40.3538 | 3.5796938 | 800.11157 | 7825.4722 | 0.79356509 | -2.7861288 | [10 empty] | 48999.5
[37 empty] | 01/19/2026 13:36:40.8538 | 3.579879 | 799.97455 | 7825.8726 | 0.7935729 | -2.7863061 | [10 empty] | 49000
[37 empty] | 01/19/2026 13:36:41.3538 | 3.579953 | 800.06592 | 7826.2725 | 0.79358381 | -2.7863691 | [10 empty] | 49000.5
[37 empty] | 01/19/2026 13:36:41.8538 | 3.5800605 | 800.005 | 7826.6724 | 0.79358441 | -2.7864761 | [10 empty] | 49001
[37 empty] | 01/19/2026 13:36:42.3538 | 3.5801501 | 800.14209 | 7827.0723 | 0.79358113 | -2.7865691 | [10 empty] | 49001.5
[37 empty] | 01/19/2026 13:36:42.8538 | 3.5803368 | 799.98975 | 7827.4727 | 0.79357886 | -2.7867579 | [10 empty] | 49002
[37 empty] | 01/19/2026 13:36:43.3538 | 3.5803313 | 799.83746 | 7827.8726 | 0.79358518 | -2.7867463 | [10 empty] | 49002.5
[37 empty] | 01/19/2026 13:36:43.8538 | 3.5803497 | 799.94403 | 7828.2725 | 0.79359168 | -2.7867579 | [10 empty] | 49003
[37 empty] | 01/19/2026 13:36:44.3538 | 3.580358 | 800.06592 | 7828.6724 | 0.79359704 | -2.786761 | [10 empty] | 49003.5
[37 empty] | 01/19/2026 13:36:44.8538 | 3.5803061 | 800.14209 | 7829.0723 | 0.7935968 | -2.7867093 | [10 empty] | 49004
[37 empty] | 01/19/2026 13:36:45.3538 | 3.5803239 | 799.88318 | 7829.4727 | 0.79359478 | -2.7867291 | [10 empty] | 49004.5
[37 empty] | 01/19/2026 13:36:45.8538 | 3.5803866 | 799.94403 | 7829.8726 | 0.79359651 | -2.7867901 | [10 empty] | 49005
[37 empty] | 01/19/2026 13:36:46.3538 | 3.5804479 | 799.95935 | 7830.2725 | 0.79359466 | -2.7868533 | [10 empty] | 49005.5
[37 empty] | 01/19/2026 13:36:46.8538 | 3.5805113 | 800.11157 | 7830.6724 | 0.79359549 | -2.7869158 | [10 empty] | 49006
[37 empty] | 01/19/2026 13:36:47.3538 | 3.5803764 | 800.05072 | 7831.0728 | 0.79359531 | -2.7867811 | [10 empty] | 49006.5
[37 empty] | 01/19/2026 13:36:47.8538 | 3.5802791 | 800.18774 | 7831.4727 | 0.79359269 | -2.7866864 | [10 empty] | 49007
[37 empty] | 01/19/2026 13:36:48.3538 | 3.5803058 | 799.86786 | 7831.8726 | 0.7935999 | -2.786706 | [10 empty] | 49007.5
[37 empty] | 01/19/2026 13:36:48.8538 | 3.5803971 | 800.06592 | 7832.2725 | 0.79360396 | -2.7867932 | [10 empty] | 49008
[37 empty] | 01/19/2026 13:36:49.3538 | 3.5803976 | 800.2182 | 7832.6729 | 0.7936067 | -2.7867908 | [10 empty] | 49008.5
[37 empty] | 01/19/2026 13:36:49.8538 | 3.5804298 | 799.85266 | 7833.0728 | 0.79360777 | -2.7868221 | [10 empty] | 49009
[37 empty] | 01/19/2026 13:36:50.3538 | 3.5803223 | 800.03552 | 7833.4727 | 0.79360306 | -2.7867191 | [10 empty] | 49009.5
[37 empty] | 01/19/2026 13:36:50.8538 | 3.5803668 | 800.203 | 7833.8726 | 0.79360676 | -2.7867601 | [10 empty] | 49010
[37 empty] | 01/19/2026 13:36:51.3538 | 3.5803878 | 800.15735 | 7834.2729 | 0.793607 | -2.7867808 | [10 empty] | 49010.5
[37 empty] | 01/19/2026 13:36:51.8538 | 3.5803561 | 799.92883 | 7834.6729 | 0.79360664 | -2.7867494 | [10 empty] | 49011
[37 empty] | 01/19/2026 13:36:52.3538 | 3.5804749 | 799.86792 | 7835.0728 | 0.79361111 | -2.7868638 | [10 empty] | 49011.5
[37 empty] | 01/19/2026 13:36:52.8538 | 3.5805516 | 800.14209 | 7835.4727 | 0.79361212 | -2.7869396 | [10 empty] | 49012
[37 empty] | 01/19/2026 13:36:53.3538 | 3.5805597 | 799.97455 | 7835.873 | 0.79361165 | -2.7869482 | [10 empty] | 49012.5
[37 empty] | 01/19/2026 13:36:53.8538 | 3.5804825 | 800.05066 | 7836.2729 | 0.79360449 | -2.7868781 | [10 empty] | 49013
[37 empty] | 01/19/2026 13:36:54.3538 | 3.5802579 | 800.05072 | 7836.6729 | 0.79359639 | -2.7866616 | [10 empty] | 49013.5
[37 empty] | 01/19/2026 13:36:54.8538 | 3.5800714 | 800.05066 | 7837.0728 | 0.79358858 | -2.7864828 | [10 empty] | 49014
[37 empty] | 01/19/2026 13:36:55.3538 | 3.5802436 | 799.85266 | 7837.4731 | 0.79358494 | -2.7866588 | [10 empty] | 49014.5
[37 empty] | 01/19/2026 13:36:55.8538 | 3.580513 | 799.92883 | 7837.873 | 0.79358965 | -2.7869234 | [10 empty] | 49015
[37 empty] | 01/19/2026 13:36:56.3538 | 3.580574 | 799.94409 | 7838.2729 | 0.79358947 | -2.7869847 | [10 empty] | 49015.5
[37 empty] | 01/19/2026 13:36:56.8538 | 3.5805221 | 799.89832 | 7838.6729 | 0.79358369 | -2.7869384 | [10 empty] | 49016
[37 empty] | 01/19/2026 13:36:57.3538 | 3.5805194 | 800.005 | 7839.0728 | 0.79358381 | -2.7869356 | [10 empty] | 49016.5
[37 empty] | 01/19/2026 13:36:57.8538 | 3.5805306 | 800.03546 | 7839.4731 | 0.79358226 | -2.7869484 | [10 empty] | 49017
[37 empty] | 01/19/2026 13:36:58.3538 | 3.5803931 | 799.95929 | 7839.873 | 0.79357296 | -2.7868202 | [10 empty] | 49017.5
[37 empty] | 01/19/2026 13:36:58.8538 | 3.5804429 | 800.15735 | 7840.2729 | 0.79356396 | -2.7868791 | [10 empty] | 49018
[37 empty] | 01/19/2026 13:36:59.3538 | 3.5803628 | 799.89832 | 7840.6729 | 0.79355377 | -2.786809 | [10 empty] | 49018.5
[37 empty] | 01/19/2026 13:36:59.8538 | 3.5803878 | 799.89838 | 7841.0732 | 0.79354763 | -2.7868402 | [10 empty] | 49019
[37 empty] | 01/19/2026 13:37:00.3538 | 3.5803623 | 800.005 | 7841.4731 | 0.79355085 | -2.7868114 | [10 empty] | 49019.5
[37 empty] | 01/19/2026 13:37:00.8538 | 3.5806046 | 800.06592 | 7841.873 | 0.79355943 | -2.7870452 | [10 empty] | 49020
[37 empty] | 01/19/2026 13:37:01.3538 | 3.5807991 | 800.03552 | 7842.2729 | 0.79356861 | -2.7872305 | [10 empty] | 49020.5
[37 empty] | 01/19/2026 13:37:01.8538 | 3.5808802 | 799.94403 | 7842.6729 | 0.7935828 | -2.7872975 | [10 empty] | 49021
[37 empty] | 01/19/2026 13:37:02.3538 | 3.5809052 | 800.05066 | 7843.0732 | 0.79359031 | -2.7873149 | [10 empty] | 49021.5
[37 empty] | 01/19/2026 13:37:02.8538 | 3.5810227 | 800.09637 | 7843.4731 | 0.79359066 | -2.7874322 | [10 empty] | 49022
[37 empty] | 01/19/2026 13:37:03.3538 | 3.5811634 | 799.94409 | 7843.873 | 0.79359323 | -2.7875702 | [10 empty] | 49022.5
[37 empty] | 01/19/2026 13:37:03.8538 | 3.5813203 | 800.11157 | 7844.2729 | 0.79360354 | -2.7877169 | [10 empty] | 49023
[37 empty] | 01/19/2026 13:37:04.3538 | 3.5814061 | 800.0202 | 7844.6733 | 0.79361004 | -2.787796 | [10 empty] | 49023.5
[37 empty] | 01/19/2026 13:37:04.8538 | 3.5814338 | 800.11157 | 7845.0732 | 0.79361588 | -2.787818 | [10 empty] | 49024
[37 empty] | 01/19/2026 13:37:05.3538 | 3.5813575 | 800.03552 | 7845.4731 | 0.79362607 | -2.7877314 | [10 empty] | 49024.5
[37 empty] | 01/19/2026 13:37:05.8538 | 3.5813422 | 800.18774 | 7845.873 | 0.79362756 | -2.7877147 | [10 empty] | 49025
[37 empty] | 01/19/2026 13:37:06.3538 | 3.581378 | 800.06592 | 7846.2734 | 0.79363191 | -2.7877462 | [10 empty] | 49025.5
[37 empty] | 01/19/2026 13:37:06.8538 | 3.5815301 | 800.05066 | 7846.6733 | 0.79363549 | -2.7878945 | [10 empty] | 49026
[37 empty] | 01/19/2026 13:37:07.3538 | 3.5815377 | 800.09637 | 7847.0732 | 0.79363459 | -2.7879031 | [10 empty] | 49026.5
[37 empty] | 01/19/2026 13:37:07.8538 | 3.5815372 | 800.09637 | 7847.4731 | 0.79363644 | -2.7879007 | [10 empty] | 49027
[37 empty] | 01/19/2026 13:37:08.3538 | 3.5813673 | 800.29437 | 7847.8735 | 0.79363376 | -2.7877336 | [10 empty] | 49027.5
[37 empty] | 01/19/2026 13:37:08.8538 | 3.5812268 | 799.94403 | 7848.2734 | 0.7936343 | -2.7875924 | [10 empty] | 49028
[37 empty] | 01/19/2026 13:37:09.3538 | 3.5810816 | 800.09637 | 7848.6733 | 0.79363543 | -2.7874463 | [10 empty] | 49028.5
[37 empty] | 01/19/2026 13:37:09.8538 | 3.5812576 | 799.94403 | 7849.0732 | 0.79363889 | -2.7876186 | [10 empty] | 49029
[37 empty] | 01/19/2026 13:37:10.3538 | 3.5813344 | 800.03546 | 7849.4736 | 0.79364282 | -2.7876916 | [10 empty] | 49029.5
[37 empty] | 01/19/2026 13:37:10.8538 | 3.581435 | 800.005 | 7849.8735 | 0.79364568 | -2.7877893 | [10 empty] | 49030
[37 empty] | 01/19/2026 13:37:11.3538 | 3.5813239 | 800.05072 | 7850.2734 | 0.7936359 | -2.787688 | [10 empty] | 49030.5
[37 empty] | 01/19/2026 13:37:11.8538 | 3.5813632 | 799.97455 | 7850.6733 | 0.79362833 | -2.787735 | [10 empty] | 49031
[37 empty] | 01/19/2026 13:37:12.3538 | 3.5813484 | 800.05066 | 7851.0737 | 0.79362303 | -2.7877254 | [10 empty] | 49031.5
[37 empty] | 01/19/2026 13:37:12.8538 | 3.5812945 | 800.0202 | 7851.4736 | 0.7936089 | -2.7876856 | [10 empty] | 49032
[37 empty] | 01/19/2026 13:37:13.3538 | 3.5812373 | 799.94409 | 7851.8735 | 0.79359084 | -2.7876465 | [10 empty] | 49032.5
[37 empty] | 01/19/2026 13:37:13.8538 | 3.5811992 | 800.05066 | 7852.2734 | 0.79358119 | -2.7876179 | [10 empty] | 49033
[37 empty] | 01/19/2026 13:37:14.3538 | 3.5810874 | 800.06592 | 7852.6738 | 0.79356939 | -2.787518 | [10 empty] | 49033.5
[37 empty] | 01/19/2026 13:37:14.8538 | 3.5812562 | 800.005 | 7853.0737 | 0.79356575 | -2.7876904 | [10 empty] | 49034
[37 empty] | 01/19/2026 13:37:15.3538 | 3.5814264 | 800.06592 | 7853.4736 | 0.79356712 | -2.7878592 | [10 empty] | 49034.5
[37 empty] | 01/19/2026 13:37:15.8538 | 3.5816948 | 800.06592 | 7853.8735 | 0.79357249 | -2.7881224 | [10 empty] | 49035
[37 empty] | 01/19/2026 13:37:16.3538 | 3.5818005 | 800.05066 | 7854.2734 | 0.79357004 | -2.7882304 | [10 empty] | 49035.5
[37 empty] | 01/19/2026 13:37:16.8538 | 3.5818896 | 799.94403 | 7854.6738 | 0.79356962 | -2.7883201 | [10 empty] | 49036
[37 empty] | 01/19/2026 13:37:17.3538 | 3.5819697 | 799.98975 | 7855.0737 | 0.79356539 | -2.7884042 | [10 empty] | 49036.5
[37 empty] | 01/19/2026 13:37:17.8538 | 3.5821383 | 800.15729 | 7855.4736 | 0.79356432 | -2.788574 | [10 empty] | 49037
[37 empty] | 01/19/2026 13:37:18.3538 | 3.5822372 | 799.89838 | 7855.8735 | 0.79356384 | -2.7886734 | [10 empty] | 49037.5
[37 empty] | 01/19/2026 13:37:18.8538 | 3.5821815 | 799.95935 | 7856.2734 | 0.79356349 | -2.7886178 | [10 empty] | 49038
[37 empty] | 01/19/2026 13:37:19.3538 | 3.5822239 | 799.97449 | 7856.6738 | 0.7935648 | -2.7886591 | [10 empty] | 49038.5
[37 empty] | 01/19/2026 13:37:19.8538 | 3.5822241 | 800.12683 | 7857.0737 | 0.79356259 | -2.7886615 | [10 empty] | 49039
[37 empty] | 01/19/2026 13:37:20.3538 | 3.5821218 | 800.06592 | 7857.4736 | 0.79355562 | -2.7885664 | [10 empty] | 49039.5
[37 empty] | 01/19/2026 13:37:20.8538 | 3.5821123 | 800.005 | 7857.8735 | 0.79355109 | -2.7885611 | [10 empty] | 49040
[37 empty] | 01/19/2026 13:37:21.3538 | 3.5819793 | 799.94409 | 7858.2739 | 0.7935468 | -2.7884324 | [10 empty] | 49040.5
[37 empty] | 01/19/2026 13:37:21.8538 | 3.5818057 | 800.02026 | 7858.6738 | 0.7935549 | -2.7882509 | [10 empty] | 49041
[37 empty] | 01/19/2026 13:37:22.3538 | 3.5816069 | 799.94409 | 7859.0737 | 0.79356617 | -2.7880406 | [10 empty] | 49041.5
[37 empty] | 01/19/2026 13:37:22.8538 | 3.581661 | 800.11157 | 7859.4736 | 0.79357624 | -2.7880847 | [10 empty] | 49042
[37 empty] | 01/19/2026 13:37:23.3538 | 3.5818894 | 800.15729 | 7859.874 | 0.79358596 | -2.7883034 | [10 empty] | 49042.5
[37 empty] | 01/19/2026 13:37:23.8538 | 3.582123 | 800.05066 | 7860.2739 | 0.79359812 | -2.7885249 | [10 empty] | 49043
[37 empty] | 01/19/2026 13:37:24.3538 | 3.5821524 | 799.91364 | 7860.6738 | 0.79359901 | -2.7885532 | [10 empty] | 49043.5
[37 empty] | 01/19/2026 13:37:24.8538 | 3.5822372 | 799.94409 | 7861.0737 | 0.79360104 | -2.7886362 | [10 empty] | 49044
[37 empty] | 01/19/2026 13:37:25.3538 | 3.582273 | 799.98975 | 7861.4736 | 0.79358488 | -2.7886882 | [10 empty] | 49044.5
[37 empty] | 01/19/2026 13:37:25.8538 | 3.5821722 | 799.97449 | 7861.874 | 0.79357004 | -2.7886021 | [10 empty] | 49045
[37 empty] | 01/19/2026 13:37:26.3538 | 3.5822074 | 800.0202 | 7862.2739 | 0.79355329 | -2.7886541 | [10 empty] | 49045.5
[37 empty] | 01/19/2026 13:37:26.8538 | 3.5821633 | 800.09637 | 7862.6738 | 0.79353404 | -2.7886293 | [10 empty] | 49046
[37 empty] | 01/19/2026 13:37:27.3538 | 3.5821393 | 800.03546 | 7863.0742 | 0.79352087 | -2.7886183 | [10 empty] | 49046.5
[37 empty] | 01/19/2026 13:37:27.8538 | 3.5820959 | 799.95935 | 7863.4741 | 0.79350358 | -2.7885923 | [10 empty] | 49047
[37 empty] | 01/19/2026 13:37:28.3538 | 3.5822065 | 800.17255 | 7863.874 | 0.79349399 | -2.7887125 | [10 empty] | 49047.5
[37 empty] | 01/19/2026 13:37:28.8538 | 3.5823817 | 800.005 | 7864.2739 | 0.79348463 | -2.788897 | [10 empty] | 49048
[37 empty] | 01/19/2026 13:37:29.3538 | 3.5825431 | 800.15729 | 7864.6743 | 0.79348332 | -2.7890599 | [10 empty] | 49048.5
[37 empty] | 01/19/2026 13:37:29.8538 | 3.5827036 | 800.005 | 7865.0742 | 0.79349077 | -2.7892127 | [10 empty] | 49049
[37 empty] | 01/19/2026 13:37:30.3538 | 3.5827441 | 800.17255 | 7865.4741 | 0.79349869 | -2.7892454 | [10 empty] | 49049.5
[37 empty] | 01/19/2026 13:37:30.8538 | 3.5827267 | 800.08118 | 7865.874 | 0.79349941 | -2.7892272 | [10 empty] | 49050
[37 empty] | 01/19/2026 13:37:31.3538 | 3.5828514 | 800.08118 | 7866.2744 | 0.79349768 | -2.7893538 | [10 empty] | 49050.5
[37 empty] | 01/19/2026 13:37:31.8538 | 3.5827556 | 800.11157 | 7866.6743 | 0.79350013 | -2.7892554 | [10 empty] | 49051
[37 empty] | 01/19/2026 13:37:32.3538 | 3.5828352 | 800.03552 | 7867.0742 | 0.79350048 | -2.7893348 | [10 empty] | 49051.5
[37 empty] | 01/19/2026 13:37:32.8538 | 3.5828898 | 800.17255 | 7867.4746 | 0.7934981 | -2.7893918 | [10 empty] | 49052
[37 empty] | 01/19/2026 13:37:33.3538 | 3.5828409 | 800.17255 | 7867.8745 | 0.79349715 | -2.7893438 | [10 empty] | 49052.5
[37 empty] | 01/19/2026 13:37:33.8538 | 3.5828295 | 800.15729 | 7868.2744 | 0.79350585 | -2.7893236 | [10 empty] | 49053
[37 empty] | 01/19/2026 13:37:34.3538 | 3.5828767 | 799.95929 | 7868.6748 | 0.79350865 | -2.7893682 | [10 empty] | 49053.5
[37 empty] | 01/19/2026 13:37:34.8538 | 3.5829785 | 800.05066 | 7869.0747 | 0.79351836 | -2.7894602 | [10 empty] | 49054
[37 empty] | 01/19/2026 13:37:35.3538 | 3.5830169 | 800.11157 | 7869.4746 | 0.7935217 | -2.7894952 | [10 empty] | 49054.5
[37 empty] | 01/19/2026 13:37:35.8538 | 3.5830984 | 799.95935 | 7869.875 | 0.79352272 | -2.7895756 | [10 empty] | 49055
[37 empty] | 01/19/2026 13:37:36.3538 | 3.5830882 | 800.11163 | 7870.2749 | 0.79351836 | -2.7895699 | [10 empty] | 49055.5
[37 empty] | 01/19/2026 13:37:36.8538 | 3.5832477 | 800.005 | 7870.6748 | 0.79351228 | -2.7897353 | [10 empty] | 49056
[37 empty] | 01/19/2026 13:37:37.3538 | 3.5834002 | 800.03546 | 7871.0747 | 0.79350269 | -2.7898974 | [10 empty] | 49056.5
[37 empty] | 01/19/2026 13:37:37.8538 | 3.5834038 | 800.14209 | 7871.4751 | 0.7934947 | -2.7899091 | [10 empty] | 49057
[37 empty] | 01/19/2026 13:37:38.3538 | 3.583416 | 799.95935 | 7871.875 | 0.7934826 | -2.7899334 | [10 empty] | 49057.5
[37 empty] | 01/19/2026 13:37:38.8538 | 3.5834093 | 800.30963 | 7872.2749 | 0.79348487 | -2.7899244 | [10 empty] | 49058
[37 empty] | 01/19/2026 13:37:39.3538 | 3.583432 | 799.95935 | 7872.6753 | 0.79348946 | -2.7899425 | [10 empty] | 49058.5
[37 empty] | 01/19/2026 13:37:39.8538 | 3.5835009 | 800.09644 | 7873.0752 | 0.79349017 | -2.7900107 | [10 empty] | 49059
[37 empty] | 01/19/2026 13:37:40.3538 | 3.5834429 | 800.05066 | 7873.4751 | 0.79348689 | -2.7899561 | [10 empty] | 49059.5
[37 empty] | 01/19/2026 13:37:40.8538 | 3.5834389 | 800.005 | 7873.875 | 0.79348725 | -2.7899516 | [10 empty] | 49060
[37 empty] | 01/19/2026 13:37:41.3538 | 3.5834687 | 800.03552 | 7874.2754 | 0.7934866 | -2.7899821 | [10 empty] | 49060.5
[37 empty] | 01/19/2026 13:37:41.8538 | 3.5834427 | 800.005 | 7874.6753 | 0.79348928 | -2.7899535 | [10 empty] | 49061
[37 empty] | 01/19/2026 13:37:42.3538 | 3.5834291 | 800.2334 | 7875.0752 | 0.79349858 | -2.7899306 | [10 empty] | 49061.5
[37 empty] | 01/19/2026 13:37:42.8538 | 3.583451 | 800.09637 | 7875.4756 | 0.79350185 | -2.7899492 | [10 empty] | 49062
[37 empty] | 01/19/2026 13:37:43.3538 | 3.5834556 | 800.20306 | 7875.8755 | 0.79350603 | -2.7899497 | [10 empty] | 49062.5
[37 empty] | 01/19/2026 13:37:43.8538 | 3.5834341 | 800.08118 | 7876.2754 | 0.79350346 | -2.7899306 | [10 empty] | 49063
[37 empty] | 01/19/2026 13:37:44.3538 | 3.5834615 | 800.08112 | 7876.6753 | 0.79350162 | -2.7899599 | [10 empty] | 49063.5
[37 empty] | 01/19/2026 13:37:44.8538 | 3.5835299 | 800.03546 | 7877.0757 | 0.79350746 | -2.7900226 | [10 empty] | 49064
[37 empty] | 01/19/2026 13:37:45.3538 | 3.5836458 | 799.85266 | 7877.4756 | 0.79352146 | -2.7901244 | [10 empty] | 49064.5
[37 empty] | 01/19/2026 13:37:45.8538 | 3.5837216 | 800.03552 | 7877.8755 | 0.79354036 | -2.7901814 | [10 empty] | 49065
[37 empty] | 01/19/2026 13:37:46.3538 | 3.5837836 | 800.06592 | 7878.2754 | 0.79356086 | -2.7902226 | [10 empty] | 49065.5
[37 empty] | 01/19/2026 13:37:46.8538 | 3.58374 | 799.95929 | 7878.6758 | 0.79356718 | -2.7901728 | [10 empty] | 49066
[37 empty] | 01/19/2026 13:37:47.3538 | 3.5836711 | 800.09637 | 7879.0757 | 0.79356956 | -2.7901015 | [10 empty] | 49066.5
[37 empty] | 01/19/2026 13:37:47.8538 | 3.5837245 | 800.11157 | 7879.4756 | 0.79357225 | -2.7901523 | [10 empty] | 49067
[37 empty] | 01/19/2026 13:37:48.3538 | 3.5837445 | 800.03552 | 7879.8755 | 0.79356527 | -2.7901793 | [10 empty] | 49067.5
[37 empty] | 01/19/2026 13:37:48.8538 | 3.5837941 | 799.94409 | 7880.2759 | 0.7935611 | -2.7902331 | [10 empty] | 49068
[37 empty] | 01/19/2026 13:37:49.3538 | 3.5838675 | 800.12689 | 7880.6758 | 0.79355466 | -2.790313 | [10 empty] | 49068.5
[37 empty] | 01/19/2026 13:37:49.8538 | 3.5838459 | 800.15735 | 7881.0757 | 0.79354149 | -2.7903044 | [10 empty] | 49069
[37 empty] | 01/19/2026 13:37:50.3538 | 3.5838017 | 799.83746 | 7881.4756 | 0.79353631 | -2.7902656 | [10 empty] | 49069.5
[37 empty] | 01/19/2026 13:37:50.8538 | 3.5839059 | 800.09637 | 7881.876 | 0.79353714 | -2.7903688 | [10 empty] | 49070
[37 empty] | 01/19/2026 13:37:51.3538 | 3.5839412 | 800.18774 | 7882.2759 | 0.79354292 | -2.7903984 | [10 empty] | 49070.5
[37 empty] | 01/19/2026 13:37:51.8538 | 3.5840106 | 800.11157 | 7882.6758 | 0.79353863 | -2.790472 | [10 empty] | 49071
[37 empty] | 01/19/2026 13:37:52.3538 | 3.5840445 | 800.02026 | 7883.0762 | 0.79353559 | -2.790509 | [10 empty] | 49071.5
[37 empty] | 01/19/2026 13:37:52.8538 | 3.5840011 | 800.03546 | 7883.4761 | 0.79353559 | -2.7904654 | [10 empty] | 49072
[37 empty] | 01/19/2026 13:37:53.3538 | 3.5840697 | 800.005 | 7883.876 | 0.79353821 | -2.7905314 | [10 empty] | 49072.5
[37 empty] | 01/19/2026 13:37:53.8538 | 3.5839446 | 800.12683 | 7884.2759 | 0.79353172 | -2.7904129 | [10 empty] | 49073
[37 empty] | 01/19/2026 13:37:54.3538 | 3.5839658 | 800.08118 | 7884.6763 | 0.79353327 | -2.7904325 | [10 empty] | 49073.5
[37 empty] | 01/19/2026 13:37:54.8538 | 3.5838878 | 799.98975 | 7885.0762 | 0.79353386 | -2.790354 | [10 empty] | 49074
[37 empty] | 01/19/2026 13:37:55.3538 | 3.5838513 | 799.88318 | 7885.4761 | 0.79353333 | -2.790318 | [10 empty] | 49074.5
[37 empty] | 01/19/2026 13:37:55.8538 | 3.584003 | 800.15729 | 7885.876 | 0.79353738 | -2.7904656 | [10 empty] | 49075
[37 empty] | 01/19/2026 13:37:56.3538 | 3.584085 | 799.97455 | 7886.2764 | 0.79353958 | -2.7905455 | [10 empty] | 49075.5
[37 empty] | 01/19/2026 13:37:56.8538 | 3.5840824 | 799.88318 | 7886.6763 | 0.79353935 | -2.7905431 | [10 empty] | 49076
[37 empty] | 01/19/2026 13:37:57.3538 | 3.583972 | 800.15735 | 7887.0762 | 0.7935431 | -2.7904289 | [10 empty] | 49076.5
[37 empty] | 01/19/2026 13:37:57.8538 | 3.5840957 | 800.06592 | 7887.4766 | 0.79354519 | -2.7905505 | [10 empty] | 49077
[37 empty] | 01/19/2026 13:37:58.3538 | 3.5843034 | 800.24872 | 7887.8765 | 0.79354769 | -2.7907557 | [10 empty] | 49077.5
[37 empty] | 01/19/2026 13:37:58.8538 | 3.5844088 | 799.95935 | 7888.2764 | 0.79355258 | -2.7908561 | [10 empty] | 49078
[37 empty] | 01/19/2026 13:37:59.3538 | 3.584533 | 800.0202 | 7888.6763 | 0.79355669 | -2.7909763 | [10 empty] | 49078.5
[37 empty] | 01/19/2026 13:37:59.8538 | 3.584609 | 800.203 | 7889.0767 | 0.79356259 | -2.7910464 | [10 empty] | 49079
[37 empty] | 01/19/2026 13:38:00.3538 | 3.5848107 | 800.17261 | 7889.4766 | 0.79357332 | -2.7912374 | [10 empty] | 49079.5
[37 empty] | 01/19/2026 13:38:00.8538 | 3.5849626 | 800.08112 | 7889.8765 | 0.79357243 | -2.7913902 | [10 empty] | 49080
[37 empty] | 01/19/2026 13:38:01.3538 | 3.5850081 | 800.08118 | 7890.2764 | 0.7935819 | -2.7914262 | [10 empty] | 49080.5
[37 empty] | 01/19/2026 13:38:01.8538 | 3.5850923 | 800.03552 | 7890.6768 | 0.79358822 | -2.7915041 | [10 empty] | 49081
[37 empty] | 01/19/2026 13:38:02.3538 | 3.5851145 | 800.06592 | 7891.0767 | 0.79358709 | -2.7915275 | [10 empty] | 49081.5
[37 empty] | 01/19/2026 13:38:02.8538 | 3.5851283 | 800.06592 | 7891.4766 | 0.79359025 | -2.791538 | [10 empty] | 49082
[37 empty] | 01/19/2026 13:38:03.3538 | 3.5852163 | 800.17261 | 7891.8765 | 0.79359835 | -2.7916179 | [10 empty] | 49082.5
[37 empty] | 01/19/2026 13:38:03.8538 | 3.585288 | 800.03552 | 7892.2769 | 0.79360843 | -2.7916796 | [10 empty] | 49083
[37 empty] | 01/19/2026 13:38:04.3538 | 3.5853155 | 800.06592 | 7892.6768 | 0.79361969 | -2.7916958 | [10 empty] | 49083.5
[37 empty] | 01/19/2026 13:38:04.8538 | 3.5852511 | 800.15735 | 7893.0767 | 0.793621 | -2.79163 | [10 empty] | 49084
[37 empty] | 01/19/2026 13:38:05.3538 | 3.5852542 | 800.14209 | 7893.4766 | 0.79362154 | -2.7916327 | [10 empty] | 49084.5
[37 empty] | 01/19/2026 13:38:05.8538 | 3.5853262 | 800.03552 | 7893.8765 | 0.79362571 | -2.7917006 | [10 empty] | 49085
[37 empty] | 01/19/2026 13:38:06.3538 | 3.5854149 | 800.0202 | 7894.2769 | 0.79362833 | -2.7917867 | [10 empty] | 49085.5
[37 empty] | 01/19/2026 13:38:06.8538 | 3.5854006 | 800.05072 | 7894.6768 | 0.79363215 | -2.7917683 | [10 empty] | 49086
[37 empty] | 01/19/2026 13:38:07.3538 | 3.5854726 | 800.09637 | 7895.0767 | 0.79363835 | -2.7918344 | [10 empty] | 49086.5
[37 empty] | 01/19/2026 13:38:07.8538 | 3.5854568 | 800.05072 | 7895.4766 | 0.79363477 | -2.791822 | [10 empty] | 49087
[37 empty] | 01/19/2026 13:38:08.3538 | 3.5855498 | 799.97449 | 7895.877 | 0.79363555 | -2.7919142 | [10 empty] | 49087.5
[37 empty] | 01/19/2026 13:38:08.8538 | 3.5856566 | 799.92883 | 7896.2769 | 0.79363972 | -2.792017 | [10 empty] | 49088
[37 empty] | 01/19/2026 13:38:09.3538 | 3.5857048 | 799.95935 | 7896.6768 | 0.79364103 | -2.7920637 | [10 empty] | 49088.5
[37 empty] | 01/19/2026 13:38:09.8538 | 3.5856647 | 800.12683 | 7897.0767 | 0.79363561 | -2.7920291 | [10 empty] | 49089
[37 empty] | 01/19/2026 13:38:10.3538 | 3.5856404 | 800.11157 | 7897.4771 | 0.79363537 | -2.7920051 | [10 empty] | 49089.5
[37 empty] | 01/19/2026 13:38:10.8538 | 3.5856583 | 800.0202 | 7897.877 | 0.79363674 | -2.7920215 | [10 empty] | 49090
[37 empty] | 01/19/2026 13:38:11.3538 | 3.5857816 | 800.21826 | 7898.2769 | 0.79364318 | -2.7921383 | [10 empty] | 49090.5
[37 empty] | 01/19/2026 13:38:11.8538 | 3.585938 | 800.14209 | 7898.6768 | 0.79365534 | -2.7922826 | [10 empty] | 49091
[37 empty] | 01/19/2026 13:38:12.3538 | 3.585947 | 800.12683 | 7899.0771 | 0.79366171 | -2.7922852 | [10 empty] | 49091.5
[37 empty] | 01/19/2026 13:38:12.8538 | 3.5860274 | 800.15729 | 7899.4771 | 0.79366207 | -2.7923653 | [10 empty] | 49092
[37 empty] | 01/19/2026 13:38:13.3538 | 3.5860584 | 800.0202 | 7899.877 | 0.79366511 | -2.7923932 | [10 empty] | 49092.5
[37 empty] | 01/19/2026 13:38:13.8538 | 3.5861645 | 800.005 | 7900.2773 | 0.79366457 | -2.7925 | [10 empty] | 49093
[37 empty] | 01/19/2026 13:38:14.3538 | 3.5861936 | 800.18774 | 7900.6772 | 0.79366404 | -2.7925296 | [10 empty] | 49093.5
[37 empty] | 01/19/2026 13:38:14.8538 | 3.5861583 | 800.11157 | 7901.0771 | 0.79366314 | -2.7924953 | [10 empty] | 49094
[37 empty] | 01/19/2026 13:38:15.3538 | 3.5861874 | 800.03552 | 7901.4771 | 0.79366422 | -2.7925231 | [10 empty] | 49094.5
[37 empty] | 01/19/2026 13:38:15.8538 | 3.5861938 | 800.05072 | 7901.8774 | 0.79366469 | -2.7925291 | [10 empty] | 49095
[37 empty] | 01/19/2026 13:38:16.3538 | 3.5862155 | 799.8222 | 7902.2773 | 0.79366124 | -2.7925544 | [10 empty] | 49095.5
[37 empty] | 01/19/2026 13:38:16.8538 | 3.5862246 | 800.09637 | 7902.6772 | 0.79365414 | -2.7925704 | [10 empty] | 49096
[37 empty] | 01/19/2026 13:38:17.3538 | 3.586098 | 800.09637 | 7903.0776 | 0.79365152 | -2.7924464 | [10 empty] | 49096.5
[37 empty] | 01/19/2026 13:38:17.8538 | 3.5861053 | 800.09637 | 7903.4775 | 0.7936576 | -2.7924478 | [10 empty] | 49097
[37 empty] | 01/19/2026 13:38:18.3538 | 3.5861762 | 800.24872 | 7903.8774 | 0.79366082 | -2.7925153 | [10 empty] | 49097.5
[37 empty] | 01/19/2026 13:38:18.8538 | 3.5861709 | 800.005 | 7904.2773 | 0.79366183 | -2.7925091 | [10 empty] | 49098
[37 empty] | 01/19/2026 13:38:19.3538 | 3.5862465 | 800.24872 | 7904.6777 | 0.79365599 | -2.7925906 | [10 empty] | 49098.5
[37 empty] | 01/19/2026 13:38:19.8538 | 3.5863185 | 800.12683 | 7905.0776 | 0.79365957 | -2.7926588 | [10 empty] | 49099
[37 empty] | 01/19/2026 13:38:20.3538 | 3.5864358 | 800.05072 | 7905.4775 | 0.79366386 | -2.7927718 | [10 empty] | 49099.5
[37 empty] | 01/19/2026 13:38:20.8538 | 3.5863543 | 800.05066 | 7905.8779 | 0.79366904 | -2.7926853 | [10 empty] | 49100
[37 empty] | 01/19/2026 13:38:21.3538 | 3.5864823 | 800.06592 | 7906.2778 | 0.79367185 | -2.7928104 | [10 empty] | 49100.5
[37 empty] | 01/19/2026 13:38:21.8538 | 3.5864358 | 800.08118 | 7906.6777 | 0.79368031 | -2.7927556 | [10 empty] | 49101
[37 empty] | 01/19/2026 13:38:22.3538 | 3.5864844 | 799.92883 | 7907.0781 | 0.79368627 | -2.792798 | [10 empty] | 49101.5
[37 empty] | 01/19/2026 13:38:22.8538 | 3.5865891 | 800.14203 | 7907.478 | 0.79369169 | -2.7928975 | [10 empty] | 49102
[37 empty] | 01/19/2026 13:38:23.3538 | 3.5867448 | 800.11157 | 7907.8779 | 0.7936942 | -2.7930505 | [10 empty] | 49102.5
[37 empty] | 01/19/2026 13:38:23.8538 | 3.5866578 | 800.08112 | 7908.2783 | 0.79369825 | -2.7929595 | [10 empty] | 49103
[37 empty] | 01/19/2026 13:38:24.3538 | 3.5866969 | 800.203 | 7908.6782 | 0.79370433 | -2.7929926 | [10 empty] | 49103.5
[37 empty] | 01/19/2026 13:38:24.8538 | 3.5867906 | 800.12683 | 7909.0781 | 0.79371011 | -2.7930806 | [10 empty] | 49104
[37 empty] | 01/19/2026 13:38:25.3538 | 3.5867066 | 800.09637 | 7909.4785 | 0.7937156 | -2.7929909 | [10 empty] | 49104.5
[37 empty] | 01/19/2026 13:38:25.8538 | 3.5867438 | 800.17255 | 7909.8784 | 0.79372263 | -2.7930212 | [10 empty] | 49105
[37 empty] | 01/19/2026 13:38:26.3538 | 3.5867722 | 800.15735 | 7910.2783 | 0.79373074 | -2.7930415 | [10 empty] | 49105.5
[37 empty] | 01/19/2026 13:38:26.8538 | 3.5868731 | 800.2182 | 7910.6787 | 0.79373682 | -2.7931364 | [10 empty] | 49106
[37 empty] | 01/19/2026 13:38:27.3538 | 3.5868373 | 800.09644 | 7911.0786 | 0.79374039 | -2.793097 | [10 empty] | 49106.5
[37 empty] | 01/19/2026 13:38:27.8538 | 3.5869601 | 800.03546 | 7911.4785 | 0.79374439 | -2.7932158 | [10 empty] | 49107
[37 empty] | 01/19/2026 13:38:28.3538 | 3.5868795 | 800.24872 | 7911.8789 | 0.79374909 | -2.7931304 | [10 empty] | 49107.5
[37 empty] | 01/19/2026 13:38:28.8538 | 3.5869257 | 799.95935 | 7912.2788 | 0.79375964 | -2.7931662 | [10 empty] | 49108
[37 empty] | 01/19/2026 13:38:29.3538 | 3.586971 | 800.15729 | 7912.6792 | 0.79377025 | -2.7932007 | [10 empty] | 49108.5
[37 empty] | 01/19/2026 13:38:29.8538 | 3.5870233 | 800.203 | 7913.0791 | 0.79378343 | -2.7932398 | [10 empty] | 49109
[37 empty] | 01/19/2026 13:38:30.3538 | 3.5870993 | 800.15735 | 7913.479 | 0.79379076 | -2.7933085 | [10 empty] | 49109.5
[37 empty] | 01/19/2026 13:38:30.8538 | 3.5870705 | 800.0202 | 7913.8794 | 0.79379934 | -2.7932711 | [10 empty] | 49110
[37 empty] | 01/19/2026 13:38:31.3538 | 3.5870581 | 800.17255 | 7914.2793 | 0.79380429 | -2.7932537 | [10 empty] | 49110.5
[37 empty] | 01/19/2026 13:38:31.8538 | 3.5871835 | 800.08118 | 7914.6792 | 0.79381293 | -2.7933705 | [10 empty] | 49111
[37 empty] | 01/19/2026 13:38:32.3538 | 3.5872109 | 800.29443 | 7915.0796 | 0.79382706 | -2.7933838 | [10 empty] | 49111.5
[37 empty] | 01/19/2026 13:38:32.8538 | 3.5872402 | 800.005 | 7915.4795 | 0.79382718 | -2.7934129 | [10 empty] | 49112
[37 empty] | 01/19/2026 13:38:33.3538 | 3.5872054 | 800.21826 | 7915.8794 | 0.79382908 | -2.7933762 | [10 empty] | 49112.5
[37 empty] | 01/19/2026 13:38:33.8538 | 3.5871744 | 800.2182 | 7916.2798 | 0.79382885 | -2.7933455 | [10 empty] | 49113
[37 empty] | 01/19/2026 13:38:34.3538 | 3.5873003 | 800.11157 | 7916.6797 | 0.79383159 | -2.7934687 | [10 empty] | 49113.5
[37 empty] | 01/19/2026 13:38:34.8538 | 3.5873609 | 800.23346 | 7917.0796 | 0.79383492 | -2.7935259 | [10 empty] | 49114
[37 empty] | 01/19/2026 13:38:35.3538 | 3.5873904 | 800.21826 | 7917.48 | 0.79383928 | -2.7935512 | [10 empty] | 49114.5
[37 empty] | 01/19/2026 13:38:35.8538 | 3.5874128 | 800.29437 | 7917.8799 | 0.79384178 | -2.793571 | [10 empty] | 49115
[37 empty] | 01/19/2026 13:38:36.3538 | 3.5875039 | 800.21826 | 7918.2798 | 0.79384643 | -2.7936575 | [10 empty] | 49115.5
[37 empty] | 01/19/2026 13:38:36.8538 | 3.5874586 | 800.15735 | 7918.6802 | 0.79384655 | -2.793612 | [10 empty] | 49116
[37 empty] | 01/19/2026 13:38:37.3538 | 3.5874479 | 800.0202 | 7919.0801 | 0.79385298 | -2.7935948 | [10 empty] | 49116.5
[37 empty] | 01/19/2026 13:38:37.8538 | 3.5874634 | 800.17261 | 7919.48 | 0.79386109 | -2.7936022 | [10 empty] | 49117
[37 empty] | 01/19/2026 13:38:38.3538 | 3.5875235 | 799.98975 | 7919.8804 | 0.79386955 | -2.793654 | [10 empty] | 49117.5
[37 empty] | 01/19/2026 13:38:38.8538 | 3.5876217 | 800.2182 | 7920.2803 | 0.79387677 | -2.793745 | [10 empty] | 49118
[37 empty] | 01/19/2026 13:38:39.3538 | 3.587635 | 800.30957 | 7920.6802 | 0.79388577 | -2.7937493 | [10 empty] | 49118.5
[37 empty] | 01/19/2026 13:38:39.8538 | 3.587543 | 800.03546 | 7921.0806 | 0.79389411 | -2.793649 | [10 empty] | 49119
[37 empty] | 01/19/2026 13:38:40.3538 | 3.5876036 | 800.18774 | 7921.4805 | 0.7939049 | -2.7936988 | [10 empty] | 49119.5
[37 empty] | 01/19/2026 13:38:40.8538 | 3.5876818 | 800.15729 | 7921.8804 | 0.793908 | -2.7937737 | [10 empty] | 49120
[37 empty] | 01/19/2026 13:38:41.3538 | 3.5876789 | 800.11157 | 7922.2808 | 0.79390889 | -2.7937701 | [10 empty] | 49120.5
[37 empty] | 01/19/2026 13:38:41.8538 | 3.587692 | 800.17261 | 7922.6807 | 0.79391521 | -2.7937768 | [10 empty] | 49121
[37 empty] | 01/19/2026 13:38:42.3538 | 3.5877681 | 800.29443 | 7923.0806 | 0.79392242 | -2.7938457 | [10 empty] | 49121.5
[37 empty] | 01/19/2026 13:38:42.8538 | 3.587719 | 800.03546 | 7923.481 | 0.79392612 | -2.793793 | [10 empty] | 49122
[37 empty] | 01/19/2026 13:38:43.3538 | 3.5877676 | 800.20306 | 7923.8809 | 0.79392862 | -2.793839 | [10 empty] | 49122.5
[37 empty] | 01/19/2026 13:38:43.8538 | 3.5878398 | 800.08118 | 7924.2808 | 0.79393154 | -2.7939084 | [10 empty] | 49123
[37 empty] | 01/19/2026 13:38:44.3538 | 3.5879111 | 800.12689 | 7924.6812 | 0.7939285 | -2.7939827 | [10 empty] | 49123.5
[37 empty] | 01/19/2026 13:38:44.8538 | 3.5878427 | 800.0202 | 7925.0811 | 0.79392856 | -2.7939141 | [10 empty] | 49124
[37 empty] | 01/19/2026 13:38:45.3538 | 3.5878935 | 800.23346 | 7925.481 | 0.79393107 | -2.7939625 | [10 empty] | 49124.5
[37 empty] | 01/19/2026 13:38:45.8538 | 3.5878658 | 800.03552 | 7925.8813 | 0.79393137 | -2.7939343 | [10 empty] | 49125
[37 empty] | 01/19/2026 13:38:46.3538 | 3.5879321 | 800.05072 | 7926.2813 | 0.79393125 | -2.7940009 | [10 empty] | 49125.5
[37 empty] | 01/19/2026 13:38:46.8538 | 3.5880167 | 800.15735 | 7926.6812 | 0.79392576 | -2.794091 | [10 empty] | 49126
[37 empty] | 01/19/2026 13:38:47.3538 | 3.5881155 | 800.05066 | 7927.0815 | 0.7939257 | -2.7941897 | [10 empty] | 49126.5
[37 empty] | 01/19/2026 13:38:47.8538 | 3.588192 | 800.26392 | 7927.4814 | 0.79392594 | -2.794266 | [10 empty] | 49127
[37 empty] | 01/19/2026 13:38:48.3538 | 3.5882051 | 800.06592 | 7927.8813 | 0.79393077 | -2.7942743 | [10 empty] | 49127.5
[37 empty] | 01/19/2026 13:38:48.8538 | 3.5881915 | 800.14209 | 7928.2817 | 0.79393297 | -2.7942586 | [10 empty] | 49128
[37 empty] | 01/19/2026 13:38:49.3538 | 3.588244 | 800.18774 | 7928.6816 | 0.79394138 | -2.7943027 | [10 empty] | 49128.5
[37 empty] | 01/19/2026 13:38:49.8538 | 3.588228 | 800.05066 | 7929.0815 | 0.79394788 | -2.7942801 | [10 empty] | 49129
[37 empty] | 01/19/2026 13:38:50.3538 | 3.5882125 | 800.005 | 7929.4819 | 0.7939539 | -2.7942586 | [10 empty] | 49129.5
[37 empty] | 01/19/2026 13:38:50.8538 | 3.5881813 | 800.09637 | 7929.8818 | 0.79396206 | -2.7942193 | [10 empty] | 49130
[37 empty] | 01/19/2026 13:38:51.3538 | 3.588325 | 800.35529 | 7930.2817 | 0.79396856 | -2.7943566 | [10 empty] | 49130.5
[37 empty] | 01/19/2026 13:38:51.8538 | 3.5883632 | 800.12689 | 7930.6821 | 0.79397482 | -2.7943883 | [10 empty] | 49131
[37 empty] | 01/19/2026 13:38:52.3538 | 3.5883634 | 800.26392 | 7931.082 | 0.79397607 | -2.7943873 | [10 empty] | 49131.5
[37 empty] | 01/19/2026 13:38:52.8538 | 3.5883431 | 800.203 | 7931.4819 | 0.79397351 | -2.7943697 | [10 empty] | 49132
[37 empty] | 01/19/2026 13:38:53.3538 | 3.5884068 | 800.11157 | 7931.8823 | 0.79397178 | -2.794435 | [10 empty] | 49132.5
[37 empty] | 01/19/2026 13:38:53.8538 | 3.5883856 | 800.03546 | 7932.2822 | 0.79396677 | -2.7944188 | [10 empty] | 49133
[37 empty] | 01/19/2026 13:38:54.3538 | 3.5883658 | 800.17255 | 7932.6821 | 0.79396147 | -2.7944043 | [10 empty] | 49133.5
[37 empty] | 01/19/2026 13:38:54.8538 | 3.5884194 | 800.23346 | 7933.0825 | 0.79396117 | -2.7944582 | [10 empty] | 49134
[37 empty] | 01/19/2026 13:38:55.3538 | 3.5884852 | 800.14203 | 7933.4824 | 0.7939648 | -2.7945204 | [10 empty] | 49134.5
[37 empty] | 01/19/2026 13:38:55.8538 | 3.5884523 | 800.2334 | 7933.8823 | 0.79396504 | -2.7944872 | [10 empty] | 49135
[37 empty] | 01/19/2026 13:38:56.3538 | 3.5885608 | 800.11163 | 7934.2827 | 0.79396409 | -2.7945967 | [10 empty] | 49135.5
[37 empty] | 01/19/2026 13:38:56.8538 | 3.5885994 | 800.18774 | 7934.6826 | 0.79396111 | -2.7946384 | [10 empty] | 49136
[37 empty] | 01/19/2026 13:38:57.3538 | 3.5887325 | 800.26392 | 7935.0825 | 0.79396564 | -2.7947669 | [10 empty] | 49136.5
[37 empty] | 01/19/2026 13:38:57.8538 | 3.5887938 | 800.24872 | 7935.4829 | 0.79397166 | -2.7948222 | [10 empty] | 49137
[37 empty] | 01/19/2026 13:38:58.3538 | 3.5888317 | 800.08118 | 7935.8828 | 0.79397839 | -2.7948532 | [10 empty] | 49137.5
[37 empty] | 01/19/2026 13:38:58.8538 | 3.5889738 | 800.23346 | 7936.2827 | 0.79399019 | -2.7949836 | [10 empty] | 49138
[37 empty] | 01/19/2026 13:38:59.3538 | 3.5889328 | 800.12683 | 7936.6831 | 0.7939992 | -2.7949336 | [10 empty] | 49138.5
[37 empty] | 01/19/2026 13:38:59.8538 | 3.588989 | 800.29443 | 7937.083 | 0.79399532 | -2.7949936 | [10 empty] | 49139
[37 empty] | 01/19/2026 13:39:00.3538 | 3.589076 | 799.97449 | 7937.4829 | 0.79398358 | -2.7950923 | [10 empty] | 49139.5
[37 empty] | 01/19/2026 13:39:00.8538 | 3.5889683 | 800.08118 | 7937.8833 | 0.7939797 | -2.7949886 | [10 empty] | 49140
[37 empty] | 01/19/2026 13:39:01.3538 | 3.5890231 | 800.11157 | 7938.2832 | 0.79397249 | -2.7950506 | [10 empty] | 49140.5
[37 empty] | 01/19/2026 13:39:01.8538 | 3.5890474 | 800.14209 | 7938.6831 | 0.79396528 | -2.7950821 | [10 empty] | 49141
[37 empty] | 01/19/2026 13:39:02.3538 | 3.5891144 | 800.05072 | 7939.0835 | 0.79395491 | -2.7951596 | [10 empty] | 49141.5
[37 empty] | 01/19/2026 13:39:02.8538 | 3.5891879 | 800.12683 | 7939.4834 | 0.79395288 | -2.7952349 | [10 empty] | 49142
[37 empty] | 01/19/2026 13:39:03.3538 | 3.5892146 | 800.29443 | 7939.8833 | 0.79396135 | -2.7952533 | [10 empty] | 49142.5
[37 empty] | 01/19/2026 13:39:03.8538 | 3.5892453 | 800.14209 | 7940.2837 | 0.79396379 | -2.7952814 | [10 empty] | 49143
[37 empty] | 01/19/2026 13:39:04.3538 | 3.5892963 | 800.12683 | 7940.6836 | 0.79397625 | -2.79532 | [10 empty] | 49143.5
[37 empty] | 01/19/2026 13:39:04.8538 | 3.5893571 | 800.30963 | 7941.084 | 0.79398721 | -2.7953699 | [10 empty] | 49144
[37 empty] | 01/19/2026 13:39:05.3538 | 3.5893834 | 799.86786 | 7941.4839 | 0.79400444 | -2.7953789 | [10 empty] | 49144.5
[37 empty] | 01/19/2026 13:39:05.8538 | 3.5894313 | 799.98975 | 7941.8838 | 0.79401714 | -2.7954142 | [10 empty] | 49145
[37 empty] | 01/19/2026 13:39:06.3538 | 3.5893826 | 799.98975 | 7942.2842 | 0.79402214 | -2.7953606 | [10 empty] | 49145.5
[37 empty] | 01/19/2026 13:39:06.8538 | 3.5895133 | 800.12689 | 7942.6841 | 0.79402864 | -2.7954848 | [10 empty] | 49146
[37 empty] | 01/19/2026 13:39:07.3538 | 3.5895805 | 800.23346 | 7943.084 | 0.7940281 | -2.7955525 | [10 empty] | 49146.5
[37 empty] | 01/19/2026 13:39:07.8538 | 3.5896931 | 800.12683 | 7943.4844 | 0.79402977 | -2.7956634 | [10 empty] | 49147
[37 empty] | 01/19/2026 13:39:08.3538 | 3.5897465 | 800.11163 | 7943.8843 | 0.79403162 | -2.7957149 | [10 empty] | 49147.5
[37 empty] | 01/19/2026 13:39:08.8538 | 3.5898166 | 800.23346 | 7944.2847 | 0.79403329 | -2.7957833 | [10 empty] | 49148
[37 empty] | 01/19/2026 13:39:09.3538 | 3.5898869 | 800.2334 | 7944.6846 | 0.79403681 | -2.79585 | [10 empty] | 49148.5
[37 empty] | 01/19/2026 13:39:09.8538 | 3.5898938 | 799.77649 | 7945.0845 | 0.7940414 | -2.7958524 | [10 empty] | 49149
[37 empty] | 01/19/2026 13:39:10.3538 | 3.5899603 | 799.98975 | 7945.4849 | 0.79404646 | -2.7959139 | [10 empty] | 49149.5
[37 empty] | 01/19/2026 13:39:10.8538 | 3.5901051 | 800.18774 | 7945.8848 | 0.79406029 | -2.7960448 | [10 empty] | 49150
[37 empty] | 01/19/2026 13:39:11.3538 | 3.5901477 | 800.24878 | 7946.2847 | 0.79406667 | -2.7960811 | [10 empty] | 49150.5
[37 empty] | 01/19/2026 13:39:11.8538 | 3.5900674 | 800.11157 | 7946.6851 | 0.79407102 | -2.7959964 | [10 empty] | 49151
[37 empty] | 01/19/2026 13:39:12.3538 | 3.5900626 | 800.23346 | 7947.085 | 0.79407585 | -2.7959869 | [10 empty] | 49151.5
[37 empty] | 01/19/2026 13:39:12.8538 | 3.5901108 | 800.18781 | 7947.4849 | 0.79408234 | -2.7960284 | [10 empty] | 49152
[37 empty] | 01/19/2026 13:39:13.3538 | 3.5900526 | 800.11163 | 7947.8853 | 0.79408729 | -2.7959652 | [10 empty] | 49152.5
[37 empty] | 01/19/2026 13:39:13.8538 | 3.5899014 | 800.11157 | 7948.2852 | 0.79408491 | -2.7958167 | [10 empty] | 49153
[37 empty] | 01/19/2026 13:39:14.3538 | 3.5898511 | 800.14209 | 7948.6851 | 0.79408479 | -2.7957664 | [10 empty] | 49153.5
[37 empty] | 01/19/2026 13:39:14.8538 | 3.589782 | 800.20306 | 7949.0854 | 0.79408175 | -2.7957003 | [10 empty] | 49154
[37 empty] | 01/19/2026 13:39:15.3538 | 3.5897803 | 800.21826 | 7949.4854 | 0.79407942 | -2.795701 | [10 empty] | 49154.5
[37 empty] | 01/19/2026 13:39:15.8538 | 3.5898647 | 800.29443 | 7949.8853 | 0.79407394 | -2.7957907 | [10 empty] | 49155
[37 empty] | 01/19/2026 13:39:16.3538 | 3.5898125 | 800.20306 | 7950.2856 | 0.79406339 | -2.7957492 | [10 empty] | 49155.5
[37 empty] | 01/19/2026 13:39:16.8538 | 3.5898607 | 800.2182 | 7950.6855 | 0.7940557 | -2.795805 | [10 empty] | 49156
[37 empty] | 01/19/2026 13:39:17.3538 | 3.589968 | 800.14209 | 7951.0859 | 0.79405075 | -2.7959173 | [10 empty] | 49156.5
[37 empty] | 01/19/2026 13:39:17.8538 | 3.5900297 | 799.94403 | 7951.4858 | 0.79404944 | -2.7959802 | [10 empty] | 49157
[37 empty] | 01/19/2026 13:39:18.3538 | 3.5900834 | 800.06592 | 7951.8857 | 0.79404587 | -2.7960374 | [10 empty] | 49157.5
[37 empty] | 01/19/2026 13:39:18.8538 | 3.590133 | 800.0202 | 7952.2861 | 0.79404688 | -2.7960861 | [10 empty] | 49158
[37 empty] | 01/19/2026 13:39:19.3538 | 3.5901237 | 800.15735 | 7952.686 | 0.79405272 | -2.7960708 | [10 empty] | 49158.5
[37 empty] | 01/19/2026 13:39:19.8538 | 3.5902297 | 800.24872 | 7953.0859 | 0.7940529 | -2.7961769 | [10 empty] | 49159
[37 empty] | 01/19/2026 13:39:20.3538 | 3.5901854 | 800.17255 | 7953.4863 | 0.7940473 | -2.796138 | [10 empty] | 49159.5
[37 empty] | 01/19/2026 13:39:20.8538 | 3.589901 | 800.05072 | 7953.8862 | 0.79403645 | -2.7958646 | [10 empty] | 49160
[37 empty] | 01/19/2026 13:39:21.3538 | 3.5895524 | 800.26392 | 7954.2861 | 0.79400003 | -2.7955525 | [10 empty] | 49160.5
[37 empty] | 01/19/2026 13:39:21.8538 | 3.5893106 | 800.203 | 7954.6865 | 0.79396552 | -2.7953451 | [10 empty] | 49161
[37 empty] | 01/19/2026 13:39:22.3538 | 3.5896397 | 800.203 | 7955.0864 | 0.79395986 | -2.7956798 | [10 empty] | 49161.5
[37 empty] | 01/19/2026 13:39:22.8538 | 3.5899572 | 800.06592 | 7955.4863 | 0.79396594 | -2.7959912 | [10 empty] | 49162
[37 empty] | 01/19/2026 13:39:23.3538 | 3.5901675 | 799.98975 | 7955.8867 | 0.79397875 | -2.7961888 | [10 empty] | 49162.5
[37 empty] | 01/19/2026 13:39:23.8538 | 3.5904326 | 800.09644 | 7956.2866 | 0.79399419 | -2.7964385 | [10 empty] | 49163
[37 empty] | 01/19/2026 13:39:24.3538 | 3.5905328 | 800.06592 | 7956.6865 | 0.79400569 | -2.7965271 | [10 empty] | 49163.5
[37 empty] | 01/19/2026 13:39:24.8538 | 3.590564 | 800.41626 | 7957.0869 | 0.79402584 | -2.7965381 | [10 empty] | 49164
[37 empty] | 01/19/2026 13:39:25.3538 | 3.5905724 | 800.18774 | 7957.4868 | 0.7940377 | -2.7965345 | [10 empty] | 49164.5
[37 empty] | 01/19/2026 13:39:25.8538 | 3.5907493 | 800.12689 | 7957.8867 | 0.79405606 | -2.7966933 | [10 empty] | 49165
[37 empty] | 01/19/2026 13:39:26.3538 | 3.5907907 | 800.23346 | 7958.2871 | 0.79407489 | -2.7967157 | [10 empty] | 49165.5
[37 empty] | 01/19/2026 13:39:26.8538 | 3.5908749 | 800.24872 | 7958.687 | 0.79408759 | -2.7967873 | [10 empty] | 49166
[37 empty] | 01/19/2026 13:39:27.3538 | 3.5909214 | 800.08118 | 7959.0869 | 0.79410017 | -2.7968214 | [10 empty] | 49166.5
[37 empty] | 01/19/2026 13:39:27.8538 | 3.5909467 | 800.06592 | 7959.4873 | 0.7941069 | -2.7968397 | [10 empty] | 49167
[37 empty] | 01/19/2026 13:39:28.3538 | 3.5909629 | 800.203 | 7959.8872 | 0.79411089 | -2.7968521 | [10 empty] | 49167.5
[37 empty] | 01/19/2026 13:39:28.8538 | 3.5910151 | 800.21826 | 7960.2871 | 0.79412287 | -2.7968922 | [10 empty] | 49168
[37 empty] | 01/19/2026 13:39:29.3538 | 3.5910196 | 800.06592 | 7960.6875 | 0.7941348 | -2.7968848 | [10 empty] | 49168.5
[37 empty] | 01/19/2026 13:39:29.8538 | 3.5911303 | 800.0202 | 7961.0874 | 0.79414952 | -2.7969809 | [10 empty] | 49169
[37 empty] | 01/19/2026 13:39:30.3538 | 3.5911179 | 800.18774 | 7961.4873 | 0.7941584 | -2.7969594 | [10 empty] | 49169.5
[37 empty] | 01/19/2026 13:39:30.8538 | 3.5912442 | 800.35535 | 7961.8877 | 0.79417336 | -2.7970707 | [10 empty] | 49170
[37 empty] | 01/19/2026 13:39:31.3538 | 3.5913291 | 800.11163 | 7962.2876 | 0.7941885 | -2.7971406 | [10 empty] | 49170.5
[37 empty] | 01/19/2026 13:39:31.8538 | 3.5913644 | 800.06592 | 7962.6875 | 0.79419929 | -2.7971652 | [10 empty] | 49171
[37 empty] | 01/19/2026 13:39:32.3538 | 3.5914736 | 800.06592 | 7963.0879 | 0.79420936 | -2.7972643 | [10 empty] | 49171.5
[37 empty] | 01/19/2026 13:39:32.8538 | 3.591485 | 800.03552 | 7963.4878 | 0.794222 | -2.7972629 | [10 empty] | 49172
[37 empty] | 01/19/2026 13:39:33.3538 | 3.5914552 | 800.06592 | 7963.8882 | 0.79423714 | -2.7972181 | [10 empty] | 49172.5
[37 empty] | 01/19/2026 13:39:33.8538 | 3.5915866 | 800.0202 | 7964.2881 | 0.79425067 | -2.7973359 | [10 empty] | 49173
[37 empty] | 01/19/2026 13:39:34.3538 | 3.591594 | 800.32489 | 7964.688 | 0.79425693 | -2.7973371 | [10 empty] | 49173.5
[37 empty] | 01/19/2026 13:39:34.8538 | 3.5914903 | 800.18774 | 7965.0884 | 0.79426461 | -2.7972257 | [10 empty] | 49174
[37 empty] | 01/19/2026 13:39:35.3538 | 3.5914116 | 800.08118 | 7965.4883 | 0.79426473 | -2.7971468 | [10 empty] | 49174.5
[37 empty] | 01/19/2026 13:39:35.8538 | 3.5914454 | 800.14209 | 7965.8882 | 0.79426169 | -2.7971838 | [10 empty] | 49175
[37 empty] | 01/19/2026 13:39:36.3538 | 3.5914288 | 800.14209 | 7966.2886 | 0.79426444 | -2.7971642 | [10 empty] | 49175.5
[37 empty] | 01/19/2026 13:39:36.8538 | 3.5914726 | 800.23346 | 7966.6885 | 0.79426593 | -2.7972066 | [10 empty] | 49176
[37 empty] | 01/19/2026 13:39:37.3538 | 3.5915751 | 800.203 | 7967.0884 | 0.79426521 | -2.7973099 | [10 empty] | 49176.5
[37 empty] | 01/19/2026 13:39:37.8538 | 3.5915542 | 800.20306 | 7967.4888 | 0.79426032 | -2.7972939 | [10 empty] | 49177
[37 empty] | 01/19/2026 13:39:38.3538 | 3.5916302 | 800.2182 | 7967.8887 | 0.79426509 | -2.7973652 | [10 empty] | 49177.5
[37 empty] | 01/19/2026 13:39:38.8538 | 3.5917881 | 799.94403 | 7968.2891 | 0.79426295 | -2.7975252 | [10 empty] | 49178
[37 empty] | 01/19/2026 13:39:39.3538 | 3.5918231 | 800.23346 | 7968.689 | 0.79425961 | -2.7975636 | [10 empty] | 49178.5
[37 empty] | 01/19/2026 13:39:39.8538 | 3.5918579 | 800.0202 | 7969.0889 | 0.79426587 | -2.7975919 | [10 empty] | 49179
[37 empty] | 01/19/2026 13:39:40.3538 | 3.5919006 | 800.08118 | 7969.4893 | 0.79426813 | -2.7976325 | [10 empty] | 49179.5
[37 empty] | 01/19/2026 13:39:40.8538 | 3.5918295 | 800.08118 | 7969.8892 | 0.79427171 | -2.7975578 | [10 empty] | 49180
[37 empty] | 01/19/2026 13:39:41.3538 | 3.5918226 | 800.15735 | 7970.2891 | 0.79427302 | -2.7975495 | [10 empty] | 49180.5
[37 empty] | 01/19/2026 13:39:41.8538 | 3.5918746 | 800.18774 | 7970.6895 | 0.7942735 | -2.797601 | [10 empty] | 49181
[37 empty] | 01/19/2026 13:39:42.3538 | 3.5920341 | 800.005 | 7971.0894 | 0.79427028 | -2.7977638 | [10 empty] | 49181.5
[37 empty] | 01/19/2026 13:39:42.8538 | 3.5921235 | 800.08118 | 7971.4893 | 0.79427499 | -2.7978485 | [10 empty] | 49182
[37 empty] | 01/19/2026 13:39:43.3538 | 3.5921776 | 800.03552 | 7971.8896 | 0.79428816 | -2.7978895 | [10 empty] | 49182.5
[37 empty] | 01/19/2026 13:39:43.8538 | 3.5922549 | 800.09644 | 7972.2896 | 0.7942999 | -2.797955 | [10 empty] | 49183
[37 empty] | 01/19/2026 13:39:44.3538 | 3.5922284 | 800.03552 | 7972.6895 | 0.79429573 | -2.7979326 | [10 empty] | 49183.5
[37 empty] | 01/19/2026 13:39:44.8538 | 3.5923157 | 800.21826 | 7973.0898 | 0.79429138 | -2.7980242 | [10 empty] | 49184
[37 empty] | 01/19/2026 13:39:45.3538 | 3.5922527 | 800.12683 | 7973.4897 | 0.79429555 | -2.7979572 | [10 empty] | 49184.5
[37 empty] | 01/19/2026 13:39:45.8538 | 3.5922914 | 800.15735 | 7973.8896 | 0.79430187 | -2.7979896 | [10 empty] | 49185
[37 empty] | 01/19/2026 13:39:46.3538 | 3.5923438 | 800.06592 | 7974.29 | 0.79430592 | -2.7980378 | [10 empty] | 49185.5
[37 empty] | 01/19/2026 13:39:46.8538 | 3.5924101 | 800.11157 | 7974.6899 | 0.79431045 | -2.7980995 | [10 empty] | 49186
[37 empty] | 01/19/2026 13:39:47.3538 | 3.5924766 | 800.11163 | 7975.0898 | 0.79432029 | -2.7981563 | [10 empty] | 49186.5
[37 empty] | 01/19/2026 13:39:47.8538 | 3.5924885 | 800.18774 | 7975.4902 | 0.79432935 | -2.7981591 | [10 empty] | 49187
[37 empty] | 01/19/2026 13:39:48.3538 | 3.5925698 | 800.27917 | 7975.8901 | 0.79432619 | -2.7982435 | [10 empty] | 49187.5
[37 empty] | 01/19/2026 13:39:48.8538 | 3.5926442 | 800.24872 | 7976.29 | 0.79433703 | -2.7983072 | [10 empty] | 49188
[37 empty] | 01/19/2026 13:39:49.3538 | 3.592618 | 800.20306 | 7976.6904 | 0.79433334 | -2.7982845 | [10 empty] | 49188.5
[37 empty] | 01/19/2026 13:39:49.8538 | 3.5926695 | 799.91364 | 7977.0903 | 0.79433155 | -2.7983379 | [10 empty] | 49189
[37 empty] | 01/19/2026 13:39:50.3538 | 3.5926797 | 800.17255 | 7977.4907 | 0.79432464 | -2.7983551 | [10 empty] | 49189.5
[37 empty] | 01/19/2026 13:39:50.8538 | 3.5926363 | 800.09637 | 7977.8906 | 0.79431838 | -2.7983179 | [10 empty] | 49190
[37 empty] | 01/19/2026 13:39:51.3538 | 3.5926116 | 800.17255 | 7978.2905 | 0.79431194 | -2.7982996 | [10 empty] | 49190.5
[37 empty] | 01/19/2026 13:39:51.8538 | 3.5925369 | 800.05072 | 7978.6909 | 0.79430974 | -2.7982271 | [10 empty] | 49191
[37 empty] | 01/19/2026 13:39:52.3538 | 3.5925241 | 800.11163 | 7979.0908 | 0.79431546 | -2.7982087 | [10 empty] | 49191.5
[37 empty] | 01/19/2026 13:39:52.8538 | 3.5924208 | 800.18774 | 7979.4907 | 0.794321 | -2.7980998 | [10 empty] | 49192
[37 empty] | 01/19/2026 13:39:53.3538 | 3.5923262 | 800.0202 | 7979.8911 | 0.79432213 | -2.7980039 | [10 empty] | 49192.5
[37 empty] | 01/19/2026 13:39:53.8538 | 3.5922551 | 800.08118 | 7980.291 | 0.79432368 | -2.7979314 | [10 empty] | 49193
[37 empty] | 01/19/2026 13:39:54.3538 | 3.5924313 | 800.0202 | 7980.6909 | 0.794321 | -2.7981102 | [10 empty] | 49193.5
[37 empty] | 01/19/2026 13:39:54.8538 | 3.5925395 | 800.06592 | 7981.0913 | 0.79431981 | -2.7982197 | [10 empty] | 49194
[37 empty] | 01/19/2026 13:39:55.3538 | 3.5926256 | 800.18774 | 7981.4912 | 0.79431617 | -2.7983093 | [10 empty] | 49194.5
[37 empty] | 01/19/2026 13:39:55.8538 | 3.5928304 | 799.94403 | 7981.8911 | 0.79431367 | -2.7985168 | [10 empty] | 49195
[37 empty] | 01/19/2026 13:39:56.3538 | 3.5929184 | 800.18781 | 7982.2915 | 0.79430825 | -2.7986102 | [10 empty] | 49195.5
[37 empty] | 01/19/2026 13:39:56.8538 | 3.5929253 | 800.05072 | 7982.6914 | 0.79430729 | -2.7986181 | [10 empty] | 49196
[37 empty] | 01/19/2026 13:39:57.3538 | 3.5929389 | 800.0202 | 7983.0913 | 0.79430658 | -2.7986324 | [10 empty] | 49196.5
[37 empty] | 01/19/2026 13:39:57.8538 | 3.5929348 | 800.18774 | 7983.4917 | 0.79431063 | -2.7986243 | [10 empty] | 49197
[37 empty] | 01/19/2026 13:39:58.3538 | 3.5929298 | 800.09637 | 7983.8916 | 0.79430795 | -2.7986219 | [10 empty] | 49197.5
[37 empty] | 01/19/2026 13:39:58.8538 | 3.5929089 | 800.15735 | 7984.2915 | 0.79430258 | -2.7986064 | [10 empty] | 49198
[37 empty] | 01/19/2026 13:39:59.3538 | 3.5928588 | 800.15729 | 7984.6919 | 0.79429668 | -2.798562 | [10 empty] | 49198.5
[37 empty] | 01/19/2026 13:39:59.8538 | 3.5927944 | 800.06592 | 7985.0918 | 0.79429185 | -2.7985024 | [10 empty] | 49199
[37 empty] | 01/19/2026 13:40:00.3538 | 3.5928302 | 800.37061 | 7985.4917 | 0.79428971 | -2.7985406 | [10 empty] | 49199.5
[37 empty] | 01/19/2026 13:40:00.8538 | 3.5928829 | 800.11163 | 7985.8921 | 0.79428363 | -2.7985992 | [10 empty] | 49200
[37 empty] | 01/19/2026 13:40:01.3538 | 3.5929236 | 799.92883 | 7986.292 | 0.79428035 | -2.7986434 | [10 empty] | 49200.5
[37 empty] | 01/19/2026 13:40:01.8538 | 3.5929348 | 800.18774 | 7986.6919 | 0.79427499 | -2.7986598 | [10 empty] | 49201
[37 empty] | 01/19/2026 13:40:02.3538 | 3.5929363 | 800.18774 | 7987.0923 | 0.79427832 | -2.7986579 | [10 empty] | 49201.5
[37 empty] | 01/19/2026 13:40:02.8538 | 3.5928617 | 800.08118 | 7987.4922 | 0.7942788 | -2.7985828 | [10 empty] | 49202
[37 empty] | 01/19/2026 13:40:03.3538 | 3.5928602 | 800.2334 | 7987.8921 | 0.7942726 | -2.7985876 | [10 empty] | 49202.5
[37 empty] | 01/19/2026 13:40:03.8538 | 3.5929909 | 800.06592 | 7988.2925 | 0.79427689 | -2.7987139 | [10 empty] | 49203
[37 empty] | 01/19/2026 13:40:04.3538 | 3.5929964 | 800.06592 | 7988.6924 | 0.79427838 | -2.798718 | [10 empty] | 49203.5
[37 empty] | 01/19/2026 13:40:04.8538 | 3.5929887 | 800.0202 | 7989.0923 | 0.79427654 | -2.7987123 | [10 empty] | 49204
[37 empty] | 01/19/2026 13:40:05.3538 | 3.5931315 | 800.14209 | 7989.4927 | 0.79427105 | -2.7988605 | [10 empty] | 49204.5
[37 empty] | 01/19/2026 13:40:05.8538 | 3.593159 | 799.91364 | 7989.8926 | 0.7942608 | -2.7988982 | [10 empty] | 49205
[37 empty] | 01/19/2026 13:40:06.3538 | 3.5932798 | 800.09637 | 7990.2925 | 0.7942614 | -2.7990184 | [10 empty] | 49205.5
[37 empty] | 01/19/2026 13:40:06.8538 | 3.5933571 | 800.11157 | 7990.6929 | 0.79425472 | -2.7991023 | [10 empty] | 49206
[37 empty] | 01/19/2026 13:40:07.3538 | 3.5934403 | 800.005 | 7991.0928 | 0.79424834 | -2.799192 | [10 empty] | 49206.5
[37 empty] | 01/19/2026 13:40:07.8538 | 3.5935171 | 800.005 | 7991.4927 | 0.79424006 | -2.7992771 | [10 empty] | 49207
[37 empty] | 01/19/2026 13:40:08.3538 | 3.5934863 | 800.08118 | 7991.8931 | 0.7942366 | -2.7992496 | [10 empty] | 49207.5
[37 empty] | 01/19/2026 13:40:08.8538 | 3.593533 | 800.03552 | 7992.293 | 0.79423487 | -2.799298 | [10 empty] | 49208
[37 empty] | 01/19/2026 13:40:09.3538 | 3.5936496 | 800.03552 | 7992.6929 | 0.79423285 | -2.7994168 | [10 empty] | 49208.5
[37 empty] | 01/19/2026 13:40:09.8538 | 3.593709 | 800.24872 | 7993.0933 | 0.79422867 | -2.7994804 | [10 empty] | 49209
[37 empty] | 01/19/2026 13:40:10.3538 | 3.5935521 | 800.26392 | 7993.4932 | 0.79422605 | -2.7993262 | [10 empty] | 49209.5
[37 empty] | 01/19/2026 13:40:10.8538 | 3.5935903 | 800.2334 | 7993.8931 | 0.79422665 | -2.7993636 | [10 empty] | 49210
[37 empty] | 01/19/2026 13:40:11.3538 | 3.5935545 | 800.005 | 7994.2935 | 0.79422408 | -2.7993305 | [10 empty] | 49210.5
[37 empty] | 01/19/2026 13:40:11.8538 | 3.5937099 | 800.14209 | 7994.6934 | 0.79422981 | -2.7994802 | [10 empty] | 49211
[37 empty] | 01/19/2026 13:40:12.3538 | 3.593801 | 800.15729 | 7995.0933 | 0.79422438 | -2.7995765 | [10 empty] | 49211.5
[37 empty] | 01/19/2026 13:40:12.8538 | 3.5937431 | 800.23346 | 7995.4937 | 0.79422277 | -2.7995203 | [10 empty] | 49212
[37 empty] | 01/19/2026 13:40:13.3538 | 3.5936913 | 800.17261 | 7995.8936 | 0.79421896 | -2.7994723 | [10 empty] | 49212.5
[37 empty] | 01/19/2026 13:40:13.8538 | 3.5937374 | 800.05066 | 7996.2935 | 0.79421455 | -2.7995229 | [10 empty] | 49213
[37 empty] | 01/19/2026 13:40:14.3538 | 3.5937858 | 800.12683 | 7996.6938 | 0.7942127 | -2.7995732 | [10 empty] | 49213.5
[37 empty] | 01/19/2026 13:40:14.8538 | 3.5938473 | 800.26392 | 7997.0938 | 0.79420936 | -2.799638 | [10 empty] | 49214
[37 empty] | 01/19/2026 13:40:15.3538 | 3.5939085 | 800.0202 | 7997.4937 | 0.79421443 | -2.7996941 | [10 empty] | 49214.5
[37 empty] | 01/19/2026 13:40:15.8538 | 3.5940032 | 800.15735 | 7997.894 | 0.79421818 | -2.7997851 | [10 empty] | 49215
[37 empty] | 01/19/2026 13:40:16.3538 | 3.5939384 | 800.06592 | 7998.2939 | 0.79421556 | -2.7997227 | [10 empty] | 49215.5
[37 empty] | 01/19/2026 13:40:16.8538 | 3.5940323 | 800.34009 | 7998.6938 | 0.794218 | -2.7998142 | [10 empty] | 49216
[37 empty] | 01/19/2026 13:40:17.3538 | 3.5940289 | 800.11157 | 7999.0942 | 0.7942158 | -2.799813 | [10 empty] | 49216.5
[37 empty] | 01/19/2026 13:40:17.8538 | 3.5940433 | 800.14209 | 7999.4941 | 0.79420418 | -2.799839 | [10 empty] | 49217
[37 empty] | 01/19/2026 13:40:18.3538 | 3.5940108 | 800.06592 | 7999.894 | 0.79419601 | -2.7998149 | [10 empty] | 49217.5
[37 empty] | 01/19/2026 13:40:18.8538 | 3.5939629 | 799.89832 | 8000.2944 | 0.79418725 | -2.7997756
[37 empty] | 01/19/2026 13:40:19.3538 | 3.5940771 | 800.12683 | 8000.6943 | 0.79417974 | -2.7998974
[37 empty] | 01/19/2026 13:40:19.8538 | 3.5942533 | 799.97455 | 8001.0942 | 0.79418015 | -2.8000731
[37 empty] | 01/19/2026 13:40:20.3538 | 3.5943365 | 800.12683 | 8001.4941 | 0.79417688 | -2.8001597
[37 empty] | 01/19/2026 13:40:20.8538 | 3.5943775 | 800.15735 | 8001.8945 | 0.79417652 | -2.8002009
[37 empty] | 01/19/2026 13:40:21.3538 | 3.5943575 | 799.95929 | 8002.2944 | 0.79418212 | -2.8001754
[37 empty] | 01/19/2026 13:40:21.8538 | 3.5942652 | 800.23346 | 8002.6943 | 0.79418582 | -2.8000793
[37 empty] | 01/19/2026 13:40:22.3538 | 3.5943551 | 800.11157 | 8003.0947 | 0.79419303 | -2.8001621
[37 empty] | 01/19/2026 13:40:22.8538 | 3.5943117 | 800.12683 | 8003.4946 | 0.7942003 | -2.8001113
[37 empty] | 01/19/2026 13:40:23.3538 | 3.5942872 | 800.05072 | 8003.8945 | 0.79420871 | -2.8000784
[37 empty] | 01/19/2026 13:40:23.8538 | 3.5943046 | 800.08112 | 8004.2949 | 0.79422086 | -2.8000836
[37 empty] | 01/19/2026 13:40:24.3538 | 3.5942254 | 800.27917 | 8004.6948 | 0.79421937 | -2.8000059
[37 empty] | 01/19/2026 13:40:24.8538 | 3.5942974 | 800.05072 | 8005.0947 | 0.79421842 | -2.8000789
[37 empty] | 01/19/2026 13:40:25.3538 | 3.5944533 | 799.94403 | 8005.4946 | 0.79421961 | -2.8002338
[37 empty] | 01/19/2026 13:40:25.8538 | 3.5944512 | 800.18774 | 8005.895 | 0.79421639 | -2.8002348
[37 empty] | 01/19/2026 13:40:26.3538 | 3.5945003 | 800.12683 | 8006.2949 | 0.79421753 | -2.8002827
[37 empty] | 01/19/2026 13:40:26.8538 | 3.5945067 | 800.11157 | 8006.6948 | 0.79421103 | -2.8002956
[37 empty] | 01/19/2026 13:40:27.3538 | 3.5944602 | 800.05072 | 8007.0952 | 0.79420519 | -2.8002551
[37 empty] | 01/19/2026 13:40:27.8538 | 3.5944932 | 800.11157 | 8007.4951 | 0.79420608 | -2.800287
[37 empty] | 01/19/2026 13:40:28.3538 | 3.594512 | 800.05066 | 8007.895 | 0.79421276 | -2.8002992
[37 empty] | 01/19/2026 13:40:28.8538 | 3.5944514 | 800.08118 | 8008.2949 | 0.79422104 | -2.8002305
[37 empty] | 01/19/2026 13:40:29.3538 | 3.594537 | 800.23346 | 8008.6953 | 0.79422873 | -2.8003082
[37 empty] | 01/19/2026 13:40:29.8538 | 3.5946002 | 800.05066 | 8009.0952 | 0.79423857 | -2.8003616
[37 empty] | 01/19/2026 13:40:30.3538 | 3.5946534 | 799.92883 | 8009.4951 | 0.794245 | -2.8004084
[37 empty] | 01/19/2026 13:40:30.8538 | 3.5946248 | 799.97455 | 8009.8955 | 0.79424578 | -2.800379
[37 empty] | 01/19/2026 13:40:31.3538 | 3.5947313 | 800.12689 | 8010.2954 | 0.79424429 | -2.800487
[37 empty] | 01/19/2026 13:40:31.8538 | 3.5949059 | 800.21826 | 8010.6953 | 0.79424787 | -2.800658
[37 empty] | 01/19/2026 13:40:32.3538 | 3.5950737 | 800.12683 | 8011.0952 | 0.7942493 | -2.8008244
[37 empty] | 01/19/2026 13:40:32.8538 | 3.5950994 | 800.15735 | 8011.4956 | 0.79425508 | -2.8008444
[37 empty] | 01/19/2026 13:40:33.3538 | 3.5950818 | 800.05072 | 8011.8955 | 0.79426354 | -2.8008182
[37 empty] | 01/19/2026 13:40:33.8538 | 3.5949838 | 800.12689 | 8012.2954 | 0.794267 | -2.8007169
[37 empty] | 01/19/2026 13:40:34.3538 | 3.595042 | 799.97449 | 8012.6958 | 0.79427105 | -2.800771
[37 empty] | 01/19/2026 13:40:34.8538 | 3.5949645 | 800.05072 | 8013.0957 | 0.79428107 | -2.8006835
[37 empty] | 01/19/2026 13:40:35.3538 | 3.5948009 | 799.89838 | 8013.4956 | 0.79428506 | -2.8005159
[37 empty] | 01/19/2026 13:40:35.8538 | 3.5948715 | 800.20306 | 8013.896 | 0.79429138 | -2.8005803
[37 empty] | 01/19/2026 13:40:36.3538 | 3.594914 | 800.03546 | 8014.2959 | 0.79429102 | -2.8006229
[37 empty] | 01/19/2026 13:40:36.8538 | 3.5949283 | 800.06592 | 8014.6958 | 0.79429466 | -2.8006337
[37 empty] | 01/19/2026 13:40:37.3538 | 3.5950212 | 800.27917 | 8015.0962 | 0.79429764 | -2.8007236
[37 empty] | 01/19/2026 13:40:37.8538 | 3.5951004 | 800.09637 | 8015.4961 | 0.7943064 | -2.8007941
[37 empty] | 01/19/2026 13:40:38.3538 | 3.5951533 | 800.30963 | 8015.896 | 0.79431474 | -2.8008387
[37 empty] | 01/19/2026 13:40:38.8538 | 3.5952551 | 800.18774 | 8016.2959 | 0.79432493 | -2.8009303
[37 empty] | 01/19/2026 13:40:39.3538 | 3.5952809 | 800.18774 | 8016.6963 | 0.7943356 | -2.8009453
[37 empty] | 01/19/2026 13:40:39.8538 | 3.5953274 | 799.86786 | 8017.0962 | 0.79434407 | -2.8009832
[37 empty] | 01/19/2026 13:40:40.3538 | 3.5953217 | 799.97455 | 8017.4961 | 0.79435164 | -2.8009701
[37 empty] | 01/19/2026 13:40:40.8538 | 3.5954373 | 800.08112 | 8017.8965 | 0.79436439 | -2.8010728
[37 empty] | 01/19/2026 13:40:41.3538 | 3.5954514 | 800.17255 | 8018.2964 | 0.79437268 | -2.8010788
[37 empty] | 01/19/2026 13:40:41.8538 | 3.5955229 | 800.005 | 8018.6963 | 0.79438108 | -2.8011417
[37 empty] | 01/19/2026 13:40:42.3538 | 3.5954223 | 800.14203 | 8019.0967 | 0.79439104 | -2.8010314
[37 empty] | 01/19/2026 13:40:42.8538 | 3.595443 | 800.08118 | 8019.4966 | 0.79440308 | -2.8010399
[37 empty] | 01/19/2026 13:40:43.3538 | 3.5954447 | 800.005 | 8019.8965 | 0.79441118 | -2.8010335
[37 empty] | 01/19/2026 13:40:43.8538 | 3.5955606 | 799.97449 | 8020.2964 | 0.79441875 | -2.8011417
[37 empty] | 01/19/2026 13:40:44.3538 | 3.5957437 | 800.11163 | 8020.6968 | 0.79442942 | -2.8013141
[37 empty] | 01/19/2026 13:40:44.8538 | 3.5958045 | 800.005 | 8021.0967 | 0.79443806 | -2.8013663
[37 empty] | 01/19/2026 13:40:45.3538 | 3.5958109 | 800.15735 | 8021.4966 | 0.7944411 | -2.8013699
[37 empty] | 01/19/2026 13:40:45.8538 | 3.5957813 | 800.09637 | 8021.897 | 0.79444695 | -2.8013344
[37 empty] | 01/19/2026 13:40:46.3538 | 3.5959067 | 800.2182 | 8022.2969 | 0.79446101 | -2.8014457
[37 empty] | 01/19/2026 13:40:46.8538 | 3.5958941 | 799.98975 | 8022.6968 | 0.79446763 | -2.8014264
[37 empty] | 01/19/2026 13:40:47.3538 | 3.5958581 | 800.14209 | 8023.0972 | 0.79446399 | -2.8013942
[37 empty] | 01/19/2026 13:40:47.8538 | 3.5958476 | 800.18774 | 8023.4971 | 0.79446459 | -2.801383
[37 empty] | 01/19/2026 13:40:48.3538 | 3.5960493 | 799.98975 | 8023.897 | 0.79445899 | -2.8015902
[37 empty] | 01/19/2026 13:40:48.8538 | 3.5960901 | 800.005 | 8024.2969 | 0.79445189 | -2.8016381
[37 empty] | 01/19/2026 13:40:49.3538 | 3.5961642 | 800.15729 | 8024.6973 | 0.79445153 | -2.8017128
[37 empty] | 01/19/2026 13:40:49.8538 | 3.5963094 | 800.0202 | 8025.0972 | 0.79444861 | -2.8018608
[37 empty] | 01/19/2026 13:40:50.3538 | 3.5963435 | 800.08118 | 8025.4971 | 0.79445028 | -2.8018932
[37 empty] | 01/19/2026 13:40:50.8538 | 3.5963039 | 800.17255 | 8025.8975 | 0.79444778 | -2.801856
[37 empty] | 01/19/2026 13:40:51.3538 | 3.5963492 | 800.12683 | 8026.2974 | 0.79444808 | -2.8019011
[37 empty] | 01/19/2026 13:40:51.8538 | 3.596477 | 800.20306 | 8026.6973 | 0.79445428 | -2.8020227
[37 empty] | 01/19/2026 13:40:52.3538 | 3.5965128 | 800.12689 | 8027.0977 | 0.79445523 | -2.8020575
[37 empty] | 01/19/2026 13:40:52.8538 | 3.5966387 | 799.91364 | 8027.4976 | 0.79444695 | -2.8021917
[37 empty] | 01/19/2026 13:40:53.3538 | 3.5966942 | 800.08118 | 8027.8975 | 0.79444432 | -2.8022499
[37 empty] | 01/19/2026 13:40:53.8538 | 3.5967228 | 800.08112 | 8028.2979 | 0.7944383 | -2.8022845
[37 empty] | 01/19/2026 13:40:54.3538 | 3.5968013 | 800.17255 | 8028.6978 | 0.79443681 | -2.8023643
[37 empty] | 01/19/2026 13:40:54.8538 | 3.5966988 | 800.15735 | 8029.0977 | 0.79443997 | -2.8022587
[37 empty] | 01/19/2026 13:40:55.3538 | 3.5967202 | 800.21826 | 8029.498 | 0.79444623 | -2.802274
[37 empty] | 01/19/2026 13:40:55.8538 | 3.5968096 | 800.2334 | 8029.8979 | 0.79444933 | -2.8023603
[37 empty] | 01/19/2026 13:40:56.3538 | 3.5968702 | 800.09637 | 8030.2979 | 0.79444379 | -2.8024263
[37 empty] | 01/19/2026 13:40:56.8538 | 3.5969365 | 799.92883 | 8030.6982 | 0.79444641 | -2.80249
[37 empty] | 01/19/2026 13:40:57.3538 | 3.5968871 | 800.005 | 8031.0981 | 0.7944622 | -2.8024249
[37 empty] | 01/19/2026 13:40:57.8538 | 3.5968206 | 800.30963 | 8031.498 | 0.79447347 | -2.8023472
[37 empty] | 01/19/2026 13:40:58.3538 | 3.5968673 | 800.203 | 8031.8984 | 0.79447412 | -2.8023932
[37 empty] | 01/19/2026 13:40:58.8538 | 3.5970016 | 800.08118 | 8032.2983 | 0.79447901 | -2.8025224
[37 empty] | 01/19/2026 13:40:59.3538 | 3.5971169 | 800.17255 | 8032.6982 | 0.79448271 | -2.8026342
[37 empty] | 01/19/2026 13:40:59.8538 | 3.5973325 | 799.88312 | 8033.0986 | 0.79447985 | -2.8028526
[37 empty] | 01/19/2026 13:41:00.3538 | 3.5973864 | 800.15729 | 8033.4985 | 0.79448068 | -2.8029058
[37 empty] | 01/19/2026 13:41:00.8538 | 3.5975406 | 800.09637 | 8033.8984 | 0.79449654 | -2.8030441
[37 empty] | 01/19/2026 13:41:01.3538 | 3.5976055 | 800.08118 | 8034.2983 | 0.79450583 | -2.8030996
[37 empty] | 01/19/2026 13:41:01.8538 | 3.5976822 | 800.2334 | 8034.6987 | 0.79451615 | -2.8031662
[37 empty] | 01/19/2026 13:41:02.3538 | 3.5976887 | 800.20306 | 8035.0986 | 0.79452646 | -2.8031621
[37 empty] | 01/19/2026 13:41:02.8538 | 3.5976355 | 800.05066 | 8035.499 | 0.79454112 | -2.8030944
[37 empty] | 01/19/2026 13:41:03.3538 | 3.597393 | 800.26392 | 8035.8989 | 0.79455453 | -2.8028386
[37 empty] | 01/19/2026 13:41:03.8538 | 3.597363 | 800.30963 | 8036.2988 | 0.79456365 | -2.8027995
[37 empty] | 01/19/2026 13:41:04.3538 | 3.5972948 | 800.15735 | 8036.6987 | 0.79457092 | -2.8027239
[37 empty] | 01/19/2026 13:41:04.8538 | 3.5973377 | 800.05072 | 8037.0991 | 0.79457098 | -2.8027668
[37 empty] | 01/19/2026 13:41:05.3538 | 3.597446 | 800.21826 | 8037.499 | 0.79456896 | -2.8028769
[37 empty] | 01/19/2026 13:41:05.8538 | 3.597492 | 800.203 | 8037.8989 | 0.79457086 | -2.8029211
[37 empty] | 01/19/2026 13:41:06.3538 | 3.5975444 | 800.09637 | 8038.2993 | 0.79458135 | -2.802963
[37 empty] | 01/19/2026 13:41:06.8538 | 3.5975196 | 800.24872 | 8038.6992 | 0.79459506 | -2.8029246
[37 empty] | 01/19/2026 13:41:07.3538 | 3.597544 | 799.97455 | 8039.0991 | 0.79460675 | -2.8029373
[37 empty] | 01/19/2026 13:41:07.8538 | 3.5976195 | 800.34009 | 8039.4995 | 0.79460812 | -2.8030114
[37 empty] | 01/19/2026 13:41:08.3538 | 3.597651 | 800.21826 | 8039.8994 | 0.79460663 | -2.8030443
[37 empty] | 01/19/2026 13:41:08.8538 | 3.597702 | 800.06592 | 8040.2993 | 0.79460752 | -2.8030944
[37 empty] | 01/19/2026 13:41:09.3538 | 3.597856 | 800.06592 | 8040.6992 | 0.79460508 | -2.803251
[37 empty] | 01/19/2026 13:41:09.8538 | 3.5979862 | 800.26392 | 8041.0996 | 0.79460931 | -2.8033769
[37 empty] | 01/19/2026 13:41:10.3538 | 3.5980597 | 800.24872 | 8041.4995 | 0.79461306 | -2.8034465
[37 empty] | 01/19/2026 13:41:10.8538 | 3.5978866 | 800.06592 | 8041.8994 | 0.7946167 | -2.8032699
[37 empty] | 01/19/2026 13:41:11.3538 | 3.59781 | 799.89838 | 8042.2998 | 0.79461908 | -2.8031909
[37 empty] | 01/19/2026 13:41:11.8538 | 3.5977318 | 800.09637 | 8042.6997 | 0.79461223 | -2.8031197
[37 empty] | 01/19/2026 13:41:12.3538 | 3.5978158 | 800.03546 | 8043.0996 | 0.79459763 | -2.8032181
[37 empty] | 01/19/2026 13:41:12.8538 | 3.5978451 | 799.92883 | 8043.4995 | 0.79458684 | -2.8032582
[37 empty] | 01/19/2026 13:41:13.3538 | 3.5979309 | 799.95935 | 8043.8999 | 0.79457861 | -2.8033524
[37 empty] | 01/19/2026 13:41:13.8538 | 3.59798 | 799.88312 | 8044.2998 | 0.79457414 | -2.803406
[37 empty] | 01/19/2026 13:41:14.3538 | 3.5980937 | 800.14209 | 8044.6997 | 0.79456997 | -2.8035238
[37 empty] | 01/19/2026 13:41:14.8538 | 3.5982251 | 800.32489 | 8045.1001 | 0.79456496 | -2.8036602
[37 empty] | 01/19/2026 13:41:15.3538 | 3.5982852 | 800.03546 | 8045.5 | 0.79455769 | -2.8037274
[37 empty] | 01/19/2026 13:41:15.8538 | 3.5982947 | 800.005 | 8045.8999 | 0.79454935 | -2.8037455
[37 empty] | 01/19/2026 13:41:16.3538 | 3.5983734 | 799.97449 | 8046.2998 | 0.79453897 | -2.8038344
[37 empty] | 01/19/2026 13:41:16.8538 | 3.5982988 | 799.92883 | 8046.7002 | 0.79452348 | -2.8037753
[37 empty] | 01/19/2026 13:41:17.3538 | 3.5983515 | 800.05066 | 8047.1001 | 0.79451281 | -2.8038387
[37 empty] | 01/19/2026 13:41:17.8538 | 3.5985317 | 800.06592 | 8047.5 | 0.79449725 | -2.8040345
[37 empty] | 01/19/2026 13:41:18.3538 | 3.5984721 | 799.86786 | 8047.8999 | 0.79448229 | -2.8039899
[37 empty] | 01/19/2026 13:41:18.8538 | 3.5984716 | 800.0202 | 8048.3003 | 0.79447037 | -2.8040013
[37 empty] | 01/19/2026 13:41:19.3538 | 3.5984917 | 800.03552 | 8048.7002 | 0.79445946 | -2.8040323
[37 empty] | 01/19/2026 13:41:19.8538 | 3.5985312 | 799.95935 | 8049.1001 | 0.79444528 | -2.804086
[37 empty] | 01/19/2026 13:41:20.3538 | 3.5984201 | 799.71558 | 8049.5 | 0.79443777 | -2.8039825
[37 empty] | 01/19/2026 13:41:20.8538 | 3.5984128 | 799.88318 | 8049.8999 | 0.79443401 | -2.8039787
[37 empty] | 01/19/2026 13:41:21.3538 | 3.598413 | 800.03552 | 8050.3003 | 0.79443377 | -2.8039792
[37 empty] | 01/19/2026 13:41:21.8538 | 3.5984411 | 800.11157 | 8050.7002 | 0.794433 | -2.804008
[37 empty] | 01/19/2026 13:41:22.3538 | 3.598402 | 800.05072 | 8051.1001 | 0.79443204 | -2.8039701
[37 empty] | 01/19/2026 13:41:22.8538 | 3.5984941 | 799.85266 | 8051.5 | 0.79443967 | -2.8040545
[37 empty] | 01/19/2026 13:41:23.3538 | 3.598489 | 799.92889 | 8051.9004 | 0.7944445 | -2.8040445
[37 empty] | 01/19/2026 13:41:23.8538 | 3.59848 | 799.83746 | 8052.3003 | 0.79444498 | -2.8040349
[37 empty] | 01/19/2026 13:41:24.3538 | 3.5985498 | 800.17255 | 8052.7002 | 0.79444903 | -2.8041008
[37 empty] | 01/19/2026 13:41:24.8538 | 3.5985889 | 800.29443 | 8053.1001 | 0.79445559 | -2.8041334
[37 empty] | 01/19/2026 13:41:25.3538 | 3.5986471 | 799.94409 | 8053.5 | 0.79445803 | -2.8041892
[37 empty] | 01/19/2026 13:41:25.8538 | 3.5987117 | 800.06592 | 8053.9004 | 0.79447061 | -2.8042412
[37 empty] | 01/19/2026 13:41:26.3538 | 3.5986779 | 800.03546 | 8054.3003 | 0.79447603 | -2.8042018
[37 empty] | 01/19/2026 13:41:26.8538 | 3.598726 | 800.14209 | 8054.7002 | 0.7944842 | -2.8042419
[37 empty] | 01/19/2026 13:41:27.3538 | 3.5987122 | 800.12683 | 8055.1001 | 0.79449219 | -2.80422
[37 empty] | 01/19/2026 13:41:27.8538 | 3.5988617 | 799.88312 | 8055.5005 | 0.79450476 | -2.8043571
[37 empty] | 01/19/2026 13:41:28.3538 | 3.5988855 | 799.91364 | 8055.9004 | 0.79450721 | -2.8043783
[37 empty] | 01/19/2026 13:41:28.8538 | 3.5990644 | 800.05072 | 8056.3003 | 0.79449874 | -2.8045657
[37 empty] | 01/19/2026 13:41:29.3538 | 3.5990543 | 800.09637 | 8056.7007 | 0.79449093 | -2.8045633
[37 empty] | 01/19/2026 13:41:29.8538 | 3.599086 | 800.08118 | 8057.1006 | 0.79448277 | -2.8046033
[37 empty] | 01/19/2026 13:41:30.3538 | 3.5990613 | 800.11157 | 8057.5005 | 0.79447323 | -2.8045881
[37 empty] | 01/19/2026 13:41:30.8538 | 3.599082 | 800.03546 | 8057.9004 | 0.79447216 | -2.8046098
[37 empty] | 01/19/2026 13:41:31.3538 | 3.5991464 | 799.94403 | 8058.3003 | 0.79447305 | -2.8046734
[37 empty] | 01/19/2026 13:41:31.8538 | 3.5990837 | 800.14203 | 8058.7007 | 0.7944749 | -2.8046088
[37 empty] | 01/19/2026 13:41:32.3538 | 3.5991406 | 800.18774 | 8059.1006 | 0.79447585 | -2.8046649
[37 empty] | 01/19/2026 13:41:32.8538 | 3.5991976 | 799.91364 | 8059.5005 | 0.79448271 | -2.8047149
[37 empty] | 01/19/2026 13:41:33.3538 | 3.5992742 | 800.14209 | 8059.9004 | 0.79448652 | -2.8047876
[37 empty] | 01/19/2026 13:41:33.8538 | 3.5993004 | 800.12683 | 8060.3008 | 0.79449475 | -2.8048055
[37 empty] | 01/19/2026 13:41:34.3538 | 3.599319 | 800.12689 | 8060.7007 | 0.79450643 | -2.8048124
[37 empty] | 01/19/2026 13:41:34.8538 | 3.5993779 | 800.05072 | 8061.1006 | 0.79451972 | -2.8048582
[37 empty] | 01/19/2026 13:41:35.3538 | 3.5994608 | 800.18774 | 8061.5005 | 0.79452819 | -2.8049326
[37 empty] | 01/19/2026 13:41:35.8538 | 3.5994725 | 800.08118 | 8061.9009 | 0.79452223 | -2.8049502
[37 empty] | 01/19/2026 13:41:36.3538 | 3.599575 | 799.92883 | 8062.3008 | 0.79450965 | -2.8050654
[37 empty] | 01/19/2026 13:41:36.8538 | 3.5995843 | 799.94403 | 8062.7007 | 0.79449469 | -2.8050897
[37 empty] | 01/19/2026 13:41:37.3538 | 3.5996614 | 800.03546 | 8063.1006 | 0.79449642 | -2.8051648
[37 empty] | 01/19/2026 13:41:37.8538 | 3.5997665 | 800.05072 | 8063.501 | 0.79450512 | -2.8052614
[37 empty] | 01/19/2026 13:41:38.3538 | 3.5998087 | 799.98975 | 8063.9009 | 0.79451662 | -2.8052921
[37 empty] | 01/19/2026 13:41:38.8538 | 3.5997999 | 800.14209 | 8064.3008 | 0.7945196 | -2.8052802
[37 empty] | 01/19/2026 13:41:39.3538 | 3.5998328 | 800.06592 | 8064.7007 | 0.79451323 | -2.8053195
[37 empty] | 01/19/2026 13:41:39.8538 | 3.599808 | 800.14209 | 8065.1011 | 0.79451531 | -2.8052926
[37 empty] | 01/19/2026 13:41:40.3538 | 3.599853 | 800.17261 | 8065.501 | 0.7945165 | -2.8053365
[37 empty] | 01/19/2026 13:41:40.8538 | 3.5999055 | 799.98975 | 8065.9009 | 0.79452157 | -2.8053839
[37 empty] | 01/19/2026 13:41:41.3538 | 3.5999966 | 799.98975 | 8066.3013 | 0.79453474 | -2.8054619
[37 empty] | 01/19/2026 13:41:41.8538 | 3.6000762 | 800.05066 | 8066.7012 | 0.79455268 | -2.8055234
[37 empty] | 01/19/2026 13:41:42.3538 | 3.6001828 | 800.03552 | 8067.1011 | 0.79456705 | -2.8056157
[37 empty] | 01/19/2026 13:41:42.8538 | 3.600173 | 800.12689 | 8067.5015 | 0.79458791 | -2.8055851
[37 empty] | 01/19/2026 13:41:43.3538 | 3.6002414 | 800.06592 | 8067.9014 | 0.79461241 | -2.805629
[37 empty] | 01/19/2026 13:41:43.8538 | 3.6002617 | 800.11163 | 8068.3013 | 0.79463142 | -2.8056302
[37 empty] | 01/19/2026 13:41:44.3538 | 3.6002867 | 800.09637 | 8068.7017 | 0.79464602 | -2.8056407
[37 empty] | 01/19/2026 13:41:44.8538 | 3.6002688 | 800.15729 | 8069.1016 | 0.79466432 | -2.8056045
[37 empty] | 01/19/2026 13:41:45.3538 | 3.6003251 | 800.12689 | 8069.5015 | 0.79468191 | -2.8056433
[37 empty] | 01/19/2026 13:41:45.8538 | 3.6004176 | 799.98975 | 8069.9019 | 0.7946924 | -2.8057253
[37 empty] | 01/19/2026 13:41:46.3538 | 3.6005483 | 800.0202 | 8070.3018 | 0.79470551 | -2.8058426
[37 empty] | 01/19/2026 13:41:46.8538 | 3.6005642 | 799.95929 | 8070.7017 | 0.79471952 | -2.8058448
[37 empty] | 01/19/2026 13:41:47.3538 | 3.6005383 | 799.95935 | 8071.1016 | 0.79473478 | -2.8058035
[37 empty] | 01/19/2026 13:41:47.8538 | 3.6006508 | 800.08118 | 8071.502 | 0.7947489 | -2.805902
[37 empty] | 01/19/2026 13:41:48.3538 | 3.6006289 | 800.06592 | 8071.9019 | 0.79476345 | -2.8058655
[37 empty] | 01/19/2026 13:41:48.8538 | 3.6007419 | 799.89838 | 8072.3018 | 0.79477239 | -2.8059695
[37 empty] | 01/19/2026 13:41:49.3538 | 3.6006656 | 800.005 | 8072.7021 | 0.79477918 | -2.8058863
[37 empty] | 01/19/2026 13:41:49.8538 | 3.6005821 | 800.18774 | 8073.1021 | 0.79478645 | -2.8057957
[37 empty] | 01/19/2026 13:41:50.3538 | 3.6005702 | 800.03552 | 8073.502 | 0.79478645 | -2.8057837
[37 empty] | 01/19/2026 13:41:50.8538 | 3.6005971 | 800.03546 | 8073.9023 | 0.79478973 | -2.8058074
[37 empty] | 01/19/2026 13:41:51.3538 | 3.600579 | 799.85266 | 8074.3022 | 0.79479605 | -2.805783
[37 empty] | 01/19/2026 13:41:51.8538 | 3.6006579 | 799.94403 | 8074.7021 | 0.79479378 | -2.8058641
[37 empty] | 01/19/2026 13:41:52.3538 | 3.6007304 | 800.08118 | 8075.1021 | 0.79478663 | -2.8059437
[37 empty] | 01/19/2026 13:41:52.8538 | 3.6007845 | 800.29443 | 8075.5024 | 0.7947886 | -2.8059959
[37 empty] | 01/19/2026 13:41:53.3538 | 3.6007645 | 800.14209 | 8075.9023 | 0.79479533 | -2.8059692
[37 empty] | 01/19/2026 13:41:53.8538 | 3.6008525 | 800.15735 | 8076.3022 | 0.79479969 | -2.8060527
[37 empty] | 01/19/2026 13:41:54.3538 | 3.6009853 | 800.03552 | 8076.7021 | 0.79479885 | -2.8061864
[37 empty] | 01/19/2026 13:41:54.8538 | 3.6010494 | 800.21826 | 8077.1025 | 0.79480422 | -2.8062451
[37 empty] | 01/19/2026 13:41:55.3538 | 3.6010692 | 800.14203 | 8077.5024 | 0.79481357 | -2.8062556
[37 empty] | 01/19/2026 13:41:55.8538 | 3.6011503 | 799.86786 | 8077.9023 | 0.7948187 | -2.8063316
[37 empty] | 01/19/2026 13:41:56.3538 | 3.6011162 | 800.06592 | 8078.3027 | 0.79482913 | -2.8062871
[37 empty] | 01/19/2026 13:41:56.8538 | 3.6011019 | 800.203 | 8078.7026 | 0.79484761 | -2.8062544
[37 empty] | 01/19/2026 13:41:57.3538 | 3.6011267 | 800.005 | 8079.1025 | 0.79485637 | -2.8062704
[37 empty] | 01/19/2026 13:41:57.8538 | 3.6011605 | 800.0202 | 8079.5024 | 0.794855 | -2.8063054
[37 empty] | 01/19/2026 13:41:58.3538 | 3.6013305 | 800.11157 | 8079.9028 | 0.79485923 | -2.8064713
[37 empty] | 01/19/2026 13:41:58.8538 | 3.6014485 | 800.203 | 8080.3027 | 0.79486465 | -2.8065839
[37 empty] | 01/19/2026 13:41:59.3538 | 3.6014528 | 800.17255 | 8080.7026 | 0.79486829 | -2.8065846
[37 empty] | 01/19/2026 13:41:59.8538 | 3.6014531 | 800.05072 | 8081.103 | 0.79486972 | -2.8065834
[37 empty] | 01/19/2026 13:42:00.3538 | 3.6015649 | 799.80695 | 8081.5029 | 0.79487324 | -2.8066916
[37 empty] | 01/19/2026 13:42:00.8538 | 3.6015689 | 799.97455 | 8081.9028 | 0.79487258 | -2.8066964
[37 empty] | 01/19/2026 13:42:01.3538 | 3.601521 | 800.05072 | 8082.3027 | 0.79487348 | -2.8066475
[37 empty] | 01/19/2026 13:42:01.8538 | 3.6014154 | 800.03546 | 8082.7031 | 0.79487985 | -2.8065355
[37 empty] | 01/19/2026 13:42:02.3538 | 3.6013608 | 800.05072 | 8083.103 | 0.79488051 | -2.8064804
[37 empty] | 01/19/2026 13:42:02.8538 | 3.6013989 | 800.11157 | 8083.5029 | 0.79488599 | -2.8065128
[37 empty] | 01/19/2026 13:42:03.3538 | 3.6013687 | 800.05066 | 8083.9028 | 0.79488212 | -2.8064866
[37 empty] | 01/19/2026 13:42:03.8538 | 3.601464 | 799.95935 | 8084.3032 | 0.79488087 | -2.8065832
[37 empty] | 01/19/2026 13:42:04.3538 | 3.6015224 | 800.03552 | 8084.7031 | 0.79488617 | -2.8066363
[37 empty] | 01/19/2026 13:42:04.8538 | 3.6015792 | 800.14209 | 8085.103 | 0.794891 | -2.8066883
[37 empty] | 01/19/2026 13:42:05.3538 | 3.6016955 | 799.98975 | 8085.5034 | 0.79490113 | -2.8067944
[37 empty] | 01/19/2026 13:42:05.8538 | 3.6017489 | 800.02026 | 8085.9033 | 0.79491824 | -2.8068306
[37 empty] | 01/19/2026 13:42:06.3538 | 3.6018734 | 800.08118 | 8086.3032 | 0.794936 | -2.8069375
[37 empty] | 01/19/2026 13:42:06.8538 | 3.6018426 | 800.005 | 8086.7031 | 0.79495692 | -2.8068857
[37 empty] | 01/19/2026 13:42:07.3538 | 3.6018462 | 800.12683 | 8087.1035 | 0.79496533 | -2.806881
[37 empty] | 01/19/2026 13:42:07.8538 | 3.6019478 | 799.94409 | 8087.5034 | 0.79496801 | -2.8069799
[37 empty] | 01/19/2026 13:42:08.3538 | 3.6019609 | 800.09637 | 8087.9033 | 0.79497457 | -2.8069863
[37 empty] | 01/19/2026 13:42:08.8538 | 3.6019847 | 800.37061 | 8088.3037 | 0.79497927 | -2.8070054
[37 empty] | 01/19/2026 13:42:09.3538 | 3.6020157 | 800.15735 | 8088.7036 | 0.79498154 | -2.8070343
[37 empty] | 01/19/2026 13:42:09.8538 | 3.6019702 | 800.11157 | 8089.1035 | 0.79498333 | -2.8069868
[37 empty] | 01/19/2026 13:42:10.3538 | 3.6019509 | 800.14209 | 8089.5034 | 0.79498309 | -2.8069677
[37 empty] | 01/19/2026 13:42:10.8538 | 3.602005 | 800.18774 | 8089.9038 | 0.79499352 | -2.8070116
[37 empty] | 01/19/2026 13:42:11.3538 | 3.6021097 | 799.97455 | 8090.3037 | 0.79500073 | -2.8071089
[37 empty] | 01/19/2026 13:42:11.8538 | 3.6022077 | 800.08112 | 8090.7036 | 0.79500717 | -2.8072004
[37 empty] | 01/19/2026 13:42:12.3538 | 3.6022234 | 800.005 | 8091.104 | 0.79501259 | -2.8072107
[37 empty] | 01/19/2026 13:42:12.8538 | 3.6022422 | 799.97455 | 8091.5039 | 0.79501539 | -2.8072269
[37 empty] | 01/19/2026 13:42:13.3538 | 3.6022635 | 799.85266 | 8091.9038 | 0.79502285 | -2.8072405
[37 empty] | 01/19/2026 13:42:13.8538 | 3.6024194 | 800.18781 | 8092.3037 | 0.79503036 | -2.807389
[37 empty] | 01/19/2026 13:42:14.3538 | 3.6024809 | 799.97455 | 8092.7041 | 0.79503274 | -2.8074481
[37 empty] | 01/19/2026 13:42:14.8538 | 3.6024675 | 800.2182 | 8093.104 | 0.79504246 | -2.807425
[37 empty] | 01/19/2026 13:42:15.3538 | 3.6025696 | 800.18774 | 8093.5039 | 0.7950474 | -2.8075221
[37 empty] | 01/19/2026 13:42:15.8538 | 3.6026046 | 800.05072 | 8093.9038 | 0.79505515 | -2.8075495
[37 empty] | 01/19/2026 13:42:16.3538 | 3.6027169 | 800.17255 | 8094.3042 | 0.79506338 | -2.8076537
[37 empty] | 01/19/2026 13:42:16.8538 | 3.6026807 | 800.05066 | 8094.7041 | 0.79506654 | -2.8076141
[37 empty] | 01/19/2026 13:42:17.3538 | 3.6025975 | 799.92883 | 8095.104 | 0.79506803 | -2.8075294
[37 empty] | 01/19/2026 13:42:17.8538 | 3.6026602 | 799.86786 | 8095.5039 | 0.79506135 | -2.8075988
[37 empty] | 01/19/2026 13:42:18.3538 | 3.6027462 | 799.85266 | 8095.9043 | 0.7950573 | -2.807689
[37 empty] | 01/19/2026 13:42:18.8538 | 3.6028166 | 800.14209 | 8096.3042 | 0.79505336 | -2.8077633
[37 empty] | 01/19/2026 13:42:19.3538 | 3.6028233 | 800.23346 | 8096.7041 | 0.79504788 | -2.8077753
[37 empty] | 01/19/2026 13:42:19.8538 | 3.6027324 | 800.17255 | 8097.104 | 0.79504424 | -2.8076882
[37 empty] | 01/19/2026 13:42:20.3538 | 3.6026945 | 800.09644 | 8097.5044 | 0.79503852 | -2.807656
[37 empty] | 01/19/2026 13:42:20.8538 | 3.6027696 | 800.005 | 8097.9043 | 0.79503495 | -2.8077347
[37 empty] | 01/19/2026 13:42:21.3538 | 3.6027513 | 800.0202 | 8098.3042 | 0.79503512 | -2.8077161
[37 empty] | 01/19/2026 13:42:21.8538 | 3.6028144 | 799.91364 | 8098.7041 | 0.7950384 | -2.807776
[37 empty] | 01/19/2026 13:42:22.3538 | 3.6029739 | 799.98975 | 8099.1045 | 0.79503924 | -2.8079348
[37 empty] | 01/19/2026 13:42:22.8538 | 3.6030908 | 800.0202 | 8099.5044 | 0.79504359 | -2.8080473
[37 empty] | 01/19/2026 13:42:23.3538 | 3.6030207 | 800.12689 | 8099.9043 | 0.79505289 | -2.8079677
[37 empty] | 01/19/2026 13:42:23.8538 | 3.6030531 | 799.98975 | 8100.3042 | 0.79506624 | -2.807987
[37 empty] | 01/19/2026 13:42:24.3538 | 3.602459 | 800.11157 | 8100.7046 | 0.79507405 | -2.807385
[37 empty] | 01/19/2026 13:42:24.8538 | 3.6021771 | 799.85266 | 8101.1045 | 0.79508424 | -2.8070929
[37 empty] | 01/19/2026 13:42:25.3538 | 3.6028721 | 800.15735 | 8101.5044 | 0.79510063 | -2.8077714
[37 empty] | 01/19/2026 13:42:25.8538 | 3.6033332 | 800.26392 | 8101.9043 | 0.79511452 | -2.8082187
[37 empty] | 01/19/2026 13:42:26.3538 | 3.6034386 | 800.0202 | 8102.3047 | 0.79512286 | -2.8083158
[37 empty] | 01/19/2026 13:42:26.8538 | 3.6035638 | 800.26392 | 8102.7046 | 0.79513597 | -2.8084278
[37 empty] | 01/19/2026 13:42:27.3538 | 3.6032727 | 800.08112 | 8103.1045 | 0.79514617 | -2.8081264
[37 empty] | 01/19/2026 13:42:27.8538 | 3.6031582 | 799.97455 | 8103.5049 | 0.79515767 | -2.8080006
[37 empty] | 01/19/2026 13:42:28.3538 | 3.6032755 | 800.05072 | 8103.9048 | 0.79516906 | -2.8081064
[37 empty] | 01/19/2026 13:42:28.8538 | 3.6033454 | 800.14209 | 8104.3047 | 0.79518163 | -2.8081636
[37 empty] | 01/19/2026 13:42:29.3538 | 3.6033666 | 800.03552 | 8104.7046 | 0.79518825 | -2.8081784
[37 empty] | 01/19/2026 13:42:29.8538 | 3.6034441 | 800.18774 | 8105.105 | 0.79520255 | -2.8082416
[37 empty] | 01/19/2026 13:42:30.3538 | 3.6034803 | 800.005 | 8105.5049 | 0.7952143 | -2.8082662
[37 empty] | 01/19/2026 13:42:30.8538 | 3.6035273 | 799.97455 | 8105.9048 | 0.79522878 | -2.8082986
[37 empty] | 01/19/2026 13:42:31.3538 | 3.6033316 | 800.203 | 8106.3052 | 0.79523528 | -2.8080962
[37 empty] | 01/19/2026 13:42:31.8538 | 3.6035705 | 800.12689 | 8106.7051 | 0.79524553 | -2.8083248
[37 empty] | 01/19/2026 13:42:32.3538 | 3.6038914 | 800.17261 | 8107.105 | 0.79525578 | -2.8086357
[37 empty] | 01/19/2026 13:42:32.8538 | 3.6039491 | 800.09637 | 8107.5054 | 0.79525506 | -2.8086939
[37 empty] | 01/19/2026 13:42:33.3538 | 3.604039 | 800.11163 | 8107.9053 | 0.79525334 | -2.8087857
[37 empty] | 01/19/2026 13:42:33.8538 | 3.6040237 | 800.21826 | 8108.3052 | 0.79525155 | -2.8087721
[37 empty] | 01/19/2026 13:42:34.3538 | 3.6041641 | 799.94403 | 8108.7056 | 0.79524237 | -2.8089218
[37 empty] | 01/19/2026 13:42:34.8538 | 3.6041539 | 800.17255 | 8109.1055 | 0.79523951 | -2.8089144
[37 empty] | 01/19/2026 13:42:35.3538 | 3.6041055 | 800.12689 | 8109.5054 | 0.79523385 | -2.8088715
[37 empty] | 01/19/2026 13:42:35.8538 | 3.6038618 | 800.203 | 8109.9058 | 0.79522955 | -2.8086321
[37 empty] | 01/19/2026 13:42:36.3538 | 3.6040871 | 800.09644 | 8110.3057 | 0.79522699 | -2.8088601
[37 empty] | 01/19/2026 13:42:36.8538 | 3.604075 | 800.03552 | 8110.7056 | 0.79521704 | -2.8088579
[37 empty] | 01/19/2026 13:42:37.3538 | 3.6041756 | 800.12683 | 8111.1055 | 0.79520828 | -2.8089674
[37 empty] | 01/19/2026 13:42:37.8538 | 3.6042392 | 800.23346 | 8111.5059 | 0.79519629 | -2.8090429
[37 empty] | 01/19/2026 13:42:38.3538 | 3.6042578 | 800.17255 | 8111.9058 | 0.79517812 | -2.8090796
[37 empty] | 01/19/2026 13:42:38.8538 | 3.6040118 | 800.23346 | 8112.3057 | 0.79516584 | -2.808846
[37 empty] | 01/19/2026 13:42:39.3538 | 3.6041102 | 800.12689 | 8112.7061 | 0.79516101 | -2.8089492
[37 empty] | 01/19/2026 13:42:39.8538 | 3.6037257 | 800.15729 | 8113.106 | 0.79515266 | -2.808573
[37 empty] | 01/19/2026 13:42:40.3538 | 3.6041024 | 800.18774 | 8113.5059 | 0.79515433 | -2.808948
[37 empty] | 01/19/2026 13:42:40.8538 | 3.6040089 | 800.17255 | 8113.9063 | 0.79515666 | -2.8088522
[37 empty] | 01/19/2026 13:42:41.3538 | 3.6044667 | 800.08112 | 8114.3062 | 0.79516155 | -2.8093052
[37 empty] | 01/19/2026 13:42:41.8538 | 3.6045642 | 800.15735 | 8114.7061 | 0.79516518 | -2.8093991
[37 empty] | 01/19/2026 13:42:42.3538 | 3.6047029 | 800.05066 | 8115.1064 | 0.79516858 | -2.8095343
[37 empty] | 01/19/2026 13:42:42.8538 | 3.6039226 | 800.21826 | 8115.5063 | 0.79516274 | -2.8087599
[37 empty] | 01/19/2026 13:42:43.3538 | 3.6047139 | 800.21826 | 8115.9063 | 0.79517078 | -2.8095431
[37 empty] | 01/19/2026 13:42:43.8538 | 3.6047664 | 800.41626 | 8116.3066 | 0.79517233 | -2.8095939
[37 empty] | 01/19/2026 13:42:44.3538 | 3.6047459 | 800.06592 | 8116.7065 | 0.7951737 | -2.8095722
[37 empty] | 01/19/2026 13:42:44.8538 | 3.6047726 | 800.11163 | 8117.1064 | 0.79516983 | -2.8096027
[37 empty] | 01/19/2026 13:42:45.3538 | 3.6045728 | 799.88318 | 8117.5068 | 0.79516667 | -2.809406
[37 empty] | 01/19/2026 13:42:45.8538 | 3.6047084 | 800.05066 | 8117.9067 | 0.7951619 | -2.8095465
[37 empty] | 01/19/2026 13:42:46.3538 | 3.6047537 | 800.24878 | 8118.3066 | 0.7951588 | -2.8095949
[37 empty] | 01/19/2026 13:42:46.8538 | 3.6048572 | 800.06592 | 8118.707 | 0.79515648 | -2.8097007
[37 empty] | 01/19/2026 13:42:47.3538 | 3.6048722 | 800.05072 | 8119.1069 | 0.79516536 | -2.8097069
[37 empty] | 01/19/2026 13:42:47.8538 | 3.6050501 | 800.21826 | 8119.5068 | 0.79516745 | -2.8098826
[37 empty] | 01/19/2026 13:42:48.3538 | 3.6051626 | 800.08118 | 8119.9072 | 0.79516792 | -2.8099947
[37 empty] | 01/19/2026 13:42:48.8538 | 3.6051273 | 800.30957 | 8120.3071 | 0.79517019 | -2.8099573
[37 empty] | 01/19/2026 13:42:49.3538 | 3.6052475 | 800.005 | 8120.707 | 0.79517424 | -2.8100734
[37 empty] | 01/19/2026 13:42:49.8538 | 3.6052361 | 800.09644 | 8121.1074 | 0.79517806 | -2.8100579
[37 empty] | 01/19/2026 13:42:50.3538 | 3.6051998 | 800.08118 | 8121.5073 | 0.79517663 | -2.8100231
[37 empty] | 01/19/2026 13:42:50.8538 | 3.6053023 | 800.14209 | 8121.9072 | 0.79518664 | -2.8101158
[37 empty] | 01/19/2026 13:42:51.3538 | 3.6053383 | 800.15735 | 8122.3071 | 0.7951898 | -2.8101485
[37 empty] | 01/19/2026 13:42:51.8538 | 3.605443 | 800.20306 | 8122.7075 | 0.79519045 | -2.8102524
[37 empty] | 01/19/2026 13:42:52.3538 | 3.6054406 | 800.12683 | 8123.1074 | 0.7951802 | -2.8102603
[37 empty] | 01/19/2026 13:42:52.8538 | 3.6054368 | 800.14209 | 8123.5073 | 0.79517376 | -2.8102632
[37 empty] | 01/19/2026 13:42:53.3538 | 3.6056139 | 800.17255 | 8123.9077 | 0.79516643 | -2.8104475
[37 empty] | 01/19/2026 13:42:53.8538 | 3.6054969 | 800.06592 | 8124.3076 | 0.79516321 | -2.8103337
[37 empty] | 01/19/2026 13:42:54.3538 | 3.6053934 | 799.95929 | 8124.7075 | 0.79516423 | -2.8102291
[37 empty] | 01/19/2026 13:42:54.8538 | 3.6054883 | 800.08118 | 8125.1079 | 0.79516399 | -2.8103242
[37 empty] | 01/19/2026 13:42:55.3538 | 3.6055317 | 800.05066 | 8125.5078 | 0.79516035 | -2.8103714
[37 empty] | 01/19/2026 13:42:55.8538 | 3.6057575 | 800.0202 | 8125.9077 | 0.79515237 | -2.810605
[37 empty] | 01/19/2026 13:42:56.3538 | 3.6057782 | 800.005 | 8126.3081 | 0.79515374 | -2.8106244
[37 empty] | 01/19/2026 13:42:56.8538 | 3.6056154 | 800.12689 | 8126.708 | 0.79514503 | -2.8104703
[37 empty] | 01/19/2026 13:42:57.3538 | 3.6056709 | 799.95935 | 8127.1079 | 0.7951442 | -2.8105266
[37 empty] | 01/19/2026 13:42:57.8538 | 3.6058764 | 800.11157 | 8127.5083 | 0.79514563 | -2.8107307
[37 empty] | 01/19/2026 13:42:58.3538 | 3.6058841 | 799.88318 | 8127.9082 | 0.79514247 | -2.8107417
[37 empty] | 01/19/2026 13:42:58.8538 | 3.6060157 | 800.06592 | 8128.3081 | 0.79512995 | -2.8108857
[37 empty] | 01/19/2026 13:42:59.3538 | 3.6061811 | 800.27924 | 8128.7085 | 0.79512447 | -2.8110566
[37 empty] | 01/19/2026 13:42:59.8538 | 3.6060576 | 800.26392 | 8129.1084 | 0.79512322 | -2.8109343
[37 empty] | 01/19/2026 13:43:00.3538 | 3.6061211 | 800.14209 | 8129.5083 | 0.79512835 | -2.8109927
[37 empty] | 01/19/2026 13:43:00.8538 | 3.6062846 | 800.203 | 8129.9082 | 0.79513484 | -2.8111498
[37 empty] | 01/19/2026 13:43:01.3538 | 3.6062567 | 800.203 | 8130.3086 | 0.79513043 | -2.8111262
[37 empty] | 01/19/2026 13:43:01.8538 | 3.6062453 | 800.2334 | 8130.7085 | 0.79513258 | -2.8111126
[37 empty] | 01/19/2026 13:43:02.3538 | 3.6062341 | 800.15735 | 8131.1084 | 0.79512507 | -2.8111091
[37 empty] | 01/19/2026 13:43:02.8538 | 3.6062105 | 800.15729 | 8131.5088 | 0.79512858 | -2.8110819
[37 empty] | 01/19/2026 13:43:03.3538 | 3.6062245 | 800.17255 | 8131.9087 | 0.79512137 | -2.8111031
[37 empty] | 01/19/2026 13:43:03.8538 | 3.6063693 | 800.2334 | 8132.3086 | 0.79510641 | -2.8112628
[37 empty] | 01/19/2026 13:43:04.3538 | 3.6064692 | 800.29437 | 8132.709 | 0.79509753 | -2.8113716
[37 empty] | 01/19/2026 13:43:04.8538 | 3.6066046 | 800.17261 | 8133.1089 | 0.79509485 | -2.8115096
[37 empty] | 01/19/2026 13:43:05.3538 | 3.6065307 | 800.24872 | 8133.5088 | 0.7950927 | -2.8114378
[37 empty] | 01/19/2026 13:43:05.8538 | 3.6065288 | 800.005 | 8133.9092 | 0.79509515 | -2.8114336
[37 empty] | 01/19/2026 13:43:06.3538 | 3.6065843 | 800.005 | 8134.3091 | 0.79509372 | -2.8114905
[37 empty] | 01/19/2026 13:43:06.8538 | 3.6066051 | 800.12689 | 8134.709 | 0.79510242 | -2.8115027
[37 empty] | 01/19/2026 13:43:07.3538 | 3.6065712 | 800.005 | 8135.1094 | 0.7951116 | -2.8114595
[37 empty] | 01/19/2026 13:43:07.8538 | 3.6067116 | 800.15735 | 8135.5093 | 0.79511315 | -2.8115985
[37 empty] | 01/19/2026 13:43:08.3538 | 3.6066127 | 800.20306 | 8135.9092 | 0.79511482 | -2.8114979
[37 empty] | 01/19/2026 13:43:08.8538 | 3.6066864 | 799.94403 | 8136.3096 | 0.79510945 | -2.8115768
[37 empty] | 01/19/2026 13:43:09.3538 | 3.6067116 | 800.08118 | 8136.7095 | 0.79509807 | -2.8116136
[37 empty] | 01/19/2026 13:43:09.8538 | 3.6067712 | 800.17255 | 8137.1094 | 0.7950899 | -2.8116813
[37 empty] | 01/19/2026 13:43:10.3538 | 3.606781 | 800.17255 | 8137.5098 | 0.79508621 | -2.8116949
[37 empty] | 01/19/2026 13:43:10.8538 | 3.6067271 | 800.06592 | 8137.9097 | 0.79508209 | -2.811645
[37 empty] | 01/19/2026 13:43:11.3538 | 3.6066809 | 800.21826 | 8138.3096 | 0.79507118 | -2.8116097
[37 empty] | 01/19/2026 13:43:11.8538 | 3.6069074 | 800.27924 | 8138.71 | 0.7950629 | -2.8118446
[37 empty] | 01/19/2026 13:43:12.3538 | 3.6068611 | 800.15729 | 8139.1099 | 0.79505855 | -2.8118026
[37 empty] | 01/19/2026 13:43:12.8538 | 3.6067753 | 800.09637 | 8139.5098 | 0.79505432 | -2.8117208
[37 empty] | 01/19/2026 13:43:13.3538 | 3.6068251 | 800.12683 | 8139.9102 | 0.79504871 | -2.8117764
[37 empty] | 01/19/2026 13:43:13.8538 | 3.6070042 | 800.32495 | 8140.3101 | 0.79505193 | -2.8119521
[37 empty] | 01/19/2026 13:43:14.3538 | 3.606945 | 800.24872 | 8140.71 | 0.79505026 | -2.8118949
[37 empty] | 01/19/2026 13:43:14.8538 | 3.6070395 | 800.24878 | 8141.1104 | 0.79505384 | -2.8119857
[37 empty] | 01/19/2026 13:43:15.3538 | 3.6069694 | 800.18774 | 8141.5103 | 0.79505521 | -2.8119142
[37 empty] | 01/19/2026 13:43:15.8538 | 3.6069901 | 800.08118 | 8141.9106 | 0.79504985 | -2.8119402
[37 empty] | 01/19/2026 13:43:16.3538 | 3.6071725 | 800.21826 | 8142.3105 | 0.79504472 | -2.8121278
[37 empty] | 01/19/2026 13:43:16.8538 | 3.6072769 | 800.14209 | 8142.7104 | 0.79504377 | -2.8122332
[37 empty] | 01/19/2026 13:43:17.3538 | 3.6072664 | 800.14209 | 8143.1108 | 0.79504824 | -2.8122182
[37 empty] | 01/19/2026 13:43:17.8538 | 3.6073878 | 800.11163 | 8143.5107 | 0.79505235 | -2.8123355
[37 empty] | 01/19/2026 13:43:18.3538 | 3.6075592 | 800.15735 | 8143.9106 | 0.79505038 | -2.8125088
[37 empty] | 01/19/2026 13:43:18.8538 | 3.6075206 | 800.18774 | 8144.3105 | 0.79504573 | -2.812475
[37 empty] | 01/19/2026 13:43:19.3538 | 3.607578 | 800.09637 | 8144.7109 | 0.79504949 | -2.8125286
[37 empty] | 01/19/2026 13:43:19.8538 | 3.607415 | 800.14209 | 8145.1108 | 0.79504639 | -2.8123686
[37 empty] | 01/19/2026 13:43:20.3538 | 3.6075819 | 800.05066 | 8145.5107 | 0.79504198 | -2.8125398
[37 empty] | 01/19/2026 13:43:20.8538 | 3.6074669 | 800.09637 | 8145.9111 | 0.79503608 | -2.8124309
[37 empty] | 01/19/2026 13:43:21.3538 | 3.6074839 | 800.14209 | 8146.311 | 0.79503047 | -2.8124533
[37 empty] | 01/19/2026 13:43:21.8538 | 3.6074963 | 800.12683 | 8146.7109 | 0.79502982 | -2.8124664
[37 empty] | 01/19/2026 13:43:22.3538 | 3.6077724 | 800.08118 | 8147.1113 | 0.79503244 | -2.8127398
[37 empty] | 01/19/2026 13:43:22.8538 | 3.6079288 | 800.12689 | 8147.5112 | 0.79503191 | -2.812897
[37 empty] | 01/19/2026 13:43:23.3538 | 3.6079478 | 800.03546 | 8147.9111 | 0.79503703 | -2.8129108
[37 empty] | 01/19/2026 13:43:23.8538 | 3.6079965 | 799.95929 | 8148.311 | 0.79505193 | -2.8129447
[37 empty] | 01/19/2026 13:43:24.3538 | 3.608 | 800.06592 | 8148.7114 | 0.79506016 | -2.8129399
[37 empty] | 01/19/2026 13:43:24.8538 | 3.6080804 | 800.005 | 8149.1113 | 0.79507303 | -2.8130074
[37 empty] | 01/19/2026 13:43:25.3538 | 3.6079755 | 800.17261 | 8149.5112 | 0.79508239 | -2.8128932
[37 empty] | 01/19/2026 13:43:25.8538 | 3.6080227 | 799.98975 | 8149.9116 | 0.79509324 | -2.8129294
[37 empty] | 01/19/2026 13:43:26.3538 | 3.6081755 | 800.09644 | 8150.3115 | 0.79509974 | -2.8130758
[37 empty] | 01/19/2026 13:43:26.8538 | 3.60832 | 800.06592 | 8150.7114 | 0.79509711 | -2.8132229
[37 empty] | 01/19/2026 13:43:27.3538 | 3.6082287 | 800.005 | 8151.1113 | 0.79509485 | -2.813134
[37 empty] | 01/19/2026 13:43:27.8538 | 3.6081915 | 799.97455 | 8151.5117 | 0.79509187 | -2.8130996
[37 empty] | 01/19/2026 13:43:28.3538 | 3.6083541 | 800.08118 | 8151.9116 | 0.79509163 | -2.8132625
[37 empty] | 01/19/2026 13:43:28.8538 | 3.6085658 | 799.97455 | 8152.3115 | 0.7951051 | -2.8134606
[37 empty] | 01/19/2026 13:43:29.3538 | 3.6085377 | 799.98975 | 8152.7114 | 0.79511487 | -2.8134229
[37 empty] | 01/19/2026 13:43:29.8538 | 3.6085489 | 800.24872 | 8153.1118 | 0.79511666 | -2.8134322
[37 empty] | 01/19/2026 13:43:30.3538 | 3.6086085 | 799.97449 | 8153.5117 | 0.79511714 | -2.8134913
[37 empty] | 01/19/2026 13:43:30.8538 | 3.6085379 | 800.14209 | 8153.9116 | 0.79511887 | -2.8134191
[37 empty] | 01/19/2026 13:43:31.3538 | 3.6084619 | 800.03546 | 8154.3115 | 0.79512888 | -2.813333
[37 empty] | 01/19/2026 13:43:31.8538 | 3.6085796 | 799.86792 | 8154.7119 | 0.79513389 | -2.8134458
[37 empty] | 01/19/2026 13:43:32.3538 | 3.6086218 | 800.2182 | 8155.1118 | 0.79512668 | -2.8134952
[37 empty] | 01/19/2026 13:43:32.8538 | 3.6086197 | 800.24872 | 8155.5117 | 0.79511315 | -2.8135066
[37 empty] | 01/19/2026 13:43:33.3538 | 3.6087339 | 800.06592 | 8155.9121 | 0.79510522 | -2.8136287
[37 empty] | 01/19/2026 13:43:33.8538 | 3.6088338 | 799.95935 | 8156.312 | 0.79509872 | -2.813735
[37 empty] | 01/19/2026 13:43:34.3538 | 3.6088748 | 800.005 | 8156.7119 | 0.79509526 | -2.8137796
[37 empty] | 01/19/2026 13:43:34.8538 | 3.6087408 | 800.23346 | 8157.1118 | 0.79509205 | -2.8136487
[37 empty] | 01/19/2026 13:43:35.3538 | 3.6086266 | 800.05072 | 8157.5122 | 0.79508919 | -2.8135374
[37 empty] | 01/19/2026 13:43:35.8538 | 3.6087761 | 799.98975 | 8157.9121 | 0.79507196 | -2.8137043
[37 empty] | 01/19/2026 13:43:36.3538 | 3.6087632 | 800.08118 | 8158.312 | 0.79505664 | -2.8137066
[37 empty] | 01/19/2026 13:43:36.8538 | 3.6086397 | 800.11157 | 8158.7124 | 0.79505008 | -2.8135896
[37 empty] | 01/19/2026 13:43:37.3538 | 3.6087141 | 800.0202 | 8159.1123 | 0.79505724 | -2.8136568
[37 empty] | 01/19/2026 13:43:37.8538 | 3.6086874 | 800.11157 | 8159.5122 | 0.7950772 | -2.8136103
[37 empty] | 01/19/2026 13:43:38.3538 | 3.6086676 | 800.2334 | 8159.9121 | 0.7950995 | -2.8135681
[37 empty] | 01/19/2026 13:43:38.8538 | 3.6087618 | 800.2334 | 8160.3125 | 0.79511917 | -2.8136427
[37 empty] | 01/19/2026 13:43:39.3538 | 3.6088989 | 800.06592 | 8160.7124 | 0.79512781 | -2.813771
[37 empty] | 01/19/2026 13:43:39.8538 | 3.6089025 | 800.15735 | 8161.1123 | 0.79513687 | -2.8137655
[37 empty] | 01/19/2026 13:43:40.3538 | 3.6089408 | 799.92883 | 8161.5127 | 0.79515642 | -2.8137844
[37 empty] | 01/19/2026 13:43:40.8538 | 3.6090422 | 800.03546 | 8161.9126 | 0.79517382 | -2.8138683
[37 empty] | 01/19/2026 13:43:41.3538 | 3.6091216 | 799.94409 | 8162.3125 | 0.79518157 | -2.81394
[37 empty] | 01/19/2026 13:43:41.8538 | 3.6092625 | 800.08118 | 8162.7124 | 0.79518074 | -2.8140817
[37 empty] | 01/19/2026 13:43:42.3538 | 3.6091495 | 800.09637 | 8163.1128 | 0.7951749 | -2.8139746
[37 empty] | 01/19/2026 13:43:42.8538 | 3.6090872 | 800.0202 | 8163.5127 | 0.79516381 | -2.8139234
[37 empty] | 01/19/2026 13:43:43.3538 | 3.6092739 | 799.98975 | 8163.9126 | 0.79515588 | -2.8141181
[37 empty] | 01/19/2026 13:43:43.8538 | 3.6094306 | 800.14203 | 8164.313 | 0.7951479 | -2.8142827
[37 empty] | 01/19/2026 13:43:44.3538 | 3.6095161 | 800.06592 | 8164.7129 | 0.79514283 | -2.8143733
[37 empty] | 01/19/2026 13:43:44.8538 | 3.6095846 | 800.03546 | 8165.1128 | 0.79513717 | -2.8144474
[37 empty] | 01/19/2026 13:43:45.3538 | 3.6096542 | 800.05072 | 8165.5127 | 0.79513001 | -2.8145242
[37 empty] | 01/19/2026 13:43:45.8538 | 3.6097641 | 799.85266 | 8165.9131 | 0.79513085 | -2.8146331
[37 empty] | 01/19/2026 13:43:46.3538 | 3.6097367 | 799.94403 | 8166.313 | 0.79513055 | -2.8146062
[37 empty] | 01/19/2026 13:43:46.8538 | 3.6095808 | 800.06592 | 8166.7129 | 0.79513359 | -2.8144472
[37 empty] | 01/19/2026 13:43:47.3538 | 3.6097007 | 800.12683 | 8167.1128 | 0.7951262 | -2.8145745
[37 empty] | 01/19/2026 13:43:47.8538 | 3.6098175 | 800.005 | 8167.5132 | 0.79512775 | -2.8146899
[37 empty] | 01/19/2026 13:43:48.3538 | 3.609565 | 800.005 | 8167.9131 | 0.7951327 | -2.8144324
[37 empty] | 01/19/2026 13:43:48.8538 | 3.6095037 | 800.03546 | 8168.313 | 0.79513544 | -2.8143682
[37 empty] | 01/19/2026 13:43:49.3538 | 3.6096435 | 800.02026 | 8168.7129 | 0.79513913 | -2.8145044
[37 empty] | 01/19/2026 13:43:49.8538 | 3.6096354 | 800.15735 | 8169.1133 | 0.79513752 | -2.8144977
[37 empty] | 01/19/2026 13:43:50.3538 | 3.609616 | 800.0202 | 8169.5132 | 0.7951436 | -2.8144724
[37 empty] | 01/19/2026 13:43:50.8538 | 3.6097133 | 800.09644 | 8169.9131 | 0.79515165 | -2.8145616
[37 empty] | 01/19/2026 13:43:51.3538 | 3.609983 | 800.09637 | 8170.3135 | 0.79516315 | -2.8148198
[37 empty] | 01/19/2026 13:43:51.8538 | 3.6100643 | 800.15729 | 8170.7134 | 0.79517412 | -2.8148901
[37 empty] | 01/19/2026 13:43:52.3538 | 3.6101832 | 800.11157 | 8171.1133 | 0.79518509 | -2.8149981
[37 empty] | 01/19/2026 13:43:52.8538 | 3.6102147 | 800.2182 | 8171.5132 | 0.79519594 | -2.8150189
[37 empty] | 01/19/2026 13:43:53.3538 | 3.6102304 | 799.98975 | 8171.9136 | 0.79520714 | -2.8150232
[37 empty] | 01/19/2026 13:43:53.8538 | 3.6102593 | 800.12689 | 8172.3135 | 0.79521984 | -2.8150394
[37 empty] | 01/19/2026 13:43:54.3538 | 3.610378 | 799.95935 | 8172.7134 | 0.79523665 | -2.8151414
[37 empty] | 01/19/2026 13:43:54.8538 | 3.6104302 | 799.95935 | 8173.1133 | 0.79524833 | -2.815182
[37 empty] | 01/19/2026 13:43:55.3538 | 3.6105597 | 800.09637 | 8173.5137 | 0.79526216 | -2.8152976
[37 empty] | 01/19/2026 13:43:55.8538 | 3.6106248 | 800.14203 | 8173.9136 | 0.79526925 | -2.8153555
[37 empty] | 01/19/2026 13:43:56.3538 | 3.6108146 | 800.08118 | 8174.3135 | 0.79528219 | -2.8155324
[37 empty] | 01/19/2026 13:43:56.8538 | 3.6108472 | 800.03546 | 8174.7139 | 0.79529047 | -2.8155568
[37 empty] | 01/19/2026 13:43:57.3538 | 3.6104574 | 799.97449 | 8175.1138 | 0.79530019 | -2.8151572
[37 empty] | 01/19/2026 13:43:57.8538 | 3.610224 | 799.98975 | 8175.5137 | 0.79530317 | -2.8149209
[37 empty] | 01/19/2026 13:43:58.3538 | 3.610795 | 800.14209 | 8175.9136 | 0.79531169 | -2.8154833
[37 empty] | 01/19/2026 13:43:58.8538 | 3.6107759 | 800.05066 | 8176.314 | 0.7953133 | -2.8154626
[37 empty] | 01/19/2026 13:43:59.3538 | 3.6108668 | 799.97455 | 8176.7139 | 0.79531574 | -2.815551
[37 empty] | 01/19/2026 13:43:59.8538 | 3.6109252 | 800.18774 | 8177.1138 | 0.79531991 | -2.8156052
[37 empty] | 01/19/2026 13:44:00.3538 | 3.611063 | 800.03552 | 8177.5142 | 0.79532415 | -2.8157389
[37 empty] | 01/19/2026 13:44:00.8538 | 3.6100721 | 800.11163 | 8177.9141 | 0.79532635 | -2.8147459
[37 empty] | 01/19/2026 13:44:01.3538 | 3.6098564 | 799.94409 | 8178.314 | 0.79532552 | -2.8145308
[37 empty] | 01/19/2026 13:44:01.8538 | 3.610785 | 799.79175 | 8178.7139 | 0.79532701 | -2.8154581
[37 empty] | 01/19/2026 13:44:02.3538 | 3.6111705 | 800.09637 | 8179.1143 | 0.79532522 | -2.8158453
[37 empty] | 01/19/2026 13:44:02.8538 | 3.6114264 | 800.14209 | 8179.5142 | 0.79533136 | -2.8160951
[37 empty] | 01/19/2026 13:44:03.3538 | 3.6116705 | 800.27924 | 8179.9141 | 0.79533088 | -2.8163397
[37 empty] | 01/19/2026 13:44:03.8538 | 3.6118104 | 800.15735 | 8180.3145 | 0.79533356 | -2.8164768
[37 empty] | 01/19/2026 13:44:04.3538 | 3.6116605 | 800.30963 | 8180.7144 | 0.79532897 | -2.8163314
[37 empty] | 01/19/2026 13:44:04.8538 | 3.6116264 | 800.0202 | 8181.1143 | 0.79532653 | -2.8162999
[37 empty] | 01/19/2026 13:44:05.3538 | 3.6114273 | 800.08118 | 8181.5146 | 0.79533011 | -2.8160973
[37 empty] | 01/19/2026 13:44:05.8538 | 3.6117427 | 800.15735 | 8181.9146 | 0.79533678 | -2.816406
[37 empty] | 01/19/2026 13:44:06.3538 | 3.6118474 | 800.11163 | 8182.3145 | 0.79534715 | -2.8165002
[37 empty] | 01/19/2026 13:44:06.8538 | 3.6120763 | 800.24878 | 8182.7148 | 0.79535449 | -2.8167217
[37 empty] | 01/19/2026 13:44:07.3538 | 3.6118836 | 800.05072 | 8183.1147 | 0.79535997 | -2.8165238
[37 empty] | 01/19/2026 13:44:07.8538 | 3.6119428 | 800.05072 | 8183.5146 | 0.7953738 | -2.8165691
[37 empty] | 01/19/2026 13:44:08.3538 | 3.6120505 | 800.005 | 8183.9146 | 0.79537356 | -2.8166769
[37 empty] | 01/19/2026 13:44:08.8538 | 3.6119425 | 799.97455 | 8184.3149 | 0.79536247 | -2.8165801
[37 empty] | 01/19/2026 13:44:09.3538 | 3.6122208 | 800.005 | 8184.7148 | 0.79534948 | -2.8168714
[37 empty] | 01/19/2026 13:44:09.8538 | 3.6120143 | 800.14209 | 8185.1147 | 0.79532927 | -2.816685
[37 empty] | 01/19/2026 13:44:10.3538 | 3.6121643 | 800.08118 | 8185.5151 | 0.79531354 | -2.8168507
[37 empty] | 01/19/2026 13:44:10.8538 | 3.6123567 | 800.32489 | 8185.915 | 0.79529369 | -2.8170629
[37 empty] | 01/19/2026 13:44:11.3538 | 3.6124825 | 800.17255 | 8186.3149 | 0.79528069 | -2.8172019
[37 empty] | 01/19/2026 13:44:11.8538 | 3.6119766 | 800.11163 | 8186.7153 | 0.7952711 | -2.8167055
[37 empty] | 01/19/2026 13:44:12.3538 | 3.6121001 | 800.203 | 8187.1152 | 0.79527199 | -2.816828
[37 empty] | 01/19/2026 13:44:12.8538 | 3.6123717 | 800.12689 | 8187.5156 | 0.79526901 | -2.8171027
[37 empty] | 01/19/2026 13:44:13.3538 | 3.6122227 | 799.98975 | 8187.9155 | 0.79526389 | -2.8169589
[37 empty] | 01/19/2026 13:44:13.8538 | 3.6124282 | 799.97455 | 8188.3154 | 0.79526931 | -2.8171589
[37 empty] | 01/19/2026 13:44:14.3538 | 3.6125591 | 800.05072 | 8188.7153 | 0.79527491 | -2.8172841
[37 empty] | 01/19/2026 13:44:14.8538 | 3.6125708 | 800.24878 | 8189.1157 | 0.79527837 | -2.8172925
[37 empty] | 01/19/2026 13:44:15.3538 | 3.6125662 | 800.17261 | 8189.5156 | 0.79527259 | -2.8172936
[37 empty] | 01/19/2026 13:44:15.8538 | 3.6123071 | 800.08118 | 8189.9155 | 0.7952711 | -2.8170359
[37 empty] | 01/19/2026 13:44:16.3538 | 3.6122932 | 800.21826 | 8190.3159 | 0.79528028 | -2.817013
[37 empty] | 01/19/2026 13:44:16.8538 | 3.6123984 | 800.0202 | 8190.7158 | 0.79529268 | -2.8171058
[37 empty] | 01/19/2026 13:44:17.3538 | 3.6123736 | 799.94403 | 8191.1157 | 0.79530931 | -2.8170643
[37 empty] | 01/19/2026 13:44:17.8538 | 3.6121266 | 800.005 | 8191.5161 | 0.79532582 | -2.8168008
[37 empty] | 01/19/2026 13:44:18.3538 | 3.6121175 | 799.89832 | 8191.916 | 0.79533511 | -2.8167825
[37 empty] | 01/19/2026 13:44:18.8538 | 3.6118307 | 800.03552 | 8192.3164 | 0.79532278 | -2.8165078
[37 empty] | 01/19/2026 13:44:19.3538 | 3.611573 | 800.06592 | 8192.7158 | 0.79529971 | -2.8162732
[37 empty] | 01/19/2026 13:44:19.8538 | 3.6115751 | 800.09637 | 8193.1162 | 0.79528874 | -2.8162863
[37 empty] | 01/19/2026 13:44:20.3538 | 3.6120079 | 800.09637 | 8193.5166 | 0.79529279 | -2.816715
[37 empty] | 01/19/2026 13:44:20.8538 | 3.6123772 | 800.05072 | 8193.916 | 0.79531008 | -2.8170671
[37 empty] | 01/19/2026 13:44:21.3538 | 3.6126351 | 799.95935 | 8194.3164 | 0.79533798 | -2.8172972
[37 empty] | 01/19/2026 13:44:21.8538 | 3.6120925 | 800.18774 | 8194.7158 | 0.79535699 | -2.8167355
[37 empty] | 01/19/2026 13:44:22.3538 | 3.6122854 | 799.92889 | 8195.1162 | 0.79537815 | -2.8169072
[37 empty] | 01/19/2026 13:44:22.8538 | 3.6126013 | 800.05072 | 8195.5166 | 0.79540455 | -2.8171966
[37 empty] | 01/19/2026 13:44:23.3538 | 3.6127701 | 800.09637 | 8195.916 | 0.79542828 | -2.8173418
[37 empty] | 01/19/2026 13:44:23.8538 | 3.6130395 | 800.20306 | 8196.3164 | 0.79544711 | -2.8175924
[37 empty] | 01/19/2026 13:44:24.3538 | 3.6133342 | 799.98975 | 8196.7168 | 0.79546607 | -2.8178682
[37 empty] | 01/19/2026 13:44:24.8538 | 3.6135049 | 800.03552 | 8197.1162 | 0.79548371 | -2.8180213
[37 empty] | 01/19/2026 13:44:25.3538 | 3.6133509 | 800.203 | 8197.5166 | 0.79550159 | -2.8178492
[37 empty] | 01/19/2026 13:44:25.8538 | 3.6133642 | 800.18774 | 8197.917 | 0.79551506 | -2.8178492
[37 empty] | 01/19/2026 13:44:26.3538 | 3.6137033 | 800.17255 | 8198.3164 | 0.79552901 | -2.8181744
[37 empty] | 01/19/2026 13:44:26.8538 | 3.6138768 | 799.86786 | 8198.7168 | 0.79554069 | -2.818336
[37 empty] | 01/19/2026 13:44:27.3538 | 3.613791 | 800.12683 | 8199.1162 | 0.79554641 | -2.8182447
[37 empty] | 01/19/2026 13:44:27.8538 | 3.6137657 | 800.005 | 8199.5166 | 0.79555291 | -2.8182127
[37 empty] | 01/19/2026 13:44:28.3538 | 3.6137605 | 800.06592 | 8199.917 | 0.79556072 | -2.8181999
[37 empty] | 01/19/2026 13:44:28.8538 | 3.6138802 | 800.17255 | 8200.3164 | 0.79556715 | -2.8183129
[37 empty] | 01/19/2026 13:44:29.3538 | 3.6137872 | 799.95929 | 8200.7168 | 0.79557431 | -2.818213
[37 empty] | 01/19/2026 13:44:29.8538 | 3.6135702 | 800.12683 | 8201.1172 | 0.79558581 | -2.8179843
[37 empty] | 01/19/2026 13:44:30.3538 | 3.6134667 | 799.98975 | 8201.5166 | 0.79558671 | -2.8178799
[37 empty] | 01/19/2026 13:44:30.8538 | 3.613662 | 800.09644 | 8201.917 | 0.79558808 | -2.818074
[37 empty] | 01/19/2026 13:44:31.3538 | 3.6133871 | 800.09644 | 8202.3174 | 0.79559189 | -2.8177953
[37 empty] | 01/19/2026 13:44:31.8538 | 3.6135793 | 800.09637 | 8202.7168 | 0.79559892 | -2.8179803
[37 empty] | 01/19/2026 13:44:32.3538 | 3.6138365 | 800.005 | 8203.1172 | 0.79560179 | -2.8182347
[37 empty] | 01/19/2026 13:44:32.8538 | 3.6137986 | 800.11163 | 8203.5176 | 0.79560685 | -2.8181918
[37 empty] | 01/19/2026 13:44:33.3538 | 3.6137614 | 800.03546 | 8203.917 | 0.79561067 | -2.8181508
[37 empty] | 01/19/2026 13:44:33.8538 | 3.6138849 | 800.05072 | 8204.3174 | 0.79560977 | -2.8182752
[37 empty] | 01/19/2026 13:44:34.3538 | 3.6136873 | 799.98975 | 8204.7178 | 0.79560894 | -2.8180783
[37 empty] | 01/19/2026 13:44:34.8538 | 3.6137316 | 800.20306 | 8205.1172 | 0.7956019 | -2.8181298
[37 empty] | 01/19/2026 13:44:35.3538 | 3.6134331 | 800.06592 | 8205.5176 | 0.79559427 | -2.8178389
[37 empty] | 01/19/2026 13:44:35.8538 | 3.6132731 | 800.03552 | 8205.917 | 0.79558694 | -2.8176861
[37 empty] | 01/19/2026 13:44:36.3538 | 3.6131563 | 800.18774 | 8206.3174 | 0.79558772 | -2.8175685
[37 empty] | 01/19/2026 13:44:36.8538 | 3.6133435 | 800.14209 | 8206.7178 | 0.7955904 | -2.8177531
[37 empty] | 01/19/2026 13:44:37.3538 | 3.6143534 | 800.12683 | 8207.1172 | 0.7955938 | -2.8187597
[37 empty] | 01/19/2026 13:44:37.8538 | 3.6146092 | 800.005 | 8207.5176 | 0.79559624 | -2.8190131
[37 empty] | 01/19/2026 13:44:38.3538 | 3.6147289 | 800.23346 | 8207.918 | 0.79559547 | -2.8191335
[37 empty] | 01/19/2026 13:44:38.8538 | 3.6147707 | 800.08118 | 8208.3174 | 0.79559594 | -2.8191748
[37 empty] | 01/19/2026 13:44:39.3538 | 3.6150718 | 800.05072 | 8208.7178 | 0.79559553 | -2.8194764
[37 empty] | 01/19/2026 13:44:39.8538 | 3.6148663 | 800.11163 | 8209.1182 | 0.79558766 | -2.8192787
[37 empty] | 01/19/2026 13:44:40.3538 | 3.6149087 | 800.11157 | 8209.5176 | 0.79558933 | -2.8193192
[37 empty] | 01/19/2026 13:44:40.8538 | 3.6149511 | 800.08112 | 8209.918 | 0.79559606 | -2.819355
[37 empty] | 01/19/2026 13:44:41.3538 | 3.6149259 | 800.14209 | 8210.3184 | 0.79559904 | -2.8193269
[37 empty] | 01/19/2026 13:44:41.8538 | 3.6149437 | 800.12683 | 8210.7178 | 0.7956 | -2.8193438
[37 empty] | 01/19/2026 13:44:42.3538 | 3.614953 | 800.005 | 8211.1182 | 0.79559898 | -2.8193541
[37 empty] | 01/19/2026 13:44:42.8538 | 3.615016 | 799.92883 | 8211.5186 | 0.79559994 | -2.819416
[37 empty] | 01/19/2026 13:44:43.3538 | 3.6147361 | 800.0202 | 8211.918 | 0.79559946 | -2.8191366
[37 empty] | 01/19/2026 13:44:43.8538 | 3.615139 | 800.08118 | 8212.3184 | 0.79560703 | -2.8195319
[37 empty] | 01/19/2026 13:44:44.3538 | 3.6152825 | 800.0202 | 8212.7178 | 0.79560846 | -2.819674
[37 empty] | 01/19/2026 13:44:44.8538 | 3.6154191 | 800.203 | 8213.1182 | 0.79560685 | -2.8198123
[37 empty] | 01/19/2026 13:44:45.3538 | 3.6153243 | 800.05066 | 8213.5186 | 0.79560715 | -2.8197172
[37 empty] | 01/19/2026 13:44:45.8538 | 3.6151996 | 799.88318 | 8213.918 | 0.79560924 | -2.8195903
[37 empty] | 01/19/2026 13:44:46.3538 | 3.6152737 | 800.08118 | 8214.3184 | 0.79561073 | -2.819663
[37 empty] | 01/19/2026 13:44:46.8538 | 3.6154194 | 800.15735 | 8214.7188 | 0.7956062 | -2.8198133
[37 empty] | 01/19/2026 13:44:47.3538 | 3.6156843 | 800.03552 | 8215.1182 | 0.7956025 | -2.8200817
[37 empty] | 01/19/2026 13:44:47.8538 | 3.6158898 | 800.18774 | 8215.5186 | 0.79559857 | -2.8202913
[37 empty] | 01/19/2026 13:44:48.3538 | 3.6159594 | 800.23346 | 8215.9189 | 0.79559904 | -2.8203604
[37 empty] | 01/19/2026 13:44:48.8538 | 3.6159506 | 800.09637 | 8216.3184 | 0.79559606 | -2.8203545
[37 empty] | 01/19/2026 13:44:49.3538 | 3.6158135 | 800.203 | 8216.7188 | 0.79558879 | -2.8202248
[37 empty] | 01/19/2026 13:44:49.8538 | 3.615643 | 800.08118 | 8217.1191 | 0.79557669 | -2.8200662
[37 empty] | 01/19/2026 13:44:50.3538 | 3.6157207 | 799.98975 | 8217.5186 | 0.79556674 | -2.820154
[37 empty] | 01/19/2026 13:44:50.8538 | 3.6157453 | 800.17261 | 8217.9189 | 0.79555315 | -2.8201921
[37 empty] | 01/19/2026 13:44:51.3538 | 3.6158371 | 799.98975 | 8218.3193 | 0.79554278 | -2.8202944
[37 empty] | 01/19/2026 13:44:51.8538 | 3.6161387 | 799.98975 | 8218.7188 | 0.79554182 | -2.8205969
[37 empty] | 01/19/2026 13:44:52.3538 | 3.6160364 | 800.15735 | 8219.1191 | 0.79553884 | -2.8204975
[37 empty] | 01/19/2026 13:44:52.8538 | 3.616025 | 800.17255 | 8219.5186 | 0.79553211 | -2.8204927
[37 empty] | 01/19/2026 13:44:53.3538 | 3.616168 | 800.26392 | 8219.9189 | 0.79552335 | -2.8206446
[37 empty] | 01/19/2026 13:44:53.8538 | 3.6161621 | 800.17261 | 8220.3193 | 0.79552394 | -2.8206382
[37 empty] | 01/19/2026 13:44:54.3538 | 3.6162162 | 800.29437 | 8220.7188 | 0.79551995 | -2.8206964
[37 empty] | 01/19/2026 13:44:54.8538 | 3.6161735 | 800.15735 | 8221.1191 | 0.79551286 | -2.8206606
[37 empty] | 01/19/2026 13:44:55.3538 | 3.616307 | 800.32489 | 8221.5195 | 0.79550773 | -2.8207994
[37 empty] | 01/19/2026 13:44:55.8538 | 3.6161699 | 800.09637 | 8221.9189 | 0.79550618 | -2.8206637
[37 empty] | 01/19/2026 13:44:56.3538 | 3.6163409 | 800.005 | 8222.3193 | 0.79550338 | -2.8208375
[37 empty] | 01/19/2026 13:44:56.8538 | 3.6167521 | 800.03546 | 8222.7197 | 0.79550803 | -2.821244
[37 empty] | 01/19/2026 13:44:57.3538 | 3.6165543 | 800.03552 | 8223.1191 | 0.79551774 | -2.8210366
[37 empty] | 01/19/2026 13:44:57.8538 | 3.6167533 | 800.09637 | 8223.5195 | 0.7955218 | -2.8212316
[37 empty] | 01/19/2026 13:44:58.3538 | 3.6167943 | 800.17255 | 8223.9199 | 0.79551864 | -2.8212757
[37 empty] | 01/19/2026 13:44:58.8538 | 3.6165853 | 799.97449 | 8224.3193 | 0.7955178 | -2.8210673
[37 empty] | 01/19/2026 13:44:59.3538 | 3.6167104 | 800.17255 | 8224.7197 | 0.79551774 | -2.8211927
[37 empty] | 01/19/2026 13:44:59.8538 | 3.6168103 | 800.24872 | 8225.1201 | 0.79552037 | -2.82129
[37 empty] | 01/19/2026 13:45:00.3538 | 3.6168497 | 800.09644 | 8225.5195 | 0.79552627 | -2.8213234
[37 empty] | 01/19/2026 13:45:00.8538 | 3.6164973 | 800.14209 | 8225.9199 | 0.79552573 | -2.8209715
[37 empty] | 01/19/2026 13:45:01.3538 | 3.6167789 | 800.17255 | 8226.3203 | 0.79552531 | -2.8212535
[37 empty] | 01/19/2026 13:45:01.8538 | 3.6167319 | 800.06592 | 8226.7197 | 0.79552788 | -2.8212039
[37 empty] | 01/19/2026 13:45:02.3538 | 3.6170013 | 800.09637 | 8227.1201 | 0.79552984 | -2.8214715
[37 empty] | 01/19/2026 13:45:02.8538 | 3.6171961 | 799.86786 | 8227.5205 | 0.79553217 | -2.8216639
[37 empty] | 01/19/2026 13:45:03.3538 | 3.6169972 | 800.0202 | 8227.9199 | 0.79553086 | -2.8214664
[37 empty] | 01/19/2026 13:45:03.8538 | 3.6171556 | 800.08118 | 8228.3203 | 0.79552829 | -2.8216271
[37 empty] | 01/19/2026 13:45:04.3538 | 3.6173043 | 800.20306 | 8228.7207 | 0.79552615 | -2.8217781
[37 empty] | 01/19/2026 13:45:04.8538 | 3.6173835 | 799.92883 | 8229.1201 | 0.79552019 | -2.8218634
[37 empty] | 01/19/2026 13:45:05.3538 | 3.6171739 | 800.12689 | 8229.5205 | 0.79551101 | -2.8216629
[37 empty] | 01/19/2026 13:45:05.8538 | 3.6168625 | 800.12689 | 8229.9209 | 0.79550296 | -2.8213596
[37 empty] | 01/19/2026 13:45:06.3538 | 3.6172736 | 800.06592 | 8230.3203 | 0.79549479 | -2.8217788
[37 empty] | 01/19/2026 13:45:06.8538 | 3.6171544 | 800.21826 | 8230.7207 | 0.79549712 | -2.8216572
[37 empty] | 01/19/2026 13:45:07.3538 | 3.6174369 | 800.2182 | 8231.1211 | 0.79549891 | -2.821938
[37 empty] | 01/19/2026 13:45:07.8538 | 3.6172428 | 800.08118 | 8231.5205 | 0.79549801 | -2.8217449
[37 empty] | 01/19/2026 13:45:08.3538 | 3.6174374 | 800.15729 | 8231.9209 | 0.79548579 | -2.8219516
[37 empty] | 01/19/2026 13:45:08.8538 | 3.6174345 | 800.09637 | 8232.3213 | 0.79548037 | -2.8219543
[37 empty] | 01/19/2026 13:45:09.3538 | 3.617408 | 800.14209 | 8232.7207 | 0.7954731 | -2.8219349
[37 empty] | 01/19/2026 13:45:09.8538 | 3.6176231 | 800.11163 | 8233.1211 | 0.79546881 | -2.8221543
[37 empty] | 01/19/2026 13:45:10.3538 | 3.6174514 | 799.95935 | 8233.5215 | 0.7954616 | -2.8219898
[37 empty] | 01/19/2026 13:45:10.8538 | 3.6175931 | 800.03552 | 8233.9219 | 0.79545742 | -2.8221357
[37 empty] | 01/19/2026 13:45:11.3538 | 3.6176708 | 800.21826 | 8234.3213 | 0.79545611 | -2.8222146
[37 empty] | 01/19/2026 13:45:11.8538 | 3.6176472 | 800.06592 | 8234.7217 | 0.79545248 | -2.8221948
[37 empty] | 01/19/2026 13:45:12.3538 | 3.6177628 | 800.03552 | 8235.1221 | 0.79544616 | -2.8223166
[37 empty] | 01/19/2026 13:45:12.8538 | 3.6168096 | 800.20306 | 8235.5215 | 0.79544491 | -2.8213646
[37 empty] | 01/19/2026 13:45:13.3538 | 3.6166 | 800.11157 | 8235.9219 | 0.79544646 | -2.8211536
[37 empty] | 01/19/2026 13:45:13.8538 | 3.6168978 | 800.08118 | 8236.3223 | 0.79544425 | -2.8214536
[37 empty] | 01/19/2026 13:45:14.3538 | 3.6177912 | 800.09637 | 8236.7217 | 0.79544276 | -2.8223484
[37 empty] | 01/19/2026 13:45:14.8538 | 3.6179066 | 800.35529 | 8237.1221 | 0.79543912 | -2.8224673
[37 empty] | 01/19/2026 13:45:15.3538 | 3.6180451 | 799.88312 | 8237.5225 | 0.79543787 | -2.8226073
[37 empty] | 01/19/2026 13:45:15.8538 | 3.6180182 | 800.09637 | 8237.9219 | 0.79544002 | -2.8225782
[37 empty] | 01/19/2026 13:45:16.3538 | 3.6182547 | 800.17255 | 8238.3223 | 0.79543835 | -2.8228164
[37 empty] | 01/19/2026 13:45:16.8538 | 3.6180584 | 800.17255 | 8238.7227 | 0.79544377 | -2.8226147
[37 empty] | 01/19/2026 13:45:17.3538 | 3.6182122 | 800.27917 | 8239.1221 | 0.79544783 | -2.8227644
[37 empty] | 01/19/2026 13:45:17.8538 | 3.6183074 | 800.15735 | 8239.5225 | 0.79545188 | -2.8228555
[37 empty] | 01/19/2026 13:45:18.3538 | 3.6185069 | 800.0202 | 8239.9229 | 0.79545033 | -2.8230567
[37 empty] | 01/19/2026 13:45:18.8538 | 3.6178217 | 800.06592 | 8240.3223 | 0.79545271 | -2.8223691
[37 empty] | 01/19/2026 13:45:19.3538 | 3.6177018 | 800.30963 | 8240.7227 | 0.79545259 | -2.8222492
[37 empty] | 01/19/2026 13:45:19.8538 | 3.6180243 | 799.94403 | 8241.123 | 0.7954573 | -2.822567
[37 empty] | 01/19/2026 13:45:20.3538 | 3.6178348 | 800.17261 | 8241.5225 | 0.79546046 | -2.8223743
[37 empty] | 01/19/2026 13:45:20.8538 | 3.6163642 | 800.03552 | 8241.9229 | 0.79545885 | -2.8209054
[37 empty] | 01/19/2026 13:45:21.3538 | 3.6170959 | 800.05072 | 8242.3232 | 0.79545844 | -2.8216374
[37 empty] | 01/19/2026 13:45:21.8538 | 3.6180396 | 800.21826 | 8242.7227 | 0.79546154 | -2.822578
[37 empty] | 01/19/2026 13:45:22.3538 | 3.6183319 | 800.11157 | 8243.123 | 0.79546702 | -2.8228648
[37 empty] | 01/19/2026 13:45:22.8538 | 3.6183531 | 800.27917 | 8243.5234 | 0.79546207 | -2.822891
[37 empty] | 01/19/2026 13:45:23.3538 | 3.6151094 | 800.203 | 8243.9229 | 0.7954638 | -2.8196456
[37 empty] | 01/19/2026 13:45:23.8538 | 3.6150308 | 800.15735 | 8244.3232 | 0.79546285 | -2.8195679
[37 empty] | 01/19/2026 13:45:24.3538 | 3.6143904 | 800.0202 | 8244.7236 | 0.79545581 | -2.8189347
[37 empty] | 01/19/2026 13:45:24.8538 | 3.6138012 | 800.37061 | 8245.123 | 0.79543924 | -2.818362
[37 empty] | 01/19/2026 13:45:25.3538 | 3.6138282 | 800.203 | 8245.5234 | 0.79542196 | -2.8184061
[37 empty] | 01/19/2026 13:45:25.8538 | 3.6133404 | 800.12683 | 8245.9238 | 0.79541242 | -2.8179278
[37 empty] | 01/19/2026 13:45:26.3538 | 3.6133087 | 800.11163 | 8246.3232 | 0.79540879 | -2.8178999
[37 empty] | 01/19/2026 13:45:26.8538 | 3.6138549 | 800.12683 | 8246.7236 | 0.79539961 | -2.8184552
[37 empty] | 01/19/2026 13:45:27.3538 | 3.6136723 | 800.09637 | 8247.124 | 0.79538202 | -2.8182902
[37 empty] | 01/19/2026 13:45:27.8538 | 3.6141169 | 800.18774 | 8247.5234 | 0.79537463 | -2.8187423
[37 empty] | 01/19/2026 13:45:28.3538 | 3.6139953 | 800.27924 | 8247.9238 | 0.7953673 | -2.8186281
[37 empty] | 01/19/2026 13:45:28.8538 | 3.6143897 | 800.29443 | 8248.3242 | 0.7953648 | -2.8190248
[37 empty] | 01/19/2026 13:45:29.3538 | 3.6145518 | 800.08118 | 8248.7236 | 0.7953617 | -2.81919
[37 empty] | 01/19/2026 13:45:29.8538 | 3.614635 | 800.06592 | 8249.124 | 0.79536474 | -2.8192701
[37 empty] | 01/19/2026 13:45:30.3538 | 3.6146324 | 800.203 | 8249.5244 | 0.79536921 | -2.8192632
[37 empty] | 01/19/2026 13:45:30.8538 | 3.6149013 | 800.15735 | 8249.9248 | 0.79537344 | -2.8195279
[37 empty] | 01/19/2026 13:45:31.3538 | 3.6146703 | 800.005 | 8250.3242 | 0.79536778 | -2.8193026
[37 empty] | 01/19/2026 13:45:31.8538 | 3.6143928 | 800.21826 | 8250.7246 | 0.79534823 | -2.8190446
[37 empty] | 01/19/2026 13:45:32.3538 | 3.6139448 | 800.08118 | 8251.125 | 0.7953012 | -2.8186436
[37 empty] | 01/19/2026 13:45:32.8538 | 3.6140654 | 799.97449 | 8251.5244 | 0.79528624 | -2.8187792
[37 empty] | 01/19/2026 13:45:33.3538 | 3.6149168 | 800.26392 | 8251.9248 | 0.7952978 | -2.8196189
[37 empty] | 01/19/2026 13:45:33.8538 | 3.6151409 | 800.18774 | 8252.3252 | 0.79533142 | -2.8198094
[37 empty] | 01/19/2026 13:45:34.3538 | 3.6151161 | 800.21826 | 8252.7246 | 0.79535705 | -2.8197591
[37 empty] | 01/19/2026 13:45:34.8538 | 3.6156232 | 800.15729 | 8253.125 | 0.79538202 | -2.8202412
[37 empty] | 01/19/2026 13:45:35.3538 | 3.6158478 | 800.05066 | 8253.5254 | 0.79540676 | -2.820441
[37 empty] | 01/19/2026 13:45:35.8538 | 3.6155417 | 799.98975 | 8253.9248 | 0.79541999 | -2.8201218
[37 empty] | 01/19/2026 13:45:36.3538 | 3.6157622 | 800.0202 | 8254.3252 | 0.79543138 | -2.8203309
[37 empty] | 01/19/2026 13:45:36.8538 | 3.6157653 | 800.08118 | 8254.7256 | 0.79543972 | -2.8203256
[37 empty] | 01/19/2026 13:45:37.3538 | 3.6155868 | 800.06592 | 8255.125 | 0.79544973 | -2.820137
[37 empty] | 01/19/2026 13:45:37.8538 | 3.6160138 | 800.14209 | 8255.5254 | 0.79545861 | -2.8205552
[37 empty] | 01/19/2026 13:45:38.3538 | 3.6160681 | 800.18774 | 8255.9258 | 0.7954616 | -2.8206065
[37 empty] | 01/19/2026 13:45:38.8538 | 3.6159263 | 800.09637 | 8256.3252 | 0.79545891 | -2.8204675
[37 empty] | 01/19/2026 13:45:39.3538 | 3.6159008 | 800.005 | 8256.7256 | 0.79545981 | -2.820441
[37 empty] | 01/19/2026 13:45:39.8538 | 3.6160896 | 800.15735 | 8257.126 | 0.79547143 | -2.8206182
[37 empty] | 01/19/2026 13:45:40.3538 | 3.6162527 | 800.15735 | 8257.5254 | 0.79548424 | -2.8207684
[37 empty] | 01/19/2026 13:45:40.8538 | 3.6164322 | 799.97455 | 8257.9258 | 0.79549277 | -2.8209393
[37 empty] | 01/19/2026 13:45:41.3538 | 3.6160834 | 800.21826 | 8258.3262 | 0.79550451 | -2.8205788
[37 empty] | 01/19/2026 13:45:41.8538 | 3.6163571 | 800.005 | 8258.7256 | 0.79551667 | -2.8208404
[37 empty] | 01/19/2026 13:45:42.3538 | 3.6166825 | 800.005 | 8259.126 | 0.79552394 | -2.8211586
[37 empty] | 01/19/2026 13:45:42.8538 | 3.6168218 | 800.09644 | 8259.5264 | 0.79553723 | -2.8212845
[37 empty] | 01/19/2026 13:45:43.3538 | 3.6168098 | 800.03546 | 8259.9268 | 0.79555452 | -2.8212552
[37 empty] | 01/19/2026 13:45:43.8538 | 3.6165099 | 800.18774 | 8260.3262 | 0.79556477 | -2.820945
[37 empty] | 01/19/2026 13:45:44.3538 | 3.6162567 | 800.11163 | 8260.7266 | 0.79557079 | -2.8206859
[37 empty] | 01/19/2026 13:45:44.8538 | 3.6162724 | 800.15735 | 8261.126 | 0.79557139 | -2.8207011
[37 empty] | 01/19/2026 13:45:45.3538 | 3.6163044 | 800.21826 | 8261.5264 | 0.79557085 | -2.8207335
[37 empty] | 01/19/2026 13:45:45.8538 | 3.6166284 | 800.08118 | 8261.9268 | 0.79557365 | -2.8210547
[37 empty] | 01/19/2026 13:45:46.3538 | 3.6167419 | 800.11157 | 8262.3262 | 0.79557735 | -2.8211646
[37 empty] | 01/19/2026 13:45:46.8538 | 3.616796 | 800.05066 | 8262.7266 | 0.79557073 | -2.8212254
[37 empty] | 01/19/2026 13:45:47.3538 | 3.6168683 | 800.12689 | 8263.127 | 0.79557854 | -2.8212898
[37 empty] | 01/19/2026 13:45:47.8538 | 3.6170011 | 800.005 | 8263.5264 | 0.79559243 | -2.8214087
[37 empty] | 01/19/2026 13:45:48.3538 | 3.6170039 | 800.11157 | 8263.9268 | 0.79559875 | -2.8214052
[37 empty] | 01/19/2026 13:45:48.8538 | 3.6171193 | 800.005 | 8264.3271 | 0.795609 | -2.8215103
[37 empty] | 01/19/2026 13:45:49.3538 | 3.6172237 | 800.06592 | 8264.7275 | 0.79561228 | -2.8216114
[37 empty] | 01/19/2026 13:45:49.8538 | 3.6170051 | 800.12683 | 8265.127 | 0.79561621 | -2.821389
[37 empty] | 01/19/2026 13:45:50.3538 | 3.6171694 | 800.005 | 8265.5273 | 0.79561979 | -2.8215497
[37 empty] | 01/19/2026 13:45:50.8538 | 3.6171331 | 800.29443 | 8265.9277 | 0.79562414 | -2.8215091
[37 empty] | 01/19/2026 13:45:51.3538 | 3.6150455 | 800.08118 | 8266.3271 | 0.79563266 | -2.8194129
[37 empty] | 01/19/2026 13:45:51.8538 | 3.6151462 | 800.23346 | 8266.7275 | 0.79563421 | -2.8195119
[37 empty] | 01/19/2026 13:45:52.3538 | 3.6153865 | 800.09637 | 8267.1279 | 0.79563522 | -2.8197513
[37 empty] | 01/19/2026 13:45:52.8538 | 3.6154275 | 799.97455 | 8267.5273 | 0.79563773 | -2.8197899
[37 empty] | 01/19/2026 13:45:53.3538 | 3.6149735 | 800.08118 | 8267.9277 | 0.79563779 | -2.8193357
[37 empty] | 01/19/2026 13:45:53.8538 | 3.6167374 | 799.95929 | 8268.3281 | 0.79563963 | -2.8210976
[37 empty] | 01/19/2026 13:45:54.3538 | 3.6191711 | 800.06592 | 8268.7275 | 0.79564387 | -2.8235273
[37 empty] | 01/19/2026 13:45:54.8538 | 3.6189988 | 800.2182 | 8269.1279 | 0.79564661 | -2.8233521
[37 empty] | 01/19/2026 13:45:55.3538 | 3.6194642 | 800.12683 | 8269.5283 | 0.79564601 | -2.8238182
[37 empty] | 01/19/2026 13:45:55.8538 | 3.618464 | 800.08112 | 8269.9277 | 0.79564971 | -2.8228142
[37 empty] | 01/19/2026 13:45:56.3538 | 3.6160569 | 800.18774 | 8270.3281 | 0.79565293 | -2.8204041
[37 empty] | 01/19/2026 13:45:56.8538 | 3.6165457 | 800.24872 | 8270.7285 | 0.79565728 | -2.8208885
[37 empty] | 01/19/2026 13:45:57.3538 | 3.6151519 | 800.21826 | 8271.1279 | 0.79565531 | -2.8194966
[37 empty] | 01/19/2026 13:45:57.8538 | 3.615653 | 800.11157 | 8271.5283 | 0.79566073 | -2.8199923
[37 empty] | 01/19/2026 13:45:58.3538 | 3.6154089 | 800.18774 | 8271.9287 | 0.79567885 | -2.81973
[37 empty] | 01/19/2026 13:45:58.8538 | 3.6154168 | 800.11163 | 8272.3281 | 0.79568475 | -2.819732
[37 empty] | 01/19/2026 13:45:59.3538 | 3.61481 | 800.08118 | 8272.7285 | 0.79568118 | -2.8191288
[37 empty] | 01/19/2026 13:45:59.8538 | 3.6148703 | 800.14209 | 8273.1289 | 0.79569036 | -2.81918
[37 empty] | 01/19/2026 13:46:00.3538 | 3.6155419 | 800.15729 | 8273.5283 | 0.79569596 | -2.8198459
[37 empty] | 01/19/2026 13:46:00.8538 | 3.6154058 | 800.30963 | 8273.9287 | 0.79569405 | -2.8197117
[37 empty] | 01/19/2026 13:46:01.3538 | 3.6153932 | 800.2334 | 8274.3291 | 0.79570377 | -2.8196895
[37 empty] | 01/19/2026 13:46:01.8538 | 3.6157291 | 800.12683 | 8274.7285 | 0.7957027 | -2.8200264
[37 empty] | 01/19/2026 13:46:02.3538 | 3.6155777 | 800.15735 | 8275.1289 | 0.7957027 | -2.819875
[37 empty] | 01/19/2026 13:46:02.8538 | 3.6154661 | 800.15735 | 8275.5293 | 0.79570925 | -2.8197567
[37 empty] | 01/19/2026 13:46:03.3538 | 3.6156368 | 800.12689 | 8275.9297 | 0.79570907 | -2.8199277
[37 empty] | 01/19/2026 13:46:03.8538 | 3.615871 | 800.15735 | 8276.3291 | 0.79570436 | -2.8201666
[37 empty] | 01/19/2026 13:46:04.3538 | 3.6159787 | 800.05072 | 8276.7295 | 0.79570824 | -2.8202705
[37 empty] | 01/19/2026 13:46:04.8538 | 3.6163082 | 800.09637 | 8277.1299 | 0.79571426 | -2.8205941
[37 empty] | 01/19/2026 13:46:05.3538 | 3.6163645 | 800.18774 | 8277.5293 | 0.7957235 | -2.820641
[37 empty] | 01/19/2026 13:46:05.8538 | 3.6164157 | 800.17255 | 8277.9297 | 0.7957325 | -2.8206832
[37 empty] | 01/19/2026 13:46:06.3538 | 3.6165626 | 800.20306 | 8278.3301 | 0.79572815 | -2.8208344
[37 empty] | 01/19/2026 13:46:06.8538 | 3.6162694 | 800.14209 | 8278.7295 | 0.79573131 | -2.820538
[37 empty] | 01/19/2026 13:46:07.3538 | 3.6156244 | 800.203 | 8279.1299 | 0.79573488 | -2.8198895
[37 empty] | 01/19/2026 13:46:07.8538 | 3.6156604 | 800.26392 | 8279.5303 | 0.7957406 | -2.8199198
[37 empty] | 01/19/2026 13:46:08.3538 | 3.6155391 | 799.94403 | 8279.9297 | 0.79574013 | -2.8197989
[37 empty] | 01/19/2026 13:46:08.8538 | 3.6156454 | 800.17255 | 8280.3301 | 0.79573786 | -2.8199077
[37 empty] | 01/19/2026 13:46:09.3538 | 3.6159201 | 800.05066 | 8280.7305 | 0.79573756 | -2.8201826
[37 empty] | 01/19/2026 13:46:09.8538 | 3.6159625 | 800.09637 | 8281.1299 | 0.79573429 | -2.8202281
[37 empty] | 01/19/2026 13:46:10.3538 | 3.6155996 | 800.11163 | 8281.5303 | 0.79574001 | -2.8198595
[37 empty] | 01/19/2026 13:46:10.8538 | 3.6157622 | 800.15735 | 8281.9307 | 0.79574174 | -2.8200204
[37 empty] | 01/19/2026 13:46:11.3538 | 3.6162417 | 799.94403 | 8282.3301 | 0.79574013 | -2.8205016
[37 empty] | 01/19/2026 13:46:11.8538 | 3.6164212 | 800.14209 | 8282.7305 | 0.79573864 | -2.8206825
[37 empty] | 01/19/2026 13:46:12.3538 | 3.6166275 | 800.26392 | 8283.1309 | 0.79574066 | -2.8208869
[37 empty] | 01/19/2026 13:46:12.8538 | 3.6165466 | 800.15729 | 8283.5313 | 0.79573816 | -2.8208084
[37 empty] | 01/19/2026 13:46:13.3538 | 3.6159425 | 799.95935 | 8283.9307 | 0.79574329 | -2.8201993
[37 empty] | 01/19/2026 13:46:13.8538 | 3.6138697 | 800.12683 | 8284.3311 | 0.79575288 | -2.8181167
[37 empty] | 01/19/2026 13:46:14.3538 | 3.6143508 | 799.97455 | 8284.7314 | 0.79576385 | -2.8185871
[37 empty] | 01/19/2026 13:46:14.8538 | 3.6199884 | 800.05072 | 8285.1309 | 0.79577523 | -2.8242133
[37 empty] | 01/19/2026 13:46:15.3538 | 3.6226573 | 800.05072 | 8285.5313 | 0.79578006 | -2.8268771
[37 empty] | 01/19/2026 13:46:15.8538 | 3.6222482 | 799.88312 | 8285.9307 | 0.79578418 | -2.8264639
[37 empty] | 01/19/2026 13:46:16.3538 | 3.6204209 | 800.203 | 8286.3311 | 0.79578942 | -2.8246315
[37 empty] | 01/19/2026 13:46:16.8538 | 3.6211758 | 800.11163 | 8286.7314 | 0.79578745 | -2.8253882
[37 empty] | 01/19/2026 13:46:17.3538 | 3.6208873 | 800.03546 | 8287.1309 | 0.79578257 | -2.8251047
[37 empty] | 01/19/2026 13:46:17.8538 | 3.6221662 | 800.06592 | 8287.5313 | 0.79578519 | -2.826381
[37 empty] | 01/19/2026 13:46:18.3538 | 3.6236887 | 800.09637 | 8287.9316 | 0.79579306 | -2.8278956
[37 empty] | 01/19/2026 13:46:18.8538 | 3.6232703 | 800.05072 | 8288.3311 | 0.79579854 | -2.8274717
[37 empty] | 01/19/2026 13:46:19.3538 | 3.6242905 | 800.26392 | 8288.7314 | 0.79580158 | -2.8284888
[37 empty] | 01/19/2026 13:46:19.8538 | 3.6208363 | 800.203 | 8289.1318 | 0.7957983 | -2.825038
[37 empty] | 01/19/2026 13:46:20.3538 | 3.6181879 | 800.12683 | 8289.5313 | 0.79579496 | -2.8223929
[37 empty] | 01/19/2026 13:46:20.8538 | 3.6181104 | 800.18774 | 8289.9316 | 0.79579538 | -2.822315
[37 empty] | 01/19/2026 13:46:21.3538 | 3.6173406 | 799.88318 | 8290.332 | 0.79579484 | -2.8215458
[37 empty] | 01/19/2026 13:46:21.8538 | 3.6157162 | 800.09637 | 8290.7314 | 0.79579711 | -2.8199191
[37 empty] | 01/19/2026 13:46:22.3538 | 3.6163838 | 799.97455 | 8291.1318 | 0.79579717 | -2.8205867
[37 empty] | 01/19/2026 13:46:22.8538 | 3.6167426 | 800.18774 | 8291.5322 | 0.79580164 | -2.820941
[37 empty] | 01/19/2026 13:46:23.3538 | 3.6175141 | 800.24872 | 8291.9316 | 0.79580617 | -2.821708
[37 empty] | 01/19/2026 13:46:23.8538 | 3.6188369 | 800.15735 | 8292.332 | 0.795811 | -2.8230259
[37 empty] | 01/19/2026 13:46:24.3538 | 3.6201794 | 800.08118 | 8292.7324 | 0.79581237 | -2.824367
[37 empty] | 01/19/2026 13:46:24.8538 | 3.6188154 | 800.17261 | 8293.1318 | 0.79580945 | -2.8230059
[37 empty] | 01/19/2026 13:46:25.3538 | 3.6193228 | 800.27917 | 8293.5322 | 0.79581076 | -2.8235121
[37 empty] | 01/19/2026 13:46:25.8538 | 3.6245842 | 800.09644 | 8293.9326 | 0.79581594 | -2.8287683
[37 empty] | 01/19/2026 13:46:26.3538 | 3.6255038 | 800.17255 | 8294.332 | 0.79581803 | -2.8296857
[37 empty] | 01/19/2026 13:46:26.8538 | 3.6256046 | 800.18774 | 8294.7324 | 0.7958228 | -2.8297818
[37 empty] | 01/19/2026 13:46:27.3538 | 3.6249981 | 799.92883 | 8295.1328 | 0.79584253 | -2.8291554
[37 empty] | 01/19/2026 13:46:27.8538 | 3.6264482 | 800.23346 | 8295.5322 | 0.79585278 | -2.8305953
[37 empty] | 01/19/2026 13:46:28.3538 | 3.6266105 | 800.18774 | 8295.9326 | 0.79586393 | -2.8307467
[37 empty] | 01/19/2026 13:46:28.8538 | 3.6263533 | 800.03552 | 8296.332 | 0.79587209 | -2.8304811
[37 empty] | 01/19/2026 13:46:29.3538 | 3.6262887 | 800.32489 | 8296.7324 | 0.79587382 | -2.8304148
[37 empty] | 01/19/2026 13:46:29.8538 | 3.6262608 | 800.20306 | 8297.1328 | 0.79587948 | -2.8303814
[37 empty] | 01/19/2026 13:46:30.3538 | 3.6253343 | 800.0202 | 8297.5322 | 0.79588723 | -2.829447
[37 empty] | 01/19/2026 13:46:30.8538 | 3.6255126 | 800.11157 | 8297.9326 | 0.79589295 | -2.8296196
[37 empty] | 01/19/2026 13:46:31.3538 | 3.6254292 | 800.03546 | 8298.333 | 0.79589677 | -2.8295324
[37 empty] | 01/19/2026 13:46:31.8538 | 3.625273 | 800.29437 | 8298.7324 | 0.79590273 | -2.8293703
[37 empty] | 01/19/2026 13:46:32.3538 | 3.6250248 | 799.98975 | 8299.1328 | 0.79591316 | -2.8291116
[37 empty] | 01/19/2026 13:46:32.8538 | 3.6250057 | 800.005 | 8299.5332 | 0.79592383 | -2.829082
[37 empty] | 01/19/2026 13:46:33.3538 | 3.6250153 | 800.14209 | 8299.9326 | 0.7959379 | -2.8290775
[37 empty] | 01/19/2026 13:46:33.8538 | 3.6257198 | 800.05066 | 8300.333 | 0.79594404 | -2.8297758
[37 empty] | 01/19/2026 13:46:34.3538 | 3.6259961 | 800.14209 | 8300.7334 | 0.79595041 | -2.8300457
[37 empty] | 01/19/2026 13:46:34.8538 | 3.6256158 | 800.09637 | 8301.1328 | 0.79595613 | -2.8296597
[37 empty] | 01/19/2026 13:46:35.3538 | 3.626111 | 800.2182 | 8301.5332 | 0.79596388 | -2.8301473
[37 empty] | 01/19/2026 13:46:35.8538 | 3.6262908 | 800.18774 | 8301.9336 | 0.79597223 | -2.8303187
[37 empty] | 01/19/2026 13:46:36.3538 | 3.6259239 | 800.12683 | 8302.333 | 0.79597849 | -2.8299453
[37 empty] | 01/19/2026 13:46:36.8538 | 3.6261539 | 800.06592 | 8302.7334 | 0.79598987 | -2.8301642
[37 empty] | 01/19/2026 13:46:37.3538 | 3.626179 | 800.09644 | 8303.1338 | 0.79599643 | -2.8301826
[37 empty] | 01/19/2026 13:46:37.8538 | 3.6258647 | 800.11157 | 8303.5332 | 0.79599541 | -2.8298693
[37 empty] | 01/19/2026 13:46:38.3538 | 3.6261463 | 800.12689 | 8303.9336 | 0.79599822 | -2.830148
[37 empty] | 01/19/2026 13:46:38.8538 | 3.6262066 | 800.05072 | 8304.334 | 0.796004 | -2.8302026
[37 empty] | 01/19/2026 13:46:39.3538 | 3.6262159 | 800.11157 | 8304.7334 | 0.79600745 | -2.8302085
[37 empty] | 01/19/2026 13:46:39.8538 | 3.6262031 | 800.05066 | 8305.1338 | 0.79601955 | -2.8301835
[37 empty] | 01/19/2026 13:46:40.3538 | 3.6264434 | 800.17255 | 8305.5342 | 0.79603195 | -2.8304114
[37 empty] | 01/19/2026 13:46:40.8538 | 3.6264307 | 800.15735 | 8305.9336 | 0.79604071 | -2.83039
[37 empty] | 01/19/2026 13:46:41.3538 | 3.626411 | 800.15735 | 8306.334 | 0.79604405 | -2.8303668
[37 empty] | 01/19/2026 13:46:41.8538 | 3.62604 | 800.11157 | 8306.7344 | 0.79604328 | -2.8299966
[37 empty] | 01/19/2026 13:46:42.3538 | 3.6260228 | 800.08118 | 8307.1338 | 0.79604596 | -2.8299768
[37 empty] | 01/19/2026 13:46:42.8538 | 3.6254723 | 800.03546 | 8307.5342 | 0.79604679 | -2.8294256
[37 empty] | 01/19/2026 13:46:43.3538 | 3.6250982 | 800.15735 | 8307.9346 | 0.79605168 | -2.8290465
[37 empty] | 01/19/2026 13:46:43.8538 | 3.6255455 | 800.11157 | 8308.334 | 0.79605424 | -2.8294911
[37 empty] | 01/19/2026 13:46:44.3538 | 3.6251891 | 800.18774 | 8308.7344 | 0.79606575 | -2.8291233
[37 empty] | 01/19/2026 13:46:44.8538 | 3.6250458 | 800.17255 | 8309.1348 | 0.7960726 | -2.8289731
[37 empty] | 01/19/2026 13:46:45.3538 | 3.6248317 | 800.12683 | 8309.5342 | 0.7960695 | -2.8287621
[37 empty] | 01/19/2026 13:46:45.8538 | 3.6248608 | 800.30963 | 8309.9346 | 0.79607618 | -2.8287847
[37 empty] | 01/19/2026 13:46:46.3538 | 3.6250734 | 800.17261 | 8310.335 | 0.79608423 | -2.8289893
[37 empty] | 01/19/2026 13:46:46.8538 | 3.6251574 | 800.24872 | 8310.7344 | 0.79608548 | -2.8290718
[37 empty] | 01/19/2026 13:46:47.3538 | 3.6252267 | 800.203 | 8311.1348 | 0.79609227 | -2.8291345
[37 empty] | 01/19/2026 13:46:47.8538 | 3.6254506 | 800.20306 | 8311.5352 | 0.79609627 | -2.8293543
[37 empty] | 01/19/2026 13:46:48.3538 | 3.6252964 | 800.17255 | 8311.9346 | 0.79609871 | -2.8291976
[37 empty] | 01/19/2026 13:46:48.8538 | 3.6260262 | 800.14209 | 8312.335 | 0.79609758 | -2.8299286
[37 empty] | 01/19/2026 13:46:49.3538 | 3.6267366 | 800.09637 | 8312.7354 | 0.7960977 | -2.8306389
[37 empty] | 01/19/2026 13:46:49.8538 | 3.6257708 | 800.08118 | 8313.1357 | 0.79609537 | -2.8296754
[37 empty] | 01/19/2026 13:46:50.3538 | 3.62587 | 800.29443 | 8313.5352 | 0.79609424 | -2.8297758
[37 empty] | 01/19/2026 13:46:50.8538 | 3.6258953 | 800.06592 | 8313.9355 | 0.79609519 | -2.8298001
[37 empty] | 01/19/2026 13:46:51.3538 | 3.6260376 | 800.17255 | 8314.3359 | 0.79609704 | -2.8299406
[37 empty] | 01/19/2026 13:46:51.8538 | 3.6260715 | 800.03552 | 8314.7354 | 0.79609382 | -2.8299775
[37 empty] | 01/19/2026 13:46:52.3538 | 3.6260364 | 800.14209 | 8315.1357 | 0.7960909 | -2.8299456
[37 empty] | 01/19/2026 13:46:52.8538 | 3.6256628 | 800.0202 | 8315.5361 | 0.79608798 | -2.8295748
[37 empty] | 01/19/2026 13:46:53.3538 | 3.6254716 | 800.14209 | 8315.9355 | 0.79608572 | -2.8293858
[37 empty] | 01/19/2026 13:46:53.8538 | 3.6259089 | 800.14209 | 8316.3359 | 0.79609317 | -2.8298156
[37 empty] | 01/19/2026 13:46:54.3538 | 3.6262441 | 800.2334 | 8316.7363 | 0.79610163 | -2.8301425
[37 empty] | 01/19/2026 13:46:54.8538 | 3.6263456 | 800.21826 | 8317.1357 | 0.7961098 | -2.830236
[37 empty] | 01/19/2026 13:46:55.3538 | 3.6267061 | 800.18774 | 8317.5361 | 0.79611355 | -2.8305926
[37 empty] | 01/19/2026 13:46:55.8538 | 3.6265693 | 800.21826 | 8317.9365 | 0.79611373 | -2.8304555
[37 empty] | 01/19/2026 13:46:56.3538 | 3.6268513 | 800.203 | 8318.3359 | 0.7961154 | -2.8307359
[37 empty] | 01/19/2026 13:46:56.8538 | 3.6268229 | 800.09637 | 8318.7363 | 0.79611742 | -2.8307054
[37 empty] | 01/19/2026 13:46:57.3538 | 3.6261377 | 800.32489 | 8319.1367 | 0.79611939 | -2.8300183
[37 empty] | 01/19/2026 13:46:57.8538 | 3.625392 | 800.203 | 8319.5361 | 0.79612273 | -2.8292692
[37 empty] | 01/19/2026 13:46:58.3538 | 3.6248136 | 800.203 | 8319.9365 | 0.7961235 | -2.8286901
[37 empty] | 01/19/2026 13:46:58.8538 | 3.6247871 | 800.11163 | 8320.3369 | 0.7961238 | -2.8286633
[37 empty] | 01/19/2026 13:46:59.3538 | 3.6251602 | 800.12689 | 8320.7363 | 0.79612386 | -2.8290365
[37 empty] | 01/19/2026 13:46:59.8538 | 3.6253946 | 800.18774 | 8321.1367 | 0.79612046 | -2.8292742
[37 empty] | 01/19/2026 13:47:00.3538 | 3.6255231 | 800.05066 | 8321.5371 | 0.79611999 | -2.8294032
[37 empty] | 01/19/2026 13:47:00.8538 | 3.6260042 | 800.17255 | 8321.9365 | 0.79612309 | -2.8298812
[37 empty] | 01/19/2026 13:47:01.3538 | 3.6264987 | 800.18774 | 8322.3369 | 0.79613185 | -2.8303668
[37 empty] | 01/19/2026 13:47:01.8538 | 3.6270728 | 799.88318 | 8322.7373 | 0.79613441 | -2.8309383
[37 empty] | 01/19/2026 13:47:02.3538 | 3.6276455 | 800.14209 | 8323.1367 | 0.79613215 | -2.8315134
[37 empty] | 01/19/2026 13:47:02.8538 | 3.6276083 | 800.03552 | 8323.5371 | 0.79613239 | -2.831476
[37 empty] | 01/19/2026 13:47:03.3538 | 3.627913 | 799.98975 | 8323.9375 | 0.79613262 | -2.8317804
[37 empty] | 01/19/2026 13:47:03.8538 | 3.6281013 | 800.05066 | 8324.3369 | 0.79613382 | -2.8319676
[37 empty] | 01/19/2026 13:47:04.3538 | 3.6281483 | 800.20306 | 8324.7373 | 0.79613215 | -2.8320162
[37 empty] | 01/19/2026 13:47:04.8538 | 3.6283541 | 800.09637 | 8325.1377 | 0.7961399 | -2.8322141
[37 empty] | 01/19/2026 13:47:05.3538 | 3.6276121 | 800.12683 | 8325.5371 | 0.7961427 | -2.8314693
[37 empty] | 01/19/2026 13:47:05.8538 | 3.6278262 | 800.0202 | 8325.9375 | 0.79614377 | -2.8316824
[37 empty] | 01/19/2026 13:47:06.3538 | 3.6277976 | 800.15735 | 8326.3379 | 0.79614788 | -2.8316498
[37 empty] | 01/19/2026 13:47:06.8538 | 3.6270242 | 800.2334 | 8326.7373 | 0.79614705 | -2.8308771
[37 empty] | 01/19/2026 13:47:07.3538 | 3.626595 | 800.08118 | 8327.1377 | 0.79614139 | -2.8304536
[37 empty] | 01/19/2026 13:47:07.8538 | 3.6265368 | 800.03546 | 8327.5371 | 0.79614574 | -2.8303912
[37 empty] | 01/19/2026 13:47:08.3538 | 3.6264279 | 800.08118 | 8327.9375 | 0.79614919 | -2.8302786
[37 empty] | 01/19/2026 13:47:08.8538 | 3.6263418 | 800.05066 | 8328.3379 | 0.79615188 | -2.8301899
[37 empty] | 01/19/2026 13:47:09.3538 | 3.6264434 | 800.14203 | 8328.7383 | 0.79615837 | -2.8302851
[37 empty] | 01/19/2026 13:47:09.8538 | 3.6265657 | 800.08118 | 8329.1377 | 0.79617077 | -2.830395
[37 empty] | 01/19/2026 13:47:10.3538 | 3.6267231 | 800.05066 | 8329.5381 | 0.79616809 | -2.830555
[37 empty] | 01/19/2026 13:47:10.8538 | 3.6267352 | 800.21826 | 8329.9385 | 0.79616135 | -2.8305738
[37 empty] | 01/19/2026 13:47:11.3538 | 3.6267304 | 800.2182 | 8330.3379 | 0.79615355 | -2.8305769
[37 empty] | 01/19/2026 13:47:11.8538 | 3.6267312 | 800.12683 | 8330.7383 | 0.7961483 | -2.8305829
[37 empty] | 01/19/2026 13:47:12.3538 | 3.6270185 | 800.203 | 8331.1387 | 0.79614276 | -2.8308756
[37 empty] | 01/19/2026 13:47:12.8538 | 3.6267776 | 800.20306 | 8331.5381 | 0.79613876 | -2.8306389
[37 empty] | 01/19/2026 13:47:13.3538 | 3.6273258 | 800.18774 | 8331.9385 | 0.79613876 | -2.831187
[37 empty] | 01/19/2026 13:47:13.8538 | 3.6267793 | 800.09644 | 8332.3389 | 0.79613322 | -2.830646
[37 empty] | 01/19/2026 13:47:14.3538 | 3.6267264 | 800.12683 | 8332.7383 | 0.79612905 | -2.8305974
[37 empty] | 01/19/2026 13:47:14.8538 | 3.6267071 | 800.05066 | 8333.1387 | 0.79612792 | -2.830579
[37 empty] | 01/19/2026 13:47:15.3538 | 3.6266379 | 800.203 | 8333.5391 | 0.79612809 | -2.8305099
[37 empty] | 01/19/2026 13:47:15.8538 | 3.6266479 | 800.14209 | 8333.9385 | 0.79612625 | -2.8305218
[37 empty] | 01/19/2026 13:47:16.3538 | 3.6266522 | 800.2334 | 8334.3389 | 0.79612702 | -2.8305252
[37 empty] | 01/19/2026 13:47:16.8538 | 3.6268353 | 800.12689 | 8334.7393 | 0.79612595 | -2.8307095
[37 empty] | 01/19/2026 13:47:17.3538 | 3.6270061 | 800.2334 | 8335.1387 | 0.79612726 | -2.8308787
[37 empty] | 01/19/2026 13:47:17.8538 | 3.6268682 | 800.0202 | 8335.5391 | 0.79612666 | -2.8307416
[37 empty] | 01/19/2026 13:47:18.3538 | 3.6269517 | 800.44672 | 8335.9395 | 0.79614031 | -2.8308113
[37 empty] | 01/19/2026 13:47:18.8538 | 3.6270707 | 800.12689 | 8336.3389 | 0.79615194 | -2.8309188
[37 empty] | 01/19/2026 13:47:19.3538 | 3.6271684 | 800.12683 | 8336.7393 | 0.79615355 | -2.8310149
[37 empty] | 01/19/2026 13:47:19.8538 | 3.62744 | 800.15735 | 8337.1396 | 0.79616451 | -2.8312755
[37 empty] | 01/19/2026 13:47:20.3538 | 3.6272612 | 800.17255 | 8337.5391 | 0.79616678 | -2.8310943
[37 empty] | 01/19/2026 13:47:20.8538 | 3.6273408 | 799.94403 | 8337.9395 | 0.79616761 | -2.8311732
[37 empty] | 01/19/2026 13:47:21.3538 | 3.6273582 | 800.08118 | 8338.3398 | 0.79616976 | -2.8311884
[37 empty] | 01/19/2026 13:47:21.8538 | 3.6275892 | 800.12683 | 8338.7393 | 0.79617345 | -2.8314157
[37 empty] | 01/19/2026 13:47:22.3538 | 3.6275158 | 800.18774 | 8339.1396 | 0.79617131 | -2.8313444
[37 empty] | 01/19/2026 13:47:22.8538 | 3.6274381 | 800.0202 | 8339.54 | 0.79617321 | -2.831265
[37 empty] | 01/19/2026 13:47:23.3538 | 3.6272845 | 800.21826 | 8339.9395 | 0.79617798 | -2.8311067
[37 empty] | 01/19/2026 13:47:23.8538 | 3.6276314 | 799.95935 | 8340.3398 | 0.79618067 | -2.8314507
[37 empty] | 01/19/2026 13:47:24.3538 | 3.6274884 | 800.2334 | 8340.7402 | 0.79618239 | -2.831306
[37 empty] | 01/19/2026 13:47:24.8538 | 3.6274416 | 800.0202 | 8341.1396 | 0.79618436 | -2.8312573
[37 empty] | 01/19/2026 13:47:25.3538 | 3.62782 | 800.05066 | 8341.54 | 0.79618323 | -2.8316367
[37 empty] | 01/19/2026 13:47:25.8538 | 3.6276546 | 800.02026 | 8341.9404 | 0.79618907 | -2.8314655
[37 empty] | 01/19/2026 13:47:26.3538 | 3.627914 | 800.15735 | 8342.3398 | 0.79618496 | -2.8317289
[37 empty] | 01/19/2026 13:47:26.8538 | 3.6278129 | 800.14209 | 8342.7402 | 0.79618859 | -2.8316243
[37 empty] | 01/19/2026 13:47:27.3538 | 3.6280503 | 800.12689 | 8343.1396 | 0.79619765 | -2.8318527
[37 empty] | 01/19/2026 13:47:27.8538 | 3.6279221 | 800.0202 | 8343.54 | 0.79619884 | -2.8317232
[37 empty] | 01/19/2026 13:47:28.3538 | 3.6277709 | 799.98975 | 8343.9404 | 0.79619426 | -2.8315766
[37 empty] | 01/19/2026 13:47:28.8538 | 3.6282339 | 800.08112 | 8344.3398 | 0.79618877 | -2.8320451
[37 empty] | 01/19/2026 13:47:29.3538 | 3.6280382 | 800.03546 | 8344.7402 | 0.79618698 | -2.8318512
[37 empty] | 01/19/2026 13:47:29.8538 | 3.6282668 | 800.18774 | 8345.1406 | 0.79618275 | -2.8320839
[37 empty] | 01/19/2026 13:47:30.3538 | 3.6283269 | 800.14209 | 8345.54 | 0.7961781 | -2.8321488
[37 empty] | 01/19/2026 13:47:30.8538 | 3.6285028 | 800.06592 | 8345.9404 | 0.7961759 | -2.8323269
[37 empty] | 01/19/2026 13:47:31.3538 | 3.6292071 | 800.23346 | 8346.3408 | 0.79617691 | -2.8330302
[37 empty] | 01/19/2026 13:47:31.8538 | 3.6294236 | 800.11163 | 8346.7402 | 0.79618621 | -2.8332374
[37 empty] | 01/19/2026 13:47:32.3538 | 3.6295614 | 800.08118 | 8347.1406 | 0.79618973 | -2.8333716
[37 empty] | 01/19/2026 13:47:32.8538 | 3.6297512 | 800.15735 | 8347.541 | 0.79619265 | -2.8335586
[37 empty] | 01/19/2026 13:47:33.3538 | 3.6298428 | 800.11163 | 8347.9404 | 0.79619998 | -2.8336427
[37 empty] | 01/19/2026 13:47:33.8538 | 3.6299143 | 799.89838 | 8348.3408 | 0.79620731 | -2.8337071
[37 empty] | 01/19/2026 13:47:34.3538 | 3.6298075 | 800.06592 | 8348.7402 | 0.79621136 | -2.8335962
[37 empty] | 01/19/2026 13:47:34.8538 | 3.6298103 | 800.12689 | 8349.1406 | 0.79621464 | -2.8335958
[37 empty] | 01/19/2026 13:47:35.3538 | 3.6300559 | 800.0202 | 8349.541 | 0.79621559 | -2.8338404
[37 empty] | 01/19/2026 13:47:35.8538 | 3.6301253 | 799.97455 | 8349.9404 | 0.79621023 | -2.833915
[37 empty] | 01/19/2026 13:47:36.3538 | 3.6298699 | 800.03552 | 8350.3408 | 0.79620719 | -2.8336627
[37 empty] | 01/19/2026 13:47:36.8538 | 3.6300282 | 800.0202 | 8350.7412 | 0.79621112 | -2.8338172
[37 empty] | 01/19/2026 13:47:37.3538 | 3.6300564 | 799.92883 | 8351.1406 | 0.79621506 | -2.8338413
[37 empty] | 01/19/2026 13:47:37.8538 | 3.629956 | 800.11157 | 8351.541 | 0.79622132 | -2.8337348
[37 empty] | 01/19/2026 13:47:38.3538 | 3.6300263 | 800.03552 | 8351.9414 | 0.79622805 | -2.8337984
[37 empty] | 01/19/2026 13:47:38.8538 | 3.6302402 | 799.97455 | 8352.3408 | 0.79623693 | -2.8340032
[37 empty] | 01/19/2026 13:47:39.3538 | 3.6306167 | 800.02026 | 8352.7412 | 0.79624236 | -2.8343742
[37 empty] | 01/19/2026 13:47:39.8538 | 3.6307201 | 800.005 | 8353.1406 | 0.79624331 | -2.8344767
[37 empty] | 01/19/2026 13:47:40.3538 | 3.6307499 | 800.005 | 8353.541 | 0.79625082 | -2.8344991
[37 empty] | 01/19/2026 13:47:40.8538 | 3.6305707 | 799.95935 | 8353.9414 | 0.79626232 | -2.8343084
[37 empty] | 01/19/2026 13:47:41.3538 | 3.6306608 | 800.17255 | 8354.3408 | 0.79626721 | -2.8343935
[37 empty] | 01/19/2026 13:47:41.8538 | 3.6307399 | 800.05066 | 8354.7412 | 0.79627603 | -2.8344638
[37 empty] | 01/19/2026 13:47:42.3538 | 3.6308081 | 799.97455 | 8355.1416 | 0.79627138 | -2.8345368
[37 empty] | 01/19/2026 13:47:42.8538 | 3.6308091 | 800.06592 | 8355.541 | 0.79626602 | -2.834543
[37 empty] | 01/19/2026 13:47:43.3538 | 3.6309333 | 800.11157 | 8355.9414 | 0.79626548 | -2.8346679
[37 empty] | 01/19/2026 13:47:43.8538 | 3.6307919 | 800.05072 | 8356.3408 | 0.79626942 | -2.8345225
[37 empty] | 01/19/2026 13:47:44.3538 | 3.6309528 | 800.03552 | 8356.7412 | 0.79627079 | -2.834682
[37 empty] | 01/19/2026 13:47:44.8538 | 3.6310046 | 800.05072 | 8357.1416 | 0.79627639 | -2.8347282
[37 empty] | 01/19/2026 13:47:45.3538 | 3.630688 | 800.2182 | 8357.541 | 0.79628015 | -2.8344078
[37 empty] | 01/19/2026 13:47:45.8538 | 3.6310334 | 800.26392 | 8357.9414 | 0.79629213 | -2.8347414
[37 empty] | 01/19/2026 13:47:46.3538 | 3.6310773 | 800.08112 | 8358.3418 | 0.79630029 | -2.8347771
[37 empty] | 01/19/2026 13:47:46.8538 | 3.6312213 | 800.08118 | 8358.7412 | 0.79630917 | -2.8349121
[37 empty] | 01/19/2026 13:47:47.3538 | 3.6309259 | 800.12689 | 8359.1416 | 0.79632324 | -2.8346026
[37 empty] | 01/19/2026 13:47:47.8538 | 3.6311779 | 799.94403 | 8359.542 | 0.7963292 | -2.8348486
[37 empty] | 01/19/2026 13:47:48.3538 | 3.6313195 | 800.06592 | 8359.9414 | 0.79633164 | -2.8349879
[37 empty] | 01/19/2026 13:47:48.8538 | 3.6312625 | 800.2182 | 8360.3418 | 0.79633445 | -2.834928
[37 empty] | 01/19/2026 13:47:49.3538 | 3.63117 | 800.09644 | 8360.7412 | 0.79633147 | -2.8348386
[37 empty] | 01/19/2026 13:47:49.8538 | 3.6312413 | 800.09644 | 8361.1416 | 0.79633296 | -2.8349085
[37 empty] | 01/19/2026 13:47:50.3538 | 3.6310041 | 799.97455 | 8361.542 | 0.79632908 | -2.8346751
[37 empty] | 01/19/2026 13:47:50.8538 | 3.6310372 | 800.08118 | 8361.9414 | 0.79631513 | -2.834722
[37 empty] | 01/19/2026 13:47:51.3538 | 3.6312048 | 800.203 | 8362.3418 | 0.79630798 | -2.8348968
[37 empty] | 01/19/2026 13:47:51.8538 | 3.6312034 | 800.03552 | 8362.7422 | 0.79630882 | -2.8348947
[37 empty] | 01/19/2026 13:47:52.3538 | 3.6312783 | 800.12683 | 8363.1416 | 0.79631323 | -2.834965
[37 empty] | 01/19/2026 13:47:52.8538 | 3.6312342 | 800.34009 | 8363.542 | 0.796314 | -2.8349202
[37 empty] | 01/19/2026 13:47:53.3538 | 3.6312222 | 800.005 | 8363.9424 | 0.79631144 | -2.8349109
[37 empty] | 01/19/2026 13:47:53.8538 | 3.6314516 | 799.97455 | 8364.3418 | 0.79630822 | -2.8351433
[37 empty] | 01/19/2026 13:47:54.3538 | 3.6314871 | 800.18774 | 8364.7422 | 0.79630798 | -2.8351791
[37 empty] | 01/19/2026 13:47:54.8538 | 3.6316509 | 800.09644 | 8365.1426 | 0.79631245 | -2.8353386
[37 empty] | 01/19/2026 13:47:55.3538 | 3.6315808 | 800.17255 | 8365.542 | 0.79631341 | -2.8352675
[37 empty] | 01/19/2026 13:47:55.8538 | 3.6316509 | 800.03552 | 8365.9424 | 0.7963112 | -2.8353398
[37 empty] | 01/19/2026 13:47:56.3538 | 3.631752 | 800.09637 | 8366.3418 | 0.79631174 | -2.8354404
[37 empty] | 01/19/2026 13:47:56.8538 | 3.6317236 | 800.03552 | 8366.7422 | 0.79631138 | -2.8354123
[37 empty] | 01/19/2026 13:47:57.3538 | 3.6318707 | 800.06592 | 8367.1426 | 0.79631829 | -2.8355525
[37 empty] | 01/19/2026 13:47:57.8538 | 3.6320555 | 800.05066 | 8367.542 | 0.79632455 | -2.835731
[37 empty] | 01/19/2026 13:47:58.3538 | 3.6324368 | 800.18774 | 8367.9424 | 0.79632723 | -2.8361096
[37 empty] | 01/19/2026 13:47:58.8538 | 3.6323724 | 800.30963 | 8368.3428 | 0.79632866 | -2.8360438
[37 empty] | 01/19/2026 13:47:59.3538 | 3.6325593 | 800.17255 | 8368.7422 | 0.79633176 | -2.8362274
[37 empty] | 01/19/2026 13:47:59.8538 | 3.6327462 | 800.23346 | 8369.1426 | 0.79633451 | -2.8364117
[37 empty] | 01/19/2026 13:48:00.3538 | 3.6328101 | 800.08118 | 8369.543 | 0.79633909 | -2.8364711
[37 empty] | 01/19/2026 13:48:00.8538 | 3.6325576 | 800.03552 | 8369.9424 | 0.79633737 | -2.8362203
[37 empty] | 01/19/2026 13:48:01.3538 | 3.6327531 | 800.203 | 8370.3428 | 0.79633307 | -2.8364201
[37 empty] | 01/19/2026 13:48:01.8538 | 3.6330144 | 799.98975 | 8370.7432 | 0.79633278 | -2.8366816
[37 empty] | 01/19/2026 13:48:02.3538 | 3.6327813 | 799.98975 | 8371.1426 | 0.79633337 | -2.836448
[37 empty] | 01/19/2026 13:48:02.8538 | 3.6329551 | 800.21826 | 8371.543 | 0.7963351 | -2.8366199
[37 empty] | 01/19/2026 13:48:03.3538 | 3.6329069 | 800.26392 | 8371.9434 | 0.79634303 | -2.8365638
[37 empty] | 01/19/2026 13:48:03.8538 | 3.633034 | 800.20306 | 8372.3428 | 0.79635066 | -2.8366833
[37 empty] | 01/19/2026 13:48:04.3538 | 3.6332104 | 800.2182 | 8372.7432 | 0.79635096 | -2.8368595
[37 empty] | 01/19/2026 13:48:04.8538 | 3.633327 | 800.0202 | 8373.1436 | 0.79635197 | -2.8369751
[37 empty] | 01/19/2026 13:48:05.3538 | 3.6334033 | 800.24872 | 8373.543 | 0.79635864 | -2.8370447
[37 empty] | 01/19/2026 13:48:05.8538 | 3.6332693 | 799.98975 | 8373.9434 | 0.79636484 | -2.8369045
[37 empty] | 01/19/2026 13:48:06.3538 | 3.633256 | 800.26392 | 8374.3438 | 0.79637331 | -2.8368826
[37 empty] | 01/19/2026 13:48:06.8538 | 3.6334481 | 800.15729 | 8374.7432 | 0.79638523 | -2.8370628
[37 empty] | 01/19/2026 13:48:07.3538 | 3.633445 | 799.83746 | 8375.1436 | 0.79638314 | -2.8370619
[37 empty] | 01/19/2026 13:48:07.8538 | 3.6334717 | 800.11157 | 8375.5439 | 0.7963841 | -2.8370876
[37 empty] | 01/19/2026 13:48:08.3538 | 3.6334231 | 800.30957 | 8375.9434 | 0.79638201 | -2.8370411
[37 empty] | 01/19/2026 13:48:08.8538 | 3.6332912 | 800.11157 | 8376.3438 | 0.79638392 | -2.8369074
[37 empty] | 01/19/2026 13:48:09.3538 | 3.6333599 | 799.97455 | 8376.7441 | 0.79638696 | -2.836973
[37 empty] | 01/19/2026 13:48:09.8538 | 3.6336224 | 800.0202 | 8377.1436 | 0.79639006 | -2.8372324
[37 empty] | 01/19/2026 13:48:10.3538 | 3.6336441 | 800.18774 | 8377.5439 | 0.79639316 | -2.8372509
[37 empty] | 01/19/2026 13:48:10.8538 | 3.6336079 | 799.88318 | 8377.9443 | 0.79639471 | -2.837213
[37 empty] | 01/19/2026 13:48:11.3538 | 3.6337326 | 800.29437 | 8378.3438 | 0.79640204 | -2.8373306
[37 empty] | 01/19/2026 13:48:11.8538 | 3.6336184 | 800.27924 | 8378.7441 | 0.79640526 | -2.837213
[37 empty] | 01/19/2026 13:48:12.3538 | 3.6334755 | 799.88318 | 8379.1445 | 0.79640388 | -2.8370717
[37 empty] | 01/19/2026 13:48:12.8538 | 3.6336279 | 800.08118 | 8379.5439 | 0.79640669 | -2.8372211
[37 empty] | 01/19/2026 13:48:13.3538 | 3.6336408 | 799.98975 | 8379.9443 | 0.79640561 | -2.8372352
[37 empty] | 01/19/2026 13:48:13.8538 | 3.6335905 | 800.06592 | 8380.3447 | 0.79640961 | -2.8371809
[37 empty] | 01/19/2026 13:48:14.3538 | 3.6336231 | 800.09637 | 8380.7441 | 0.79641128 | -2.8372118
[37 empty] | 01/19/2026 13:48:14.8538 | 3.6338918 | 799.97455 | 8381.1445 | 0.79641384 | -2.8374779
[37 empty] | 01/19/2026 13:48:15.3538 | 3.6339967 | 799.97449 | 8381.5439 | 0.79641533 | -2.8375814
[37 empty] | 01/19/2026 13:48:15.8538 | 3.6339509 | 800.06592 | 8381.9443 | 0.79641241 | -2.8375385
[37 empty] | 01/19/2026 13:48:16.3538 | 3.6340089 | 800.203 | 8382.3447 | 0.79640758 | -2.8376012
[37 empty] | 01/19/2026 13:48:16.8538 | 3.6337152 | 800.15735 | 8382.7441 | 0.79640687 | -2.8373084
[37 empty] | 01/19/2026 13:48:17.3538 | 3.6337848 | 800.005 | 8383.1445 | 0.79641116 | -2.8373737
[37 empty] | 01/19/2026 13:48:17.8538 | 3.6340754 | 800.15729 | 8383.5449 | 0.79641587 | -2.8376596
[37 empty] | 01/19/2026 13:48:18.3538 | 3.6342571 | 800.26392 | 8383.9443 | 0.79641676 | -2.8378403
[37 empty] | 01/19/2026 13:48:18.8538 | 3.6343064 | 800.05066 | 8384.3447 | 0.79642254 | -2.8378839
[37 empty] | 01/19/2026 13:48:19.3538 | 3.634167 | 800.23346 | 8384.7451 | 0.79642248 | -2.8377445
[37 empty] | 01/19/2026 13:48:19.8538 | 3.6341577 | 800.18774 | 8385.1445 | 0.79642022 | -2.8377373
[37 empty] | 01/19/2026 13:48:20.3538 | 3.6341987 | 799.98975 | 8385.5449 | 0.79641569 | -2.8377829
[37 empty] | 01/19/2026 13:48:20.8538 | 3.6344066 | 800.20306 | 8385.9453 | 0.79641598 | -2.8379905
[37 empty] | 01/19/2026 13:48:21.3538 | 3.6345031 | 800.09644 | 8386.3447 | 0.79640752 | -2.8380957
[37 empty] | 01/19/2026 13:48:21.8538 | 3.6343536 | 800.20306 | 8386.7451 | 0.7964074 | -2.8379462
[37 empty] | 01/19/2026 13:48:22.3538 | 3.6343863 | 800.06592 | 8387.1455 | 0.79640627 | -2.83798
[37 empty] | 01/19/2026 13:48:22.8538 | 3.6346285 | 800.18774 | 8387.5449 | 0.79640216 | -2.8382263
[37 empty] | 01/19/2026 13:48:23.3538 | 3.6346281 | 800.30963 | 8387.9453 | 0.79639524 | -2.8382328
[37 empty] | 01/19/2026 13:48:23.8538 | 3.6343768 | 800.03552 | 8388.3457 | 0.79639554 | -2.8379812
[37 empty] | 01/19/2026 13:48:24.3538 | 3.6344848 | 800.14209 | 8388.7451 | 0.79639411 | -2.8380907
[37 empty] | 01/19/2026 13:48:24.8538 | 3.6348281 | 799.95929 | 8389.1455 | 0.79638755 | -2.8384404
[37 empty] | 01/19/2026 13:48:25.3538 | 3.6348653 | 800.18781 | 8389.5459 | 0.79638845 | -2.8384769
[37 empty] | 01/19/2026 13:48:25.8538 | 3.6349003 | 800.005 | 8389.9453 | 0.79638577 | -2.8385146
[37 empty] | 01/19/2026 13:48:26.3538 | 3.6350095 | 800.12689 | 8390.3457 | 0.79638571 | -2.8386238
[37 empty] | 01/19/2026 13:48:26.8538 | 3.6348963 | 800.14209 | 8390.7461 | 0.79638839 | -2.8385079
[37 empty] | 01/19/2026 13:48:27.3538 | 3.6349735 | 800.09637 | 8391.1455 | 0.79638577 | -2.8385878
[37 empty] | 01/19/2026 13:48:27.8538 | 3.6350946 | 800.005 | 8391.5459 | 0.79637891 | -2.8387158
[37 empty] | 01/19/2026 13:48:28.3538 | 3.6348598 | 800.14209 | 8391.9463 | 0.79638004 | -2.8384798
[37 empty] | 01/19/2026 13:48:28.8538 | 3.6351161 | 800.18774 | 8392.3457 | 0.7963798 | -2.8387363
[37 empty] | 01/19/2026 13:48:29.3538 | 3.6352434 | 800.11157 | 8392.7461 | 0.79637444 | -2.8388691
[37 empty] | 01/19/2026 13:48:29.8538 | 3.6352048 | 800.05072 | 8393.1465 | 0.79637331 | -2.8388314
[37 empty] | 01/19/2026 13:48:30.3538 | 3.6348741 | 800.0202 | 8393.5459 | 0.79637766 | -2.8384964
[37 empty] | 01/19/2026 13:48:30.8538 | 3.6350455 | 800.15729 | 8393.9463 | 0.79638153 | -2.8386641
[37 empty] | 01/19/2026 13:48:31.3538 | 3.6354401 | 800.24872 | 8394.3467 | 0.7963779 | -2.8390622
[37 empty] | 01/19/2026 13:48:31.8538 | 3.6355612 | 800.02026 | 8394.7461 | 0.79637599 | -2.8391852
[37 empty] | 01/19/2026 13:48:32.3538 | 3.6354907 | 800.18774 | 8395.1465 | 0.79638165 | -2.8391089
[37 empty] | 01/19/2026 13:48:32.8538 | 3.635541 | 799.98975 | 8395.5469 | 0.79638582 | -2.8391552
[37 empty] | 01/19/2026 13:48:33.3538 | 3.6355958 | 800.15729 | 8395.9463 | 0.79638577 | -2.83921
[37 empty] | 01/19/2026 13:48:33.8538 | 3.6355209 | 800.09637 | 8396.3467 | 0.79638177 | -2.8391392
[37 empty] | 01/19/2026 13:48:34.3538 | 3.6354842 | 800.09637 | 8396.7471 | 0.7963838 | -2.8391004
[37 empty] | 01/19/2026 13:48:34.8538 | 3.635509 | 800.203 | 8397.1465 | 0.79637808 | -2.8391309
[37 empty] | 01/19/2026 13:48:35.3538 | 3.6356397 | 800.18774 | 8397.5469 | 0.79637402 | -2.8392656
[37 empty] | 01/19/2026 13:48:35.8538 | 3.6356304 | 800.11163 | 8397.9473 | 0.79637522 | -2.8392551
[37 empty] | 01/19/2026 13:48:36.3538 | 3.6355097 | 800.21826 | 8398.3467 | 0.79636955 | -2.8391402
[37 empty] | 01/19/2026 13:48:36.8538 | 3.6355319 | 800.20306 | 8398.7471 | 0.79636759 | -2.8391643
[37 empty] | 01/19/2026 13:48:37.3538 | 3.6355846 | 800.14209 | 8399.1475 | 0.79635996 | -2.8392246
[37 empty] | 01/19/2026 13:48:37.8538 | 3.6355815 | 800.005 | 8399.5469 | 0.79635036 | -2.839231
[37 empty] | 01/19/2026 13:48:38.3538 | 3.6357491 | 800.2334 | 8399.9473 | 0.79634881 | -2.8394003
[37 empty] | 01/19/2026 13:48:38.8538 | 3.6357062 | 800.09637 | 8400.3477 | 0.79634476 | -2.8393614
[37 empty] | 01/19/2026 13:48:39.3538 | 3.635632 | 800.14203 | 8400.7471 | 0.79633957 | -2.8392925
[37 empty] | 01/19/2026 13:48:39.8538 | 3.6358168 | 799.98975 | 8401.1475 | 0.7963317 | -2.8394852
[37 empty] | 01/19/2026 13:48:40.3538 | 3.6357672 | 800.11157 | 8401.5479 | 0.79632312 | -2.8394442
[37 empty] | 01/19/2026 13:48:40.8538 | 3.6357939 | 800.23346 | 8401.9473 | 0.79631931 | -2.8394747
[37 empty] | 01/19/2026 13:48:41.3538 | 3.6358888 | 800.14209 | 8402.3477 | 0.79631478 | -2.8395741
[37 empty] | 01/19/2026 13:48:41.8538 | 3.6360905 | 800.14209 | 8402.748 | 0.79630417 | -2.8397863
[37 empty] | 01/19/2026 13:48:42.3538 | 3.635967 | 800.30963 | 8403.1475 | 0.7962966 | -2.8396704
[37 empty] | 01/19/2026 13:48:42.8538 | 3.6358511 | 800.11157 | 8403.5479 | 0.79629868 | -2.8395524
[37 empty] | 01/19/2026 13:48:43.3538 | 3.6361635 | 799.98975 | 8403.9482 | 0.7962988 | -2.8398647
[37 empty] | 01/19/2026 13:48:43.8538 | 3.6362376 | 800.12689 | 8404.3477 | 0.7962991 | -2.8399386
[37 empty] | 01/19/2026 13:48:44.3538 | 3.6365023 | 800.05072 | 8404.748 | 0.79629838 | -2.8402038
[37 empty] | 01/19/2026 13:48:44.8538 | 3.6365278 | 800.24872 | 8405.1484 | 0.79629421 | -2.8402336
[37 empty] | 01/19/2026 13:48:45.3538 | 3.6365757 | 800.18774 | 8405.5479 | 0.79629815 | -2.8402777
[37 empty] | 01/19/2026 13:48:45.8538 | 3.6365879 | 800.05072 | 8405.9482 | 0.79630232 | -2.8402855
[37 empty] | 01/19/2026 13:48:46.3538 | 3.6366091 | 800.12683 | 8406.3486 | 0.79630435 | -2.8403046
[37 empty] | 01/19/2026 13:48:46.8538 | 3.6365018 | 800.12689 | 8406.748 | 0.79630417 | -2.8401976
[37 empty] | 01/19/2026 13:48:47.3538 | 3.6353736 | 800.0202 | 8407.1484 | 0.79630578 | -2.8390677
[37 empty] | 01/19/2026 13:48:47.8538 | 3.6357589 | 800.20306 | 8407.5488 | 0.79630572 | -2.8394532
[37 empty] | 01/19/2026 13:48:48.3538 | 3.6336229 | 800.09637 | 8407.9482 | 0.7963075 | -2.8373153
[37 empty] | 01/19/2026 13:48:48.8538 | 3.630317 | 800.17255 | 8408.3486 | 0.79630989 | -2.834007
[37 empty] | 01/19/2026 13:48:49.3538 | 3.6298988 | 800.12689 | 8408.749 | 0.79631561 | -2.8335831
[37 empty] | 01/19/2026 13:48:49.8538 | 3.621609 | 800.14209 | 8409.1484 | 0.79632157 | -2.8252873
[37 empty] | 01/19/2026 13:48:50.3538 | 3.6149828 | 800.05066 | 8409.5488 | 0.79632539 | -2.8186574
[37 empty] | 01/19/2026 13:48:50.8538 | 3.6148262 | 800.24872 | 8409.9492 | 0.79632527 | -2.818501
[37 empty] | 01/19/2026 13:48:51.3538 | 3.614953 | 800.06592 | 8410.3486 | 0.7963239 | -2.8186293
[37 empty] | 01/19/2026 13:48:51.8538 | 3.615509 | 800.09644 | 8410.749 | 0.79632241 | -2.8191867
[37 empty] | 01/19/2026 13:48:52.3538 | 3.6161733 | 800.12683 | 8411.1494 | 0.79632223 | -2.8198512
[37 empty] | 01/19/2026 13:48:52.8538 | 3.6167967 | 800.29437 | 8411.5488 | 0.79632252 | -2.8204741
[37 empty] | 01/19/2026 13:48:53.3538 | 3.6176167 | 800.26392 | 8411.9492 | 0.79632217 | -2.8212945
[37 empty] | 01/19/2026 13:48:53.8538 | 3.6186686 | 800.11157 | 8412.3496 | 0.79632771 | -2.822341
[37 empty] | 01/19/2026 13:48:54.3538 | 3.6185236 | 799.86786 | 8412.749 | 0.79632294 | -2.8222008
[37 empty] | 01/19/2026 13:48:54.8538 | 3.622488 | 800.05072 | 8413.1494 | 0.79632032 | -2.8261678
[37 empty] | 01/19/2026 13:48:55.3538 | 3.6262527 | 800.27924 | 8413.5498 | 0.79631776 | -2.8299348
[37 empty] | 01/19/2026 13:48:55.8538 | 3.6257803 | 800.12683 | 8413.9492 | 0.7963199 | -2.8294604
[37 empty] | 01/19/2026 13:48:56.3538 | 3.6259847 | 800.23346 | 8414.3496 | 0.79631793 | -2.8296666
[37 empty] | 01/19/2026 13:48:56.8538 | 3.6262307 | 800.203 | 8414.75 | 0.79631507 | -2.8299158
[37 empty] | 01/19/2026 13:48:57.3538 | 3.6264343 | 800.14209 | 8415.1494 | 0.79631078 | -2.8301234
[37 empty] | 01/19/2026 13:48:57.8538 | 3.626545 | 800.18774 | 8415.5498 | 0.79631096 | -2.8302341
[37 empty] | 01/19/2026 13:48:58.3538 | 3.6264758 | 800.05072 | 8415.9502 | 0.79631799 | -2.8301578
[37 empty] | 01/19/2026 13:48:58.8538 | 3.6289449 | 800.18781 | 8416.3496 | 0.79632294 | -2.8326218
[37 empty] | 01/19/2026 13:48:59.3538 | 3.634181 | 800.03546 | 8416.75 | 0.79632455 | -2.8378565
[37 empty] | 01/19/2026 13:48:59.8538 | 3.644918 | 800.27917 | 8417.1504 | 0.79632527 | -2.8485928
[37 empty] | 01/19/2026 13:49:00.3538 | 3.6453691 | 800.21826 | 8417.5498 | 0.79632115 | -2.8490479
[37 empty] | 01/19/2026 13:49:00.8538 | 3.6453748 | 800.06592 | 8417.9502 | 0.79631484 | -2.8490601
[37 empty] | 01/19/2026 13:49:01.3538 | 3.6456063 | 800.2334 | 8418.3506 | 0.79630858 | -2.8492978
[37 empty] | 01/19/2026 13:49:01.8538 | 3.6454697 | 800.24872 | 8418.751 | 0.79630721 | -2.8491626
[37 empty] | 01/19/2026 13:49:02.3538 | 3.6451461 | 800.15735 | 8419.1504 | 0.79631305 | -2.8488331
[37 empty] | 01/19/2026 13:49:02.8538 | 3.6387367 | 800.35529 | 8419.5508 | 0.79631752 | -2.8424191
[37 empty] | 01/19/2026 13:49:03.3538 | 3.6350706 | 800.08118 | 8419.9512 | 0.7963264 | -2.8387442
[37 empty] | 01/19/2026 13:49:03.8538 | 3.6268342 | 800.24872 | 8420.3506 | 0.79633927 | -2.8304949
[37 empty] | 01/19/2026 13:49:04.3538 | 3.6280363 | 800.08118 | 8420.751 | 0.7963376 | -2.8316987
[37 empty] | 01/19/2026 13:49:04.8538 | 3.6281743 | 800.20306 | 8421.1514 | 0.79633605 | -2.8318381
[37 empty] | 01/19/2026 13:49:05.3538 | 3.6283665 | 800.21826 | 8421.5508 | 0.79633242 | -2.8320341
[37 empty] | 01/19/2026 13:49:05.8538 | 3.6285858 | 800.03546 | 8421.9512 | 0.79633766 | -2.8322482
[37 empty] | 01/19/2026 13:49:06.3538 | 3.6289957 | 800.02026 | 8422.3516 | 0.79633743 | -2.8326583
[37 empty] | 01/19/2026 13:49:06.8538 | 3.6291842 | 800.05072 | 8422.751 | 0.7963407 | -2.8328435
[37 empty] | 01/19/2026 13:49:07.3538 | 3.6328259 | 800.15735 | 8423.1514 | 0.79634142 | -2.8364844
[37 empty] | 01/19/2026 13:49:07.8538 | 3.6286428 | 800.12683 | 8423.5518 | 0.79634142 | -2.8323014
[37 empty] | 01/19/2026 13:49:08.3538 | 3.6296179 | 800.23346 | 8423.9512 | 0.79633927 | -2.8332787
[37 empty] | 01/19/2026 13:49:08.8538 | 3.6360421 | 800.18774 | 8424.3516 | 0.79634011 | -2.8397021
[37 empty] | 01/19/2026 13:49:09.3538 | 3.6352797 | 800.08112 | 8424.752 | 0.79633808 | -2.8389416
[37 empty] | 01/19/2026 13:49:09.8538 | 3.6296737 | 800.34009 | 8425.1514 | 0.79634064 | -2.833333
[37 empty] | 01/19/2026 13:49:10.3538 | 3.6309502 | 800.14209 | 8425.5518 | 0.79634064 | -2.8346095
[37 empty] | 01/19/2026 13:49:10.8538 | 3.6439207 | 800.08118 | 8425.9521 | 0.79634213 | -2.8475785
[37 empty] | 01/19/2026 13:49:11.3538 | 3.6450801 | 800.05066 | 8426.3525 | 0.79634535 | -2.8487346
[37 empty] | 01/19/2026 13:49:11.8538 | 3.6450593 | 800.12683 | 8426.752 | 0.79634881 | -2.8487105
[37 empty] | 01/19/2026 13:49:12.3538 | 3.6449277 | 800.26392 | 8427.1523 | 0.79635572 | -2.848572
[37 empty] | 01/19/2026 13:49:12.8538 | 3.6447723 | 800.06592 | 8427.5527 | 0.79635912 | -2.8484132
[37 empty] | 01/19/2026 13:49:13.3538 | 3.6417203 | 800.27917 | 8427.9521 | 0.79637206 | -2.8453481
[37 empty] | 01/19/2026 13:49:13.8538 | 3.6368728 | 800.15735 | 8428.3525 | 0.796381 | -2.8404918
[37 empty] | 01/19/2026 13:49:14.3538 | 3.6440108 | 800.2182 | 8428.7529 | 0.79639584 | -2.847615
[37 empty] | 01/19/2026 13:49:14.8538 | 3.6444869 | 800.15735 | 8429.1523 | 0.79640555 | -2.8480814
[37 empty] | 01/19/2026 13:49:15.3538 | 3.6446021 | 800.29443 | 8429.5527 | 0.79641765 | -2.8481843
[37 empty] | 01/19/2026 13:49:15.8538 | 3.6446877 | 800.14209 | 8429.9531 | 0.79643047 | -2.8482573
[37 empty] | 01/19/2026 13:49:16.3538 | 3.644567 | 800.11157 | 8430.3525 | 0.79644006 | -2.8481269
[37 empty] | 01/19/2026 13:49:16.8538 | 3.6443245 | 800.38574 | 8430.7529 | 0.79644662 | -2.847878
[37 empty] | 01/19/2026 13:49:17.3538 | 3.6442513 | 800.17255 | 8431.1533 | 0.79645002 | -2.8478014
[37 empty] | 01/19/2026 13:49:17.8538 | 3.6441357 | 800.26392 | 8431.5537 | 0.79645222 | -2.8476834
[37 empty] | 01/19/2026 13:49:18.3538 | 3.6439712 | 800.35535 | 8431.9531 | 0.79645687 | -2.8475144
[37 empty] | 01/19/2026 13:49:18.8538 | 3.6440346 | 800.203 | 8432.3535 | 0.79645699 | -2.8475776
[37 empty] | 01/19/2026 13:49:19.3538 | 3.644088 | 800.26392 | 8432.7539 | 0.79645658 | -2.8476315
[37 empty] | 01/19/2026 13:49:19.8538 | 3.6439238 | 800.21826 | 8433.1533 | 0.79645687 | -2.8474669
[37 empty] | 01/19/2026 13:49:20.3538 | 3.6438084 | 800.26392 | 8433.5537 | 0.79646289 | -2.8473456
[37 empty] | 01/19/2026 13:49:20.8538 | 3.6436491 | 800.06592 | 8433.9541 | 0.79645813 | -2.8471909
[37 empty] | 01/19/2026 13:49:21.3538 | 3.642812 | 800.14209 | 8434.3535 | 0.7964561 | -2.8463559
[37 empty] | 01/19/2026 13:49:21.8538 | 3.6428123 | 800.09637 | 8434.7539 | 0.79645562 | -2.8463566
[37 empty] | 01/19/2026 13:49:22.3538 | 3.6428096 | 800.20306 | 8435.1543 | 0.79645735 | -2.8463523
[37 empty] | 01/19/2026 13:49:22.8538 | 3.6432681 | 800.18774 | 8435.5547 | 0.79645574 | -2.8468125
[37 empty] | 01/19/2026 13:49:23.3538 | 3.6434431 | 800.09637 | 8435.9541 | 0.79645735 | -2.8469858
[37 empty] | 01/19/2026 13:49:23.8538 | 3.6435418 | 800.18774 | 8436.3545 | 0.79645842 | -2.8470833
[37 empty] | 01/19/2026 13:49:24.3538 | 3.6434493 | 800.0202 | 8436.7549 | 0.79646051 | -2.8469887
[37 empty] | 01/19/2026 13:49:24.8538 | 3.6434138 | 800.0202 | 8437.1543 | 0.79646516 | -2.8469486
[37 empty] | 01/19/2026 13:49:25.3538 | 3.6434717 | 800.0202 | 8437.5547 | 0.79646862 | -2.8470032
[37 empty] | 01/19/2026 13:49:25.8538 | 3.6434219 | 800.23346 | 8437.9551 | 0.79646796 | -2.8469539
[37 empty] | 01/19/2026 13:49:26.3538 | 3.6436148 | 800.27924 | 8438.3545 | 0.79646999 | -2.8471448
[37 empty] | 01/19/2026 13:49:26.8538 | 3.6434782 | 799.95929 | 8438.7549 | 0.79647416 | -2.8470039
[37 empty] | 01/19/2026 13:49:27.3538 | 3.6433992 | 800.08118 | 8439.1553 | 0.79647225 | -2.8469269
[37 empty] | 01/19/2026 13:49:27.8538 | 3.6427927 | 799.97449 | 8439.5547 | 0.79647642 | -2.8463163
[37 empty] | 01/19/2026 13:49:28.3538 | 3.6427853 | 800.14209 | 8439.9551 | 0.79647702 | -2.8463082
[37 empty] | 01/19/2026 13:49:28.8538 | 3.64255 | 800.203 | 8440.3555 | 0.79648304 | -2.846067
[37 empty] | 01/19/2026 13:49:29.3538 | 3.6433401 | 800.203 | 8440.7549 | 0.79648346 | -2.8468566
[37 empty] | 01/19/2026 13:49:29.8538 | 3.6434636 | 800.11157 | 8441.1553 | 0.79648286 | -2.8469808
[37 empty] | 01/19/2026 13:49:30.3538 | 3.6434033 | 800.24872 | 8441.5557 | 0.79648226 | -2.846921
[37 empty] | 01/19/2026 13:49:30.8538 | 3.6433291 | 800.08118 | 8441.9551 | 0.79648709 | -2.8468421
[37 empty] | 01/19/2026 13:49:31.3538 | 3.6435146 | 799.94409 | 8442.3555 | 0.79649824 | -2.8470163
[37 empty] | 01/19/2026 13:49:31.8538 | 3.643537 | 800.03546 | 8442.7559 | 0.79650843 | -2.8470287
[37 empty] | 01/19/2026 13:49:32.3538 | 3.6434479 | 800.11163 | 8443.1553 | 0.79651457 | -2.8469334
[37 empty] | 01/19/2026 13:49:32.8538 | 3.6431828 | 800.06592 | 8443.5557 | 0.79652405 | -2.8466587
[37 empty] | 01/19/2026 13:49:33.3538 | 3.6436741 | 800.12689 | 8443.9551 | 0.7965309 | -2.8471432
[37 empty] | 01/19/2026 13:49:33.8538 | 3.6436906 | 800.12683 | 8444.3555 | 0.7965399 | -2.8471506
[37 empty] | 01/19/2026 13:49:34.3538 | 3.6433065 | 800.14209 | 8444.7559 | 0.7965464 | -2.84676
[37 empty] | 01/19/2026 13:49:34.8538 | 3.6435475 | 800.11157 | 8445.1553 | 0.79655689 | -2.8469906
[37 empty] | 01/19/2026 13:49:35.3538 | 3.643496 | 800.11157 | 8445.5557 | 0.79656488 | -2.8469312
[37 empty] | 01/19/2026 13:49:35.8538 | 3.6436832 | 800.05066 | 8445.9561 | 0.79657179 | -2.8471115
[37 empty] | 01/19/2026 13:49:36.3538 | 3.6438079 | 800.203 | 8446.3555 | 0.79657638 | -2.8472316
[37 empty] | 01/19/2026 13:49:36.8538 | 3.6435859 | 800.0202 | 8446.7559 | 0.79657626 | -2.8470097
[37 empty] | 01/19/2026 13:49:37.3538 | 3.6432462 | 800.03552 | 8447.1563 | 0.79657841 | -2.8466678
[37 empty] | 01/19/2026 13:49:37.8538 | 3.643733 | 800.14209 | 8447.5557 | 0.79658061 | -2.8471525
[37 empty] | 01/19/2026 13:49:38.3538 | 3.6438177 | 800.09637 | 8447.9561 | 0.79658294 | -2.8472347
[37 empty] | 01/19/2026 13:49:38.8538 | 3.6440277 | 800.11163 | 8448.3564 | 0.79658991 | -2.8474379
[37 empty] | 01/19/2026 13:49:39.3538 | 3.6439614 | 800.18781 | 8448.7568 | 0.79659277 | -2.8473687
[37 empty] | 01/19/2026 13:49:39.8538 | 3.6439972 | 800.11163 | 8449.1563 | 0.7965886 | -2.8474085
[37 empty] | 01/19/2026 13:49:40.3538 | 3.644233 | 800.203 | 8449.5566 | 0.79658908 | -2.8476439
[37 empty] | 01/19/2026 13:49:40.8538 | 3.6442039 | 800.24878 | 8449.957 | 0.79658347 | -2.8476205
[37 empty] | 01/19/2026 13:49:41.3538 | 3.6442332 | 800.203 | 8450.3564 | 0.79658502 | -2.8476481
[37 empty] | 01/19/2026 13:49:41.8538 | 3.6442502 | 800.14203 | 8450.7568 | 0.79657561 | -2.8476746
[37 empty] | 01/19/2026 13:49:42.3538 | 3.6441345 | 800.18774 | 8451.1572 | 0.79657376 | -2.8475609
[37 empty] | 01/19/2026 13:49:42.8538 | 3.6443739 | 800.27924 | 8451.5566 | 0.79656899 | -2.847805
[37 empty] | 01/19/2026 13:49:43.3538 | 3.6442442 | 800.18774 | 8451.957 | 0.79656893 | -2.8476753
[37 empty] | 01/19/2026 13:49:43.8538 | 3.6442132 | 800.20306 | 8452.3574 | 0.79656792 | -2.8476453
[37 empty] | 01/19/2026 13:49:44.3538 | 3.6442018 | 800.15735 | 8452.7568 | 0.79656702 | -2.8476348
[37 empty] | 01/19/2026 13:49:44.8538 | 3.6440692 | 800.12683 | 8453.1572 | 0.79657751 | -2.8474917
[37 empty] | 01/19/2026 13:49:45.3538 | 3.644146 | 800.12689 | 8453.5576 | 0.79658347 | -2.8475626
[37 empty] | 01/19/2026 13:49:45.8538 | 3.6442676 | 800.21826 | 8453.957 | 0.79658318 | -2.8476844
[37 empty] | 01/19/2026 13:49:46.3538 | 3.6444259 | 800.11157 | 8454.3574 | 0.79658288 | -2.8478429
[37 empty] | 01/19/2026 13:49:46.8538 | 3.6444471 | 800.14203 | 8454.7578 | 0.79658699 | -2.8478601
[37 empty] | 01/19/2026 13:49:47.3538 | 3.6448319 | 800.18774 | 8455.1582 | 0.79659158 | -2.8482404
[37 empty] | 01/19/2026 13:49:47.8538 | 3.644676 | 800.09637 | 8455.5576 | 0.79658842 | -2.8480875
[37 empty] | 01/19/2026 13:49:48.3538 | 3.64485 | 800.005 | 8455.958 | 0.7965892 | -2.8482609
[37 empty] | 01/19/2026 13:49:48.8538 | 3.6448047 | 799.97455 | 8456.3584 | 0.79659128 | -2.8482134
[37 empty] | 01/19/2026 13:49:49.3538 | 3.644834 | 800.08118 | 8456.7578 | 0.7965948 | -2.8482392
[37 empty] | 01/19/2026 13:49:49.8538 | 3.6448703 | 800.18774 | 8457.1582 | 0.79659516 | -2.8482752
[37 empty] | 01/19/2026 13:49:50.3538 | 3.6448193 | 800.21826 | 8457.5586 | 0.79659724 | -2.848222
[37 empty] | 01/19/2026 13:49:50.8538 | 3.6447015 | 800.03552 | 8457.958 | 0.79660463 | -2.8480968
[37 empty] | 01/19/2026 13:49:51.3538 | 3.6446323 | 800.18774 | 8458.3584 | 0.79660773 | -2.8480246
[37 empty] | 01/19/2026 13:49:51.8538 | 3.6447325 | 800.03546 | 8458.7588 | 0.79660791 | -2.8481245
[37 empty] | 01/19/2026 13:49:52.3538 | 3.6449592 | 800.26392 | 8459.1582 | 0.79660875 | -2.8483505
[37 empty] | 01/19/2026 13:49:52.8538 | 3.645061 | 800.09637 | 8459.5586 | 0.79660714 | -2.8484538
[37 empty] | 01/19/2026 13:49:53.3538 | 3.6451085 | 800.26392 | 8459.959 | 0.79660726 | -2.8485012
[37 empty] | 01/19/2026 13:49:53.8538 | 3.6449578 | 800.203 | 8460.3584 | 0.79660708 | -2.8483508
[37 empty] | 01/19/2026 13:49:54.3538 | 3.6451888 | 800.203 | 8460.7588 | 0.79660642 | -2.8485825
[37 empty] | 01/19/2026 13:49:54.8538 | 3.6451523 | 800.15735 | 8461.1592 | 0.79660624 | -2.848546
[37 empty] | 01/19/2026 13:49:55.3538 | 3.6451383 | 800.203 | 8461.5596 | 0.7966072 | -2.848531
[37 empty] | 01/19/2026 13:49:55.8538 | 3.645056 | 800.2334 | 8461.959 | 0.79661059 | -2.8484454
[37 empty] | 01/19/2026 13:49:56.3538 | 3.6450732 | 800.17255 | 8462.3594 | 0.79661226 | -2.8484609
[37 empty] | 01/19/2026 13:49:56.8538 | 3.6450324 | 800.29443 | 8462.7598 | 0.79661417 | -2.8484182
[37 empty] | 01/19/2026 13:49:57.3538 | 3.6452317 | 800.26392 | 8463.1592 | 0.79661357 | -2.848618
[37 empty] | 01/19/2026 13:49:57.8538 | 3.6454444 | 800.24872 | 8463.5596 | 0.79661411 | -2.8488302
[37 empty] | 01/19/2026 13:49:58.3538 | 3.6455743 | 800.14203 | 8463.96 | 0.79661578 | -2.8489585
[37 empty] | 01/19/2026 13:49:58.8538 | 3.6456285 | 800.17261 | 8464.3594 | 0.7966243 | -2.849004
[37 empty] | 01/19/2026 13:49:59.3538 | 3.6456184 | 800.11163 | 8464.7598 | 0.79662931 | -2.8489892
[37 empty] | 01/19/2026 13:49:59.8538 | 3.6455431 | 800.20306 | 8465.1602 | 0.79663229 | -2.8489108
[37 empty] | 01/19/2026 13:50:00.3538 | 3.6454942 | 800.17255 | 8465.5605 | 0.79663271 | -2.8488615
[37 empty] | 01/19/2026 13:50:00.8538 | 3.6457219 | 800.0202 | 8465.96 | 0.796628 | -2.8490939
[37 empty] | 01/19/2026 13:50:01.3538 | 3.6455851 | 800.09644 | 8466.3604 | 0.79662621 | -2.8489587
[37 empty] | 01/19/2026 13:50:01.8538 | 3.6458354 | 800.15735 | 8466.7607 | 0.79662621 | -2.8492093
[37 empty] | 01/19/2026 13:50:02.3538 | 3.6457698 | 800.24872 | 8467.1602 | 0.79662102 | -2.8491488
[37 empty] | 01/19/2026 13:50:02.8538 | 3.6456537 | 800.23346 | 8467.5605 | 0.79661936 | -2.8490343
[37 empty] | 01/19/2026 13:50:03.3538 | 3.6456509 | 800.27924 | 8467.9609 | 0.79661721 | -2.8490336
[37 empty] | 01/19/2026 13:50:03.8538 | 3.6457045 | 800.14209 | 8468.3604 | 0.79661083 | -2.8490937
[37 empty] | 01/19/2026 13:50:04.3538 | 3.6457605 | 800.20306 | 8468.7607 | 0.79660547 | -2.8491549
[37 empty] | 01/19/2026 13:50:04.8538 | 3.6458569 | 800.2334 | 8469.1611 | 0.79660344 | -2.8492534
[37 empty] | 01/19/2026 13:50:05.3538 | 3.6459816 | 800.203 | 8469.5605 | 0.79660654 | -2.849375
[37 empty] | 01/19/2026 13:50:05.8538 | 3.645962 | 800.08118 | 8469.9609 | 0.79660678 | -2.8493552
[37 empty] | 01/19/2026 13:50:06.3538 | 3.6457007 | 800.08118 | 8470.3613 | 0.79659939 | -2.8491013
[37 empty] | 01/19/2026 13:50:06.8538 | 3.6458602 | 800.29437 | 8470.7607 | 0.79660344 | -2.8492568
[37 empty] | 01/19/2026 13:50:07.3538 | 3.6460216 | 800.15735 | 8471.1611 | 0.79660511 | -2.8494165
[37 empty] | 01/19/2026 13:50:07.8538 | 3.645992 | 800.18774 | 8471.5615 | 0.79659915 | -2.8493929
[37 empty] | 01/19/2026 13:50:08.3538 | 3.6461077 | 799.91364 | 8471.9609 | 0.79660046 | -2.8495071
[37 empty] | 01/19/2026 13:50:08.8538 | 3.6458194 | 800.05072 | 8472.3613 | 0.79660088 | -2.8492186
[37 empty] | 01/19/2026 13:50:09.3538 | 3.6462054 | 800.21826 | 8472.7617 | 0.79659855 | -2.849607
[37 empty] | 01/19/2026 13:50:09.8538 | 3.6464684 | 800.06592 | 8473.1611 | 0.79659265 | -2.8498757
[37 empty] | 01/19/2026 13:50:10.3538 | 3.6465821 | 800.08118 | 8473.5615 | 0.79658699 | -2.8499951
[37 empty] | 01/19/2026 13:50:10.8538 | 3.6466076 | 800.11157 | 8473.9619 | 0.79658645 | -2.8500211
[37 empty] | 01/19/2026 13:50:11.3538 | 3.6466975 | 800.08118 | 8474.3623 | 0.79658777 | -2.8501098
[37 empty] | 01/19/2026 13:50:11.8538 | 3.6468153 | 800.14209 | 8474.7617 | 0.79658723 | -2.8502281
[37 empty] | 01/19/2026 13:50:12.3538 | 3.6469617 | 800.11157 | 8475.1621 | 0.7965886 | -2.850373
[37 empty] | 01/19/2026 13:50:12.8538 | 3.6469731 | 800.15735 | 8475.5625 | 0.79658401 | -2.8503892
[37 empty] | 01/19/2026 13:50:13.3538 | 3.6469805 | 800.08118 | 8475.9619 | 0.79658455 | -2.8503959
[37 empty] | 01/19/2026 13:50:13.8538 | 3.6468465 | 800.21826 | 8476.3623 | 0.79658622 | -2.8502603
[37 empty] | 01/19/2026 13:50:14.3538 | 3.6471202 | 800.14209 | 8476.7627 | 0.79659104 | -2.8505292
[37 empty] | 01/19/2026 13:50:14.8538 | 3.6470585 | 800.30963 | 8477.1621 | 0.79659593 | -2.8504627
[37 empty] | 01/19/2026 13:50:15.3538 | 3.6470168 | 800.203 | 8477.5625 | 0.79659456 | -2.8504221
[37 empty] | 01/19/2026 13:50:15.8538 | 3.6470227 | 800.14209 | 8477.9629 | 0.79659396 | -2.8504288
[37 empty] | 01/19/2026 13:50:16.3538 | 3.6469769 | 800.12683 | 8478.3623 | 0.79659045 | -2.8503866
[37 empty] | 01/19/2026 13:50:16.8538 | 3.6471186 | 800.23346 | 8478.7627 | 0.7965914 | -2.8505273
[37 empty] | 01/19/2026 13:50:17.3538 | 3.6472237 | 800.15735 | 8479.1631 | 0.79658931 | -2.8506343
[37 empty] | 01/19/2026 13:50:17.8538 | 3.6471088 | 800.11157 | 8479.5625 | 0.7965892 | -2.8505197
[37 empty] | 01/19/2026 13:50:18.3538 | 3.6473305 | 800.2334 | 8479.9629 | 0.79659218 | -2.8507383
[37 empty] | 01/19/2026 13:50:18.8538 | 3.6473975 | 800.17255 | 8480.3633 | 0.79659516 | -2.8508024
[37 empty] | 01/19/2026 13:50:19.3538 | 3.6471529 | 800.06592 | 8480.7627 | 0.79660004 | -2.8505528
[37 empty] | 01/19/2026 13:50:19.8538 | 3.647434 | 800.203 | 8481.1631 | 0.79660624 | -2.8508277
[37 empty] | 01/19/2026 13:50:20.3538 | 3.6477265 | 800.0202 | 8481.5635 | 0.79660648 | -2.85112
[37 empty] | 01/19/2026 13:50:20.8538 | 3.6478839 | 800.23346 | 8481.9629 | 0.7966131 | -2.8512707
[37 empty] | 01/19/2026 13:50:21.3538 | 3.6478734 | 800.06592 | 8482.3633 | 0.79662013 | -2.8512533
[37 empty] | 01/19/2026 13:50:21.8538 | 3.6477919 | 800.30963 | 8482.7637 | 0.79662567 | -2.8511662
[37 empty] | 01/19/2026 13:50:22.3538 | 3.6479053 | 800.14209 | 8483.1631 | 0.79663575 | -2.8512695
[37 empty] | 01/19/2026 13:50:22.8538 | 3.6479936 | 800.18774 | 8483.5635 | 0.79664481 | -2.8513486
[37 empty] | 01/19/2026 13:50:23.3538 | 3.6480303 | 800.09637 | 8483.9639 | 0.79665059 | -2.8513796
[37 empty] | 01/19/2026 13:50:23.8538 | 3.6481116 | 800.26392 | 8484.3633 | 0.79665518 | -2.8514564
[37 empty] | 01/19/2026 13:50:24.3538 | 3.6482937 | 800.08118 | 8484.7637 | 0.79665971 | -2.851634
[37 empty] | 01/19/2026 13:50:24.8538 | 3.6483483 | 800.05072 | 8485.1641 | 0.79666406 | -2.8516843
[37 empty] | 01/19/2026 13:50:25.3538 | 3.6483252 | 800.12689 | 8485.5635 | 0.79666775 | -2.8516574
[37 empty] | 01/19/2026 13:50:25.8538 | 3.6483631 | 800.203 | 8485.9639 | 0.79667115 | -2.851692
[37 empty] | 01/19/2026 13:50:26.3538 | 3.6483316 | 800.20306 | 8486.3643 | 0.79667789 | -2.8516538
[37 empty] | 01/19/2026 13:50:26.8538 | 3.64833 | 800.12689 | 8486.7646 | 0.79668069 | -2.8516493
[37 empty] | 01/19/2026 13:50:27.3538 | 3.6484165 | 800.08112 | 8487.1641 | 0.79668039 | -2.8517361
[37 empty] | 01/19/2026 13:50:27.8538 | 3.6485229 | 800.34009 | 8487.5645 | 0.796682 | -2.851841
[37 empty] | 01/19/2026 13:50:28.3538 | 3.6486292 | 800.20306 | 8487.9648 | 0.79668516 | -2.851944
[37 empty] | 01/19/2026 13:50:28.8538 | 3.6487234 | 800.203 | 8488.3643 | 0.79668802 | -2.8520353
[37 empty] | 01/19/2026 13:50:29.3538 | 3.6484349 | 800.26392 | 8488.7646 | 0.79669213 | -2.8517427
[37 empty] | 01/19/2026 13:50:29.8538 | 3.6484809 | 800.06592 | 8489.165 | 0.7966972 | -2.8517838
[37 empty] | 01/19/2026 13:50:30.3538 | 3.6485543 | 800.21826 | 8489.5645 | 0.796691 | -2.8518634
[37 empty] | 01/19/2026 13:50:30.8538 | 3.648694 | 800.34009 | 8489.9648 | 0.79668844 | -2.8520055
[37 empty] | 01/19/2026 13:50:31.3538 | 3.6489177 | 800.18774 | 8490.3652 | 0.79669374 | -2.8522239
[37 empty] | 01/19/2026 13:50:31.8538 | 3.6488392 | 800.06592 | 8490.7646 | 0.79669785 | -2.8521414
[37 empty] | 01/19/2026 13:50:32.3538 | 3.6488123 | 800.12689 | 8491.165 | 0.79670501 | -2.8521073
[37 empty] | 01/19/2026 13:50:32.8538 | 3.648926 | 800.18774 | 8491.5654 | 0.79670817 | -2.8522179
[37 empty] | 01/19/2026 13:50:33.3538 | 3.6489229 | 800.203 | 8491.9648 | 0.7967028 | -2.8522201
[37 empty] | 01/19/2026 13:50:33.8538 | 3.6490381 | 800.12683 | 8492.3652 | 0.79670167 | -2.8523364
[37 empty] | 01/19/2026 13:50:34.3538 | 3.6491208 | 800.06592 | 8492.7656 | 0.79670155 | -2.8524191
[37 empty] | 01/19/2026 13:50:34.8538 | 3.6493201 | 800.02026 | 8493.166 | 0.79670227 | -2.852618
[37 empty] | 01/19/2026 13:50:35.3538 | 3.6493402 | 800.12683 | 8493.5654 | 0.79669952 | -2.8526406
[37 empty] | 01/19/2026 13:50:35.8538 | 3.6492531 | 800.06592 | 8493.9658 | 0.79670167 | -2.8525515
[37 empty] | 01/19/2026 13:50:36.3538 | 3.649363 | 800.0202 | 8494.3662 | 0.79669607 | -2.8526671
[37 empty] | 01/19/2026 13:50:36.8538 | 3.6493111 | 800.14203 | 8494.7656 | 0.79669589 | -2.8526151
[37 empty] | 01/19/2026 13:50:37.3538 | 3.6494608 | 800.23346 | 8495.166 | 0.79670095 | -2.8527598
[37 empty] | 01/19/2026 13:50:37.8538 | 3.6496351 | 800.03552 | 8495.5664 | 0.79669952 | -2.8529356
[37 empty] | 01/19/2026 13:50:38.3538 | 3.6495733 | 800.12689 | 8495.9658 | 0.79670334 | -2.85287
[37 empty] | 01/19/2026 13:50:38.8538 | 3.6495562 | 800.14209 | 8496.3662 | 0.79670316 | -2.8528531
[37 empty] | 01/19/2026 13:50:39.3538 | 3.6495788 | 800.23346 | 8496.7666 | 0.79670739 | -2.8528714
[37 empty] | 01/19/2026 13:50:39.8538 | 3.6495779 | 800.15735 | 8497.166 | 0.7967186 | -2.8528593
[37 empty] | 01/19/2026 13:50:40.3538 | 3.6495526 | 799.98975 | 8497.5664 | 0.79673201 | -2.8528206
[37 empty] | 01/19/2026 13:50:40.8538 | 3.6497436 | 800.03546 | 8497.9668 | 0.79674351 | -2.8530002
[37 empty] | 01/19/2026 13:50:41.3538 | 3.6497066 | 800.11163 | 8498.3662 | 0.7967481 | -2.8529584
[37 empty] | 01/19/2026 13:50:41.8538 | 3.6497736 | 800.24878 | 8498.7666 | 0.79675496 | -2.8530185
[37 empty] | 01/19/2026 13:50:42.3538 | 3.6497805 | 800.17255 | 8499.167 | 0.79676765 | -2.8530128
[37 empty] | 01/19/2026 13:50:42.8538 | 3.6498845 | 800.20306 | 8499.5664 | 0.79677033 | -2.8531141
[37 empty] | 01/19/2026 13:50:43.3538 | 3.6500771 | 800.27917 | 8499.9668 | 0.79677945 | -2.8532977
[37 empty] | 01/19/2026 13:50:43.8538 | 3.6502264 | 800.24878 | 8500.3672 | 0.79679197 | -2.8534343
[37 empty] | 01/19/2026 13:50:44.3538 | 3.6501346 | 800.29443 | 8500.7666 | 0.79679859 | -2.8533361
[37 empty] | 01/19/2026 13:50:44.8538 | 3.6501465 | 800.24878 | 8501.167 | 0.79680789 | -2.8533387
[37 empty] | 01/19/2026 13:50:45.3538 | 3.6501567 | 800.08118 | 8501.5674 | 0.79681665 | -2.8533401
[37 empty] | 01/19/2026 13:50:45.8538 | 3.6502528 | 800.24872 | 8501.9668 | 0.79682791 | -2.8534248
[37 empty] | 01/19/2026 13:50:46.3538 | 3.6502805 | 800.21826 | 8502.3672 | 0.79683435 | -2.8534462
[37 empty] | 01/19/2026 13:50:46.8538 | 3.6502411 | 800.23346 | 8502.7676 | 0.79684192 | -2.8533993
[37 empty] | 01/19/2026 13:50:47.3538 | 3.6501632 | 800.18774 | 8503.168 | 0.79684883 | -2.8533144
[37 empty] | 01/19/2026 13:50:47.8538 | 3.6500688 | 800.0202 | 8503.5674 | 0.79685539 | -2.8532133
[37 empty] | 01/19/2026 13:50:48.3538 | 3.6502693 | 800.03546 | 8503.9678 | 0.79685861 | -2.8534107
[37 empty] | 01/19/2026 13:50:48.8538 | 3.6502159 | 800.17255 | 8504.3672 | 0.79685712 | -2.8533587
[37 empty] | 01/19/2026 13:50:49.3538 | 3.6501918 | 799.92883 | 8504.7676 | 0.79686081 | -2.8533309
[37 empty] | 01/19/2026 13:50:49.8538 | 3.6503396 | 800.15735 | 8505.168 | 0.79686862 | -2.853471
[37 empty] | 01/19/2026 13:50:50.3538 | 3.6505072 | 800.15735 | 8505.5674 | 0.79687619 | -2.853631
[37 empty] | 01/19/2026 13:50:50.8538 | 3.6506119 | 799.97449 | 8505.9678 | 0.79688537 | -2.8537266
[37 empty] | 01/19/2026 13:50:51.3538 | 3.650641 | 800.2182 | 8506.3682 | 0.79689658 | -2.8537443
[37 empty] | 01/19/2026 13:50:51.8538 | 3.6506963 | 800.24872 | 8506.7676 | 0.7969023 | -2.8537939
[37 empty] | 01/19/2026 13:50:52.3538 | 3.6507964 | 800.24872 | 8507.168 | 0.79691052 | -2.8538859
[37 empty] | 01/19/2026 13:50:52.8538 | 3.6508226 | 800.15735 | 8507.5684 | 0.79692078 | -2.8539019
[37 empty] | 01/19/2026 13:50:53.3538 | 3.650826 | 800.06592 | 8507.9678 | 0.79692781 | -2.8538983
[37 empty] | 01/19/2026 13:50:53.8538 | 3.65083 | 800.0202 | 8508.3682 | 0.79693681 | -2.8538933
[37 empty] | 01/19/2026 13:50:54.3538 | 3.6510005 | 800.06592 | 8508.7686 | 0.79694426 | -2.8540561
[37 empty] | 01/19/2026 13:50:54.8538 | 3.6510501 | 800.32495 | 8509.168 | 0.7969498 | -2.8541002
[37 empty] | 01/19/2026 13:50:55.3538 | 3.6510725 | 800.02026 | 8509.5684 | 0.79695231 | -2.8541203
[37 empty] | 01/19/2026 13:50:55.8538 | 3.6512494 | 800.30963 | 8509.9688 | 0.79696172 | -2.8542876
[37 empty] | 01/19/2026 13:50:56.3538 | 3.6513093 | 800.17255 | 8510.3682 | 0.79696679 | -2.8543425
[37 empty] | 01/19/2026 13:50:56.8538 | 3.6513417 | 800.05066 | 8510.7686 | 0.79696864 | -2.854373
[37 empty] | 01/19/2026 13:50:57.3538 | 3.6512825 | 800.2334 | 8511.1689 | 0.79697078 | -2.8543117
[37 empty] | 01/19/2026 13:50:57.8538 | 3.6513505 | 800.09644 | 8511.5684 | 0.79697627 | -2.8543742
[37 empty] | 01/19/2026 13:50:58.3538 | 3.6515203 | 799.95935 | 8511.9688 | 0.79698092 | -2.8545394
[37 empty] | 01/19/2026 13:50:58.8538 | 3.6515365 | 799.98975 | 8512.3691 | 0.796983 | -2.8545535
[37 empty] | 01/19/2026 13:50:59.3538 | 3.6515696 | 800.06592 | 8512.7686 | 0.79698181 | -2.8545878
[37 empty] | 01/19/2026 13:50:59.8538 | 3.6516011 | 800.12683 | 8513.1689 | 0.796987 | -2.854614
[37 empty] | 01/19/2026 13:51:00.3538 | 3.6516197 | 799.94403 | 8513.5693 | 0.79699165 | -2.8546281
[37 empty] | 01/19/2026 13:51:00.8538 | 3.6517165 | 800.14209 | 8513.9688 | 0.79699808 | -2.8547184
[37 empty] | 01/19/2026 13:51:01.3538 | 3.6518171 | 800.11163 | 8514.3691 | 0.79699796 | -2.8548191
[37 empty] | 01/19/2026 13:51:01.8538 | 3.6517189 | 800.11163 | 8514.7695 | 0.7969982 | -2.8547206
[37 empty] | 01/19/2026 13:51:02.3538 | 3.6517608 | 800.24878 | 8515.1689 | 0.79700977 | -2.8547511
[37 empty] | 01/19/2026 13:51:02.8538 | 3.651752 | 800.203 | 8515.5693 | 0.7970171 | -2.8547349
[37 empty] | 01/19/2026 13:51:03.3538 | 3.6518092 | 800.09644 | 8515.9697 | 0.7970196 | -2.8547895
[37 empty] | 01/19/2026 13:51:03.8538 | 3.651895 | 800.05072 | 8516.3691 | 0.79702532 | -2.8548696
[37 empty] | 01/19/2026 13:51:04.3538 | 3.6518123 | 800.12689 | 8516.7695 | 0.7970221 | -2.8547902
[37 empty] | 01/19/2026 13:51:04.8538 | 3.6518199 | 800.20306 | 8517.1699 | 0.79702216 | -2.8547978
[37 empty] | 01/19/2026 13:51:05.3538 | 3.652077 | 800.21826 | 8517.5693 | 0.79702759 | -2.8550494
[37 empty] | 01/19/2026 13:51:05.8538 | 3.652041 | 800.21826 | 8517.9697 | 0.79702801 | -2.8550129
[37 empty] | 01/19/2026 13:51:06.3538 | 3.6519747 | 800.0202 | 8518.3701 | 0.79703039 | -2.8549442
[37 empty] | 01/19/2026 13:51:06.8538 | 3.6522133 | 800.23346 | 8518.7695 | 0.79702854 | -2.8551848
[37 empty] | 01/19/2026 13:51:07.3538 | 3.6523466 | 800.15729 | 8519.1699 | 0.79703063 | -2.8553159
[37 empty] | 01/19/2026 13:51:07.8538 | 3.6514626 | 800.08118 | 8519.5703 | 0.79703009 | -2.8544326
[37 empty] | 01/19/2026 13:51:08.3538 | 3.6490953 | 800.18774 | 8519.9697 | 0.79703277 | -2.8520625
[37 empty] | 01/19/2026 13:51:08.8538 | 3.6488237 | 800.21826 | 8520.3701 | 0.79704171 | -2.8517821
[37 empty] | 01/19/2026 13:51:09.3538 | 3.6501918 | 800.18774 | 8520.7705 | 0.79705518 | -2.8531365
[37 empty] | 01/19/2026 13:51:09.8538 | 3.6505029 | 800.11157 | 8521.1699 | 0.79706246 | -2.8534405
[37 empty] | 01/19/2026 13:51:10.3538 | 3.6519134 | 800.17255 | 8521.5703 | 0.79706985 | -2.8548436
[37 empty] | 01/19/2026 13:51:10.8538 | 3.6514897 | 800.17255 | 8521.9707 | 0.79707873 | -2.8544111
[37 empty] | 01/19/2026 13:51:11.3538 | 3.6515126 | 800.23346 | 8522.3711 | 0.7970835 | -2.854429
[37 empty] | 01/19/2026 13:51:11.8538 | 3.6521249 | 800.09637 | 8522.7705 | 0.7970885 | -2.8550365
[37 empty] | 01/19/2026 13:51:12.3538 | 3.6523273 | 800.08118 | 8523.1709 | 0.7970888 | -2.8552384
[37 empty] | 01/19/2026 13:51:12.8538 | 3.6512804 | 800.12689 | 8523.5713 | 0.79708874 | -2.8541915
[37 empty] | 01/19/2026 13:51:13.3538 | 3.6513004 | 800.15735 | 8523.9707 | 0.79708445 | -2.8542161
[37 empty] | 01/19/2026 13:51:13.8538 | 3.6512053 | 800.06592 | 8524.3711 | 0.79708415 | -2.8541212
[37 empty] | 01/19/2026 13:51:14.3538 | 3.6512737 | 800.03546 | 8524.7715 | 0.79708576 | -2.854188
[37 empty] | 01/19/2026 13:51:14.8538 | 3.6513124 | 800.09644 | 8525.1709 | 0.79707921 | -2.854233
[37 empty] | 01/19/2026 13:51:15.3538 | 3.6513939 | 800.03552 | 8525.5713 | 0.79707378 | -2.85432
[37 empty] | 01/19/2026 13:51:15.8538 | 3.651417 | 800.18774 | 8525.9717 | 0.7970652 | -2.8543518
[37 empty] | 01/19/2026 13:51:16.3538 | 3.6514201 | 800.30957 | 8526.3711 | 0.79706365 | -2.8543565
[37 empty] | 01/19/2026 13:51:16.8538 | 3.651505 | 800.2182 | 8526.7715 | 0.79706836 | -2.8544366
[37 empty] | 01/19/2026 13:51:17.3538 | 3.6516113 | 800.03552 | 8527.1719 | 0.79707009 | -2.8545413
[37 empty] | 01/19/2026 13:51:17.8538 | 3.6511412 | 800.35529 | 8527.5713 | 0.79706508 | -2.8540761
[37 empty] | 01/19/2026 13:51:18.3538 | 3.6511159 | 800.17255 | 8527.9717 | 0.79705429 | -2.8540616
[37 empty] | 01/19/2026 13:51:18.8538 | 3.6515973 | 800.12683 | 8528.3721 | 0.79704261 | -2.8545547
[37 empty] | 01/19/2026 13:51:19.3538 | 3.651741 | 800.06592 | 8528.7715 | 0.79703784 | -2.8547032
[37 empty] | 01/19/2026 13:51:19.8538 | 3.6516263 | 800.03552 | 8529.1719 | 0.79704255 | -2.8545837
[37 empty] | 01/19/2026 13:51:20.3538 | 3.6519196 | 799.86786 | 8529.5723 | 0.79704309 | -2.8548765
[37 empty] | 01/19/2026 13:51:20.8538 | 3.6520591 | 800.06592 | 8529.9717 | 0.79704148 | -2.8550177
[37 empty] | 01/19/2026 13:51:21.3538 | 3.6523726 | 800.03552 | 8530.3721 | 0.79704088 | -2.8553317
[37 empty] | 01/19/2026 13:51:21.8538 | 3.6528406 | 799.98975 | 8530.7725 | 0.79704273 | -2.855798
[37 empty] | 01/19/2026 13:51:22.3538 | 3.6531944 | 800.14209 | 8531.1719 | 0.79705024 | -2.8561442
[37 empty] | 01/19/2026 13:51:22.8538 | 3.6532788 | 800.15735 | 8531.5723 | 0.7970506 | -2.8562281
[37 empty] | 01/19/2026 13:51:23.3538 | 3.6540592 | 800.09644 | 8531.9727 | 0.79705173 | -2.8570075
[37 empty] | 01/19/2026 13:51:23.8538 | 3.6528776 | 800.30963 | 8532.3721 | 0.79705739 | -2.8558202
[37 empty] | 01/19/2026 13:51:24.3538 | 3.6529179 | 799.97455 | 8532.7725 | 0.79706377 | -2.855854
[37 empty] | 01/19/2026 13:51:24.8538 | 3.6530762 | 800.20306 | 8533.1729 | 0.7970686 | -2.8560076
[37 empty] | 01/19/2026 13:51:25.3538 | 3.6530192 | 800.06592 | 8533.5723 | 0.79707438 | -2.8559449
[37 empty] | 01/19/2026 13:51:25.8538 | 3.6529095 | 800.03546 | 8533.9727 | 0.79707813 | -2.8558314
[37 empty] | 01/19/2026 13:51:26.3538 | 3.6529546 | 799.98975 | 8534.373 | 0.79708326 | -2.8558714
[37 empty] | 01/19/2026 13:51:26.8538 | 3.6528823 | 800.05066 | 8534.7725 | 0.79707843 | -2.855804
[37 empty] | 01/19/2026 13:51:27.3538 | 3.6528685 | 800.18774 | 8535.1729 | 0.79707605 | -2.8557925
[37 empty] | 01/19/2026 13:51:27.8538 | 3.6528969 | 800.12683 | 8535.5723 | 0.79707754 | -2.8558195
[37 empty] | 01/19/2026 13:51:28.3538 | 3.6528666 | 799.98975 | 8535.9727 | 0.79707879 | -2.8557878
[37 empty] | 01/19/2026 13:51:28.8538 | 3.6528187 | 800.005 | 8536.373 | 0.79707485 | -2.8557439
[37 empty] | 01/19/2026 13:51:29.3538 | 3.6529217 | 800.14209 | 8536.7725 | 0.79707772 | -2.855844
[37 empty] | 01/19/2026 13:51:29.8538 | 3.6530385 | 800.17255 | 8537.1729 | 0.79708105 | -2.8559575
[37 empty] | 01/19/2026 13:51:30.3538 | 3.6531796 | 800.09637 | 8537.5732 | 0.79708362 | -2.856096
[37 empty] | 01/19/2026 13:51:30.8538 | 3.6532953 | 799.97449 | 8537.9727 | 0.79709131 | -2.856204
[37 empty] | 01/19/2026 13:51:31.3538 | 3.6534698 | 800.005 | 8538.373 | 0.79710454 | -2.8563652
[37 empty] | 01/19/2026 13:51:31.8538 | 3.6533816 | 800.12689 | 8538.7734 | 0.79711396 | -2.8562677
[37 empty] | 01/19/2026 13:51:32.3538 | 3.6534791 | 800.21826 | 8539.1729 | 0.79712874 | -2.8563504
[37 empty] | 01/19/2026 13:51:32.8538 | 3.6536617 | 800.30963 | 8539.5732 | 0.79713285 | -2.856529
[37 empty] | 01/19/2026 13:51:33.3538 | 3.6536689 | 800.29443 | 8539.9736 | 0.79713613 | -2.8565328
[37 empty] | 01/19/2026 13:51:33.8538 | 3.6537206 | 800.26392 | 8540.373 | 0.79713488 | -2.8565857
[37 empty] | 01/19/2026 13:51:34.3538 | 3.6536908 | 800.23346 | 8540.7734 | 0.79712802 | -2.8565629
[37 empty] | 01/19/2026 13:51:34.8538 | 3.6538103 | 800.18774 | 8541.1738 | 0.79712409 | -2.8566861
[37 empty] | 01/19/2026 13:51:35.3538 | 3.6538868 | 799.98975 | 8541.5732 | 0.79712176 | -2.856765
[37 empty] | 01/19/2026 13:51:35.8538 | 3.6540217 | 800.09637 | 8541.9736 | 0.79712099 | -2.8569007
[37 empty] | 01/19/2026 13:51:36.3538 | 3.6542375 | 800.005 | 8542.374 | 0.79712534 | -2.8571122
[37 empty] | 01/19/2026 13:51:36.8538 | 3.6543305 | 800.08118 | 8542.7734 | 0.79712051 | -2.8572099
[37 empty] | 01/19/2026 13:51:37.3538 | 3.6544383 | 800.03552 | 8543.1738 | 0.79712254 | -2.8573158
[37 empty] | 01/19/2026 13:51:37.8538 | 3.6544561 | 800.11163 | 8543.5742 | 0.79711974 | -2.8573363
[37 empty] | 01/19/2026 13:51:38.3538 | 3.654474 | 800.11157 | 8543.9736 | 0.79712343 | -2.8573506
[37 empty] | 01/19/2026 13:51:38.8538 | 3.6546059 | 800.15735 | 8544.374 | 0.79713422 | -2.8574717
[37 empty] | 01/19/2026 13:51:39.3538 | 3.6547499 | 800.05066 | 8544.7744 | 0.79714751 | -2.8576024
[37 empty] | 01/19/2026 13:51:39.8538 | 3.65485 | 800.15735 | 8545.1738 | 0.79715776 | -2.8576922
[37 empty] | 01/19/2026 13:51:40.3538 | 3.654886 | 800.12683 | 8545.5742 | 0.79716653 | -2.8577194
[37 empty] | 01/19/2026 13:51:40.8538 | 3.6548784 | 800.03552 | 8545.9746 | 0.79717356 | -2.8577049
[37 empty] | 01/19/2026 13:51:41.3538 | 3.6548369 | 800.12689 | 8546.374 | 0.79718381 | -2.8576531
[37 empty] | 01/19/2026 13:51:41.8538 | 3.6549172 | 800.0202 | 8546.7744 | 0.79719543 | -2.8577218
[37 empty] | 01/19/2026 13:51:42.3538 | 3.6549881 | 800.0202 | 8547.1748 | 0.79720527 | -2.8577828
[37 empty] | 01/19/2026 13:51:42.8538 | 3.6550956 | 800.12683 | 8547.5742 | 0.797212 | -2.8578835
[37 empty] | 01/19/2026 13:51:43.3538 | 3.6551354 | 800.06592 | 8547.9746 | 0.79721409 | -2.8579214
[37 empty] | 01/19/2026 13:51:43.8538 | 3.6552567 | 800.15735 | 8548.374 | 0.79721612 | -2.8580406
[37 empty] | 01/19/2026 13:51:44.3538 | 3.6552837 | 800.15735 | 8548.7744 | 0.79721624 | -2.8580675
[37 empty] | 01/19/2026 13:51:44.8538 | 3.6552486 | 800.06592 | 8549.1748 | 0.79721797 | -2.8580306
[37 empty] | 01/19/2026 13:51:45.3538 | 3.6553681 | 799.92883 | 8549.5742 | 0.7972216 | -2.8581464
[37 empty] | 01/19/2026 13:51:45.8538 | 3.655406 | 800.03552 | 8549.9746 | 0.79722792 | -2.8581781
[37 empty] | 01/19/2026 13:51:46.3538 | 3.6553016 | 799.97449 | 8550.375 | 0.79722863 | -2.858073
[37 empty] | 01/19/2026 13:51:46.8538 | 3.6553826 | 800.09644 | 8550.7744 | 0.79723477 | -2.8581479
[37 empty] | 01/19/2026 13:51:47.3538 | 3.6555336 | 800.12683 | 8551.1748 | 0.79724884 | -2.8582847
[37 empty] | 01/19/2026 13:51:47.8538 | 3.6554308 | 800.14209 | 8551.5752 | 0.79725623 | -2.8581746
[37 empty] | 01/19/2026 13:51:48.3538 | 3.6554263 | 800.24872 | 8551.9746 | 0.79725617 | -2.85817
[37 empty] | 01/19/2026 13:51:48.8538 | 3.6556079 | 800.14203 | 8552.375 | 0.79726046 | -2.8583474
[37 empty] | 01/19/2026 13:51:49.3538 | 3.6556418 | 800.15735 | 8552.7754 | 0.7972576 | -2.8583841
[37 empty] | 01/19/2026 13:51:49.8538 | 3.6556721 | 800.08112 | 8553.1748 | 0.79725683 | -2.8584154
[37 empty] | 01/19/2026 13:51:50.3538 | 3.6556604 | 800.09637 | 8553.5752 | 0.79725629 | -2.8584042
[37 empty] | 01/19/2026 13:51:50.8538 | 3.6557741 | 800.14209 | 8553.9756 | 0.79725993 | -2.8585141
[37 empty] | 01/19/2026 13:51:51.3538 | 3.6559527 | 800.05072 | 8554.375 | 0.79726189 | -2.8586907
[37 empty] | 01/19/2026 13:51:51.8538 | 3.6558912 | 800.08118 | 8554.7754 | 0.79726386 | -2.8586273
[37 empty] | 01/19/2026 13:51:52.3538 | 3.6559439 | 800.03546 | 8555.1758 | 0.79726481 | -2.8586791
[37 empty] | 01/19/2026 13:51:52.8538 | 3.6559448 | 800.21826 | 8555.5752 | 0.79726517 | -2.8586798
[37 empty] | 01/19/2026 13:51:53.3538 | 3.6559958 | 800.23346 | 8555.9756 | 0.79726374 | -2.8587322
[37 empty] | 01/19/2026 13:51:53.8538 | 3.6560543 | 800.21826 | 8556.375 | 0.79726458 | -2.8587897
[37 empty] | 01/19/2026 13:51:54.3538 | 3.6559789 | 800.23346 | 8556.7754 | 0.79726744 | -2.8587115
[37 empty] | 01/19/2026 13:51:54.8538 | 3.65587 | 800.15735 | 8557.1758 | 0.79727614 | -2.8585937
[37 empty] | 01/19/2026 13:51:55.3538 | 3.6562905 | 799.98975 | 8557.5752 | 0.79727429 | -2.8590162
[37 empty] | 01/19/2026 13:51:55.8538 | 3.6563888 | 799.97455 | 8557.9756 | 0.79727179 | -2.859117
[37 empty] | 01/19/2026 13:51:56.3538 | 3.6565847 | 800.05066 | 8558.376 | 0.79727054 | -2.8593142
[37 empty] | 01/19/2026 13:51:56.8538 | 3.6564791 | 799.92883 | 8558.7754 | 0.79727167 | -2.8592074
[37 empty] | 01/19/2026 13:51:57.3538 | 3.656379 | 800.14209 | 8559.1758 | 0.79726911 | -2.8591099
[37 empty] | 01/19/2026 13:51:57.8538 | 3.656538 | 800.14209 | 8559.5762 | 0.79726112 | -2.8592768
[37 empty] | 01/19/2026 13:51:58.3538 | 3.6560795 | 800.08118 | 8559.9756 | 0.7972545 | -2.858825
[37 empty] | 01/19/2026 13:51:58.8538 | 3.6565518 | 800.09637 | 8560.376 | 0.79725033 | -2.8593016
[37 empty] | 01/19/2026 13:51:59.3538 | 3.6565511 | 799.89838 | 8560.7764 | 0.79724175 | -2.8593094
[37 empty] | 01/19/2026 13:51:59.8538 | 3.6566572 | 800.02026 | 8561.1758 | 0.79723918 | -2.8594179
[37 empty] | 01/19/2026 13:52:00.3538 | 3.656702 | 800.09637 | 8561.5762 | 0.79723895 | -2.8594632
[37 empty] | 01/19/2026 13:52:00.8538 | 3.6567769 | 800.08118 | 8561.9756 | 0.79723722 | -2.8595397
[37 empty] | 01/19/2026 13:52:01.3538 | 3.6568925 | 800.08118 | 8562.376 | 0.79724056 | -2.859652
[37 empty] | 01/19/2026 13:52:01.8538 | 3.6570523 | 800.20306 | 8562.7764 | 0.79724544 | -2.8598068
[37 empty] | 01/19/2026 13:52:02.3538 | 3.6570234 | 800.06592 | 8563.1758 | 0.79725242 | -2.859771
[37 empty] | 01/19/2026 13:52:02.8538 | 3.6566443 | 800.05072 | 8563.5762 | 0.79725701 | -2.8593874
[37 empty] | 01/19/2026 13:52:03.3538 | 3.6569836 | 800.08118 | 8563.9766 | 0.79725927 | -2.8597243
[37 empty] | 01/19/2026 13:52:03.8538 | 3.6572711 | 800.06592 | 8564.376 | 0.7972607 | -2.8600104
[37 empty] | 01/19/2026 13:52:04.3538 | 3.6574473 | 799.95935 | 8564.7764 | 0.79725802 | -2.8601892
[37 empty] | 01/19/2026 13:52:04.8538 | 3.6574502 | 800.21826 | 8565.1768 | 0.79725724 | -2.860193
[37 empty] | 01/19/2026 13:52:05.3538 | 3.657563 | 800.06592 | 8565.5762 | 0.7972548 | -2.8603082
[37 empty] | 01/19/2026 13:52:05.8538 | 3.6576464 | 800.05072 | 8565.9766 | 0.79724979 | -2.8603966
[37 empty] | 01/19/2026 13:52:06.3538 | 3.6576712 | 799.91364 | 8566.376 | 0.7972464 | -2.8604248
[37 empty] | 01/19/2026 13:52:06.8538 | 3.6572576 | 800.14209 | 8566.7764 | 0.79724854 | -2.860009
[37 empty] | 01/19/2026 13:52:07.3538 | 3.6578572 | 800.12683 | 8567.1768 | 0.797252 | -2.8606052
[37 empty] | 01/19/2026 13:52:07.8538 | 3.6579399 | 800.09637 | 8567.5762 | 0.79725397 | -2.8606861
[37 empty] | 01/19/2026 13:52:08.3538 | 3.657989 | 800.12689 | 8567.9766 | 0.79725456 | -2.8607345
[37 empty] | 01/19/2026 13:52:08.8538 | 3.6579006 | 799.91364 | 8568.377 | 0.79725188 | -2.8606486
[37 empty] | 01/19/2026 13:52:09.3538 | 3.6577992 | 800.14209 | 8568.7764 | 0.7972492 | -2.8605502
[37 empty] | 01/19/2026 13:52:09.8538 | 3.6576805 | 799.98975 | 8569.1768 | 0.79724997 | -2.8604305
[37 empty] | 01/19/2026 13:52:10.3538 | 3.6579926 | 800.00494 | 8569.5762 | 0.79725248 | -2.8607402
[37 empty] | 01/19/2026 13:52:10.8538 | 3.6580555 | 799.97449 | 8569.9766 | 0.79724979 | -2.8608057
[37 empty] | 01/19/2026 13:52:11.3538 | 3.658339 | 799.95935 | 8570.377 | 0.79725027 | -2.8610888
[37 empty] | 01/19/2026 13:52:11.8538 | 3.6583958 | 799.89832 | 8570.7764 | 0.79725361 | -2.8611422
[37 empty] | 01/19/2026 13:52:12.3538 | 3.6585495 | 800.03552 | 8571.1768 | 0.79725724 | -2.8612924
[37 empty] | 01/19/2026 13:52:12.8538 | 3.6584246 | 800.11163 | 8571.5771 | 0.79726201 | -2.8611627
[37 empty] | 01/19/2026 13:52:13.3538 | 3.6586137 | 800.15735 | 8571.9766 | 0.79727161 | -2.8613422
[37 empty] | 01/19/2026 13:52:13.8538 | 3.6586995 | 800.09644 | 8572.377 | 0.79727715 | -2.8614223
[37 empty] | 01/19/2026 13:52:14.3538 | 3.6586814 | 800.20306 | 8572.7773 | 0.7972793 | -2.861402
[37 empty] | 01/19/2026 13:52:14.8538 | 3.6587329 | 799.95935 | 8573.1768 | 0.79728639 | -2.8614466
[37 empty] | 01/19/2026 13:52:15.3538 | 3.6586742 | 799.97449 | 8573.5771 | 0.7972855 | -2.8613887
[37 empty] | 01/19/2026 13:52:15.8538 | 3.6588426 | 800.06592 | 8573.9775 | 0.79728782 | -2.8615546
[37 empty] | 01/19/2026 13:52:16.3538 | 3.6588194 | 800.20306 | 8574.377 | 0.79728919 | -2.8615303
[37 empty] | 01/19/2026 13:52:16.8538 | 3.6588964 | 800.12683 | 8574.7773 | 0.79728985 | -2.8616066
[37 empty] | 01/19/2026 13:52:17.3538 | 3.6589069 | 800.05072 | 8575.1777 | 0.79729366 | -2.8616133
[37 empty] | 01/19/2026 13:52:17.8538 | 3.6589265 | 800.29443 | 8575.5771 | 0.79729056 | -2.8616359
[37 empty] | 01/19/2026 13:52:18.3538 | 3.6589172 | 800.05072 | 8575.9775 | 0.79728794 | -2.8616292
[37 empty] | 01/19/2026 13:52:18.8538 | 3.6591146 | 799.94409 | 8576.377 | 0.79728562 | -2.861829
[37 empty] | 01/19/2026 13:52:19.3538 | 3.6590319 | 800.09637 | 8576.7773 | 0.7972852 | -2.8617465
[37 empty] | 01/19/2026 13:52:19.8538 | 3.6589742 | 800.09637 | 8577.1777 | 0.79728878 | -2.8616855
[37 empty] | 01/19/2026 13:52:20.3538 | 3.6590595 | 800.11157 | 8577.5771 | 0.79729319 | -2.8617663
[37 empty] | 01/19/2026 13:52:20.8538 | 3.6592436 | 800.08118 | 8577.9775 | 0.7972967 | -2.8619468
[37 empty] | 01/19/2026 13:52:21.3538 | 3.6592932 | 800.18774 | 8578.3779 | 0.79730427 | -2.861989
[37 empty] | 01/19/2026 13:52:21.8538 | 3.6593273 | 800.06592 | 8578.7773 | 0.79730803 | -2.8620193
[37 empty] | 01/19/2026 13:52:22.3538 | 3.6593218 | 800.15735 | 8579.1777 | 0.79730844 | -2.8620133
[37 empty] | 01/19/2026 13:52:22.8538 | 3.659555 | 800.08118 | 8579.5781 | 0.79730904 | -2.862246
[37 empty] | 01/19/2026 13:52:23.3538 | 3.660007 | 799.94403 | 8579.9775 | 0.79731005 | -2.8626969
[37 empty] | 01/19/2026 13:52:23.8538 | 3.6593683 | 800.03552 | 8580.3779 | 0.79731411 | -2.8620541
[37 empty] | 01/19/2026 13:52:24.3538 | 3.6595435 | 800.27917 | 8580.7773 | 0.79730946 | -2.8622341
[37 empty] | 01/19/2026 13:52:24.8538 | 3.6596141 | 800.18774 | 8581.1777 | 0.79731143 | -2.8623028
[37 empty] | 01/19/2026 13:52:25.3538 | 3.6595819 | 800.17261 | 8581.5781 | 0.79731417 | -2.8622677
[37 empty] | 01/19/2026 13:52:25.8538 | 3.6601009 | 800.05066 | 8581.9775 | 0.79731685 | -2.8627841
[37 empty] | 01/19/2026 13:52:26.3538 | 3.6596529 | 800.17255 | 8582.3779 | 0.7973159 | -2.8623371
[37 empty] | 01/19/2026 13:52:26.8538 | 3.6596348 | 800.18774 | 8582.7783 | 0.79731846 | -2.8623164
[37 empty] | 01/19/2026 13:52:27.3538 | 3.6596842 | 800.05066 | 8583.1777 | 0.79731888 | -2.8623652
[37 empty] | 01/19/2026 13:52:27.8538 | 3.6596937 | 800.05066 | 8583.5781 | 0.79732013 | -2.8623736
[37 empty] | 01/19/2026 13:52:28.3538 | 3.6597958 | 800.09637 | 8583.9785 | 0.79731858 | -2.8624771
[37 empty] | 01/19/2026 13:52:28.8538 | 3.6599374 | 799.97455 | 8584.3779 | 0.79731977 | -2.8626177
[37 empty] | 01/19/2026 13:52:29.3538 | 3.6601667 | 800.05066 | 8584.7783 | 0.79732025 | -2.8628466
[37 empty] | 01/19/2026 13:52:29.8538 | 3.6603587 | 800.005 | 8585.1787 | 0.79731923 | -2.8630395
[37 empty] | 01/19/2026 13:52:30.3538 | 3.6606624 | 800.03552 | 8585.5781 | 0.79731876 | -2.8633437
[37 empty] | 01/19/2026 13:52:30.8538 | 3.6598814 | 800.21826 | 8585.9785 | 0.79731852 | -2.8625629
[37 empty] | 01/19/2026 13:52:31.3538 | 3.6610563 | 799.86792 | 8586.3789 | 0.79731947 | -2.8637369
[37 empty] | 01/19/2026 13:52:31.8538 | 3.6611865 | 800.21826 | 8586.7783 | 0.7973206 | -2.8638659
[37 empty] | 01/19/2026 13:52:32.3538 | 3.6614439 | 800.11157 | 8587.1787 | 0.79732126 | -2.8641226
[37 empty] | 01/19/2026 13:52:32.8538 | 3.6614604 | 800.17255 | 8587.5791 | 0.79732156 | -2.8641388
[37 empty] | 01/19/2026 13:52:33.3538 | 3.6614923 | 800.17255 | 8587.9785 | 0.79732639 | -2.864166
[37 empty] | 01/19/2026 13:52:33.8538 | 3.6615953 | 799.80701 | 8588.3789 | 0.79733098 | -2.8642642
[37 empty] | 01/19/2026 13:52:34.3538 | 3.6615019 | 800.09644 | 8588.7793 | 0.79732829 | -2.8641737
[37 empty] | 01/19/2026 13:52:34.8538 | 3.6615472 | 800.06592 | 8589.1787 | 0.79733282 | -2.8642144
[37 empty] | 01/19/2026 13:52:35.3538 | 3.6615546 | 800.09637 | 8589.5791 | 0.79733342 | -2.8642211
[37 empty] | 01/19/2026 13:52:35.8538 | 3.6616526 | 800.09637 | 8589.9795 | 0.79733694 | -2.8643155
[37 empty] | 01/19/2026 13:52:36.3538 | 3.661767 | 800.17255 | 8590.3789 | 0.79734069 | -2.8644264
[37 empty] | 01/19/2026 13:52:36.8538 | 3.6618373 | 800.14209 | 8590.7793 | 0.79734492 | -2.8644924
[37 empty] | 01/19/2026 13:52:37.3538 | 3.6618092 | 800.14209 | 8591.1797 | 0.79734212 | -2.8644671
[37 empty] | 01/19/2026 13:52:37.8538 | 3.6617393 | 800.14209 | 8591.5791 | 0.79734552 | -2.8643939
[37 empty] | 01/19/2026 13:52:38.3538 | 3.6618884 | 800.06592 | 8591.9795 | 0.79735208 | -2.8645363
[37 empty] | 01/19/2026 13:52:38.8538 | 3.6620388 | 800.12683 | 8592.3799 | 0.79736102 | -2.8646777
[37 empty] | 01/19/2026 13:52:39.3538 | 3.6620812 | 800.08118 | 8592.7793 | 0.79736555 | -2.8647156
[37 empty] | 01/19/2026 13:52:39.8538 | 3.6621268 | 800.08118 | 8593.1797 | 0.79737449 | -2.8647523
[37 empty] | 01/19/2026 13:52:40.3538 | 3.6622252 | 799.98975 | 8593.5791 | 0.79738355 | -2.8648417
[37 empty] | 01/19/2026 13:52:40.8538 | 3.6623139 | 800.20306 | 8593.9795 | 0.79739058 | -2.8649235
[37 empty] | 01/19/2026 13:52:41.3538 | 3.6623666 | 799.95935 | 8594.3799 | 0.79740113 | -2.8649654
[37 empty] | 01/19/2026 13:52:41.8538 | 3.6625683 | 800.12683 | 8594.7793 | 0.79740769 | -2.8651607
[37 empty] | 01/19/2026 13:52:42.3538 | 3.6626613 | 800.11157 | 8595.1797 | 0.79741389 | -2.8652475
[37 empty] | 01/19/2026 13:52:42.8538 | 3.6625481 | 800.12683 | 8595.5801 | 0.79742253 | -2.8651257
[37 empty] | 01/19/2026 13:52:43.3538 | 3.6626177 | 800.11157 | 8595.9795 | 0.79743254 | -2.865185
[37 empty] | 01/19/2026 13:52:43.8538 | 3.662643 | 800.0202 | 8596.3799 | 0.79743719 | -2.8652058
[37 empty] | 01/19/2026 13:52:44.3538 | 3.6624711 | 800.005 | 8596.7803 | 0.79744166 | -2.8650293
[37 empty] | 01/19/2026 13:52:44.8538 | 3.6625195 | 800.23346 | 8597.1797 | 0.79744625 | -2.8650732
[37 empty] | 01/19/2026 13:52:45.3538 | 3.6628103 | 800.05072 | 8597.5801 | 0.79744899 | -2.8653615
[37 empty] | 01/19/2026 13:52:45.8538 | 3.6629689 | 800.24878 | 8597.9805 | 0.79745394 | -2.865515
[37 empty] | 01/19/2026 13:52:46.3538 | 3.6630673 | 800.11163 | 8598.3799 | 0.79745436 | -2.865613
[37 empty] | 01/19/2026 13:52:46.8538 | 3.6632569 | 800.05066 | 8598.7803 | 0.7974624 | -2.8657944
[37 empty] | 01/19/2026 13:52:47.3538 | 3.6632466 | 800.08118 | 8599.1797 | 0.79747027 | -2.8657763
[37 empty] | 01/19/2026 13:52:47.8538 | 3.6633539 | 800.03552 | 8599.5801 | 0.7974782 | -2.8658757
[37 empty] | 01/19/2026 13:52:48.3538 | 3.6634274 | 800.06592 | 8599.9805 | 0.79748464 | -2.8659427
[37 empty] | 01/19/2026 13:52:48.8538 | 3.663615 | 800.03546 | 8600.3799 | 0.79748994 | -2.8661251
[37 empty] | 01/19/2026 13:52:49.3538 | 3.6636097 | 800.20306 | 8600.7803 | 0.7974934 | -2.8661163
[37 empty] | 01/19/2026 13:52:49.8538 | 3.6637788 | 800.06592 | 8601.1807 | 0.79749656 | -2.8662822
[37 empty] | 01/19/2026 13:52:50.3538 | 3.6636791 | 800.005 | 8601.5801 | 0.79749978 | -2.8661795
[37 empty] | 01/19/2026 13:52:50.8538 | 3.6636865 | 800.005 | 8601.9805 | 0.79750186 | -2.8661847
[37 empty] | 01/19/2026 13:52:51.3538 | 3.6636693 | 799.97455 | 8602.3809 | 0.79750508 | -2.8661642
[37 empty] | 01/19/2026 13:52:51.8538 | 3.6636951 | 799.97449 | 8602.7803 | 0.79750174 | -2.8661933
[37 empty] | 01/19/2026 13:52:52.3538 | 3.6637237 | 800.14209 | 8603.1807 | 0.79750103 | -2.8662226
[37 empty] | 01/19/2026 13:52:52.8538 | 3.6637554 | 800.005 | 8603.5811 | 0.79750043 | -2.866255
[37 empty] | 01/19/2026 13:52:53.3538 | 3.663717 | 800.12683 | 8603.9805 | 0.79750627 | -2.8662107
[37 empty] | 01/19/2026 13:52:53.8538 | 3.6638577 | 800.14209 | 8604.3809 | 0.79751223 | -2.8663454
[37 empty] | 01/19/2026 13:52:54.3538 | 3.664072 | 800.17255 | 8604.7803 | 0.79752332 | -2.8665488
[37 empty] | 01/19/2026 13:52:54.8538 | 3.6641014 | 799.95935 | 8605.1807 | 0.79753399 | -2.8665674
[37 empty] | 01/19/2026 13:52:55.3538 | 3.6641572 | 800.20306 | 8605.5811 | 0.79754996 | -2.8666072
[37 empty] | 01/19/2026 13:52:55.8538 | 3.6640427 | 800.21826 | 8605.9805 | 0.79756278 | -2.8664799
[37 empty] | 01/19/2026 13:52:56.3538 | 3.6641963 | 800.18774 | 8606.3809 | 0.79757071 | -2.8666255
[37 empty] | 01/19/2026 13:52:56.8538 | 3.6644664 | 799.97455 | 8606.7813 | 0.79757792 | -2.8668885
[37 empty] | 01/19/2026 13:52:57.3538 | 3.6644893 | 800.18774 | 8607.1807 | 0.79758137 | -2.8669078
[37 empty] | 01/19/2026 13:52:57.8538 | 3.6646032 | 799.94403 | 8607.5811 | 0.79758132 | -2.867022
[37 empty] | 01/19/2026 13:52:58.3538 | 3.6646311 | 799.97455 | 8607.9814 | 0.7975803 | -2.8670509
[37 empty] | 01/19/2026 13:52:58.8538 | 3.6646903 | 800.08118 | 8608.3809 | 0.79758191 | -2.8671083
[37 empty] | 01/19/2026 13:52:59.3538 | 3.6647034 | 799.98975 | 8608.7813 | 0.79758197 | -2.8671215
[37 empty] | 01/19/2026 13:52:59.8538 | 3.6646841 | 800.26392 | 8609.1807 | 0.79757905 | -2.867105
[37 empty] | 01/19/2026 13:53:00.3538 | 3.6648469 | 800.15729 | 8609.5811 | 0.79758102 | -2.8672659
[37 empty] | 01/19/2026 13:53:00.8538 | 3.6649568 | 800.09637 | 8609.9814 | 0.79758483 | -2.867372
[37 empty] | 01/19/2026 13:53:01.3538 | 3.6650417 | 800.14203 | 8610.3809 | 0.79759175 | -2.86745
[37 empty] | 01/19/2026 13:53:01.8538 | 3.6652229 | 800.12683 | 8610.7813 | 0.79759455 | -2.8676283
[37 empty] | 01/19/2026 13:53:02.3538 | 3.6651256 | 800.03552 | 8611.1816 | 0.79759669 | -2.8675289
[37 empty] | 01/19/2026 13:53:02.8538 | 3.6651533 | 799.88312 | 8611.5811 | 0.79759926 | -2.8675539
[37 empty] | 01/19/2026 13:53:03.3538 | 3.665215 | 800.03552 | 8611.9814 | 0.79760134 | -2.8676138
[37 empty] | 01/19/2026 13:53:03.8538 | 3.665309 | 800.18774 | 8612.3809 | 0.79760331 | -2.8677056
[37 empty] | 01/19/2026 13:53:04.3538 | 3.6653278 | 800.03546 | 8612.7813 | 0.79760122 | -2.8677266
[37 empty] | 01/19/2026 13:53:04.8538 | 3.6651554 | 800.17255 | 8613.1816 | 0.7976011 | -2.8675544
[37 empty] | 01/19/2026 13:53:05.3538 | 3.6652207 | 800.12689 | 8613.5811 | 0.79760337 | -2.8676174
[37 empty] | 01/19/2026 13:53:05.8538 | 3.66524 | 799.92883 | 8613.9814 | 0.79761022 | -2.8676298
[37 empty] | 01/19/2026 13:53:06.3538 | 3.6654797 | 800.12689 | 8614.3818 | 0.79761595 | -2.8678637
[37 empty] | 01/19/2026 13:53:06.8538 | 3.6655612 | 800.18774 | 8614.7813 | 0.79762447 | -2.8679368
[37 empty] | 01/19/2026 13:53:07.3538 | 3.6656489 | 799.98975 | 8615.1816 | 0.79762566 | -2.8680234
[37 empty] | 01/19/2026 13:53:07.8538 | 3.6654997 | 800.05066 | 8615.582 | 0.7976324 | -2.8678672
[37 empty] | 01/19/2026 13:53:08.3538 | 3.6654518 | 799.91364 | 8615.9814 | 0.79763693 | -2.8678148
[37 empty] | 01/19/2026 13:53:08.8538 | 3.6656423 | 800.03546 | 8616.3818 | 0.79763854 | -2.8680038
[37 empty] | 01/19/2026 13:53:09.3538 | 3.6658497 | 800.35529 | 8616.7813 | 0.79764348 | -2.8682063
[37 empty] | 01/19/2026 13:53:09.8538 | 3.6658757 | 800.2182 | 8617.1816 | 0.79765105 | -2.8682246
[37 empty] | 01/19/2026 13:53:10.3538 | 3.6659296 | 800.0202 | 8617.582 | 0.79765534 | -2.8682742
[37 empty] | 01/19/2026 13:53:10.8538 | 3.666029 | 800.24872 | 8617.9814 | 0.79765779 | -2.8683712
[37 empty] | 01/19/2026 13:53:11.3538 | 3.6659768 | 799.95935 | 8618.3818 | 0.79765606 | -2.8683207
[37 empty] | 01/19/2026 13:53:11.8538 | 3.6661296 | 800.17255 | 8618.7822 | 0.79765898 | -2.8684707
[37 empty] | 01/19/2026 13:53:12.3538 | 3.6661253 | 799.92883 | 8619.1816 | 0.79766446 | -2.8684609
[37 empty] | 01/19/2026 13:53:12.8538 | 3.6662602 | 800.09644 | 8619.582 | 0.79767621 | -2.8685842
[37 empty] | 01/19/2026 13:53:13.3538 | 3.666256 | 799.98975 | 8619.9824 | 0.79768264 | -2.8685734
[37 empty] | 01/19/2026 13:53:13.8538 | 3.6662455 | 800.09637 | 8620.3818 | 0.79769075 | -2.8685548
[37 empty] | 01/19/2026 13:53:14.3538 | 3.6663589 | 800.05072 | 8620.7822 | 0.79769409 | -2.868665
[37 empty] | 01/19/2026 13:53:14.8538 | 3.666327 | 800.18774 | 8621.1816 | 0.7976898 | -2.8686371
[37 empty] | 01/19/2026 13:53:15.3538 | 3.6663423 | 799.92883 | 8621.582 | 0.79769409 | -2.8686483
[37 empty] | 01/19/2026 13:53:15.8538 | 3.6663532 | 800.05072 | 8621.9824 | 0.7976948 | -2.8686583
[37 empty] | 01/19/2026 13:53:16.3538 | 3.6663113 | 800.08112 | 8622.3818 | 0.79769838 | -2.8686128
[37 empty] | 01/19/2026 13:53:16.8538 | 3.6665001 | 799.94403 | 8622.7822 | 0.79770112 | -2.868799
[37 empty] | 01/19/2026 13:53:17.3538 | 3.6665368 | 799.85266 | 8623.1826 | 0.79770321 | -2.8688335
[37 empty] | 01/19/2026 13:53:17.8538 | 3.6665339 | 800.06592 | 8623.582 | 0.79769719 | -2.8688369
[37 empty] | 01/19/2026 13:53:18.3538 | 3.6666052 | 799.95935 | 8623.9824 | 0.79768831 | -2.868917
[37 empty] | 01/19/2026 13:53:18.8538 | 3.6667333 | 800.03552 | 8624.3828 | 0.79767799 | -2.8690553
[37 empty] | 01/19/2026 13:53:19.3538 | 3.6666899 | 800.06592 | 8624.7822 | 0.79767627 | -2.8690135
[37 empty] | 01/19/2026 13:53:19.8538 | 3.6667283 | 800.27917 | 8625.1826 | 0.79767722 | -2.869051
[37 empty] | 01/19/2026 13:53:20.3538 | 3.6668539 | 800.09637 | 8625.582 | 0.79767931 | -2.8691745
[37 empty] | 01/19/2026 13:53:20.8538 | 3.6671 | 800.0202 | 8625.9824 | 0.79767829 | -2.8694217
[37 empty] | 01/19/2026 13:53:21.3538 | 3.6670856 | 800.09637 | 8626.3828 | 0.79767096 | -2.8694146
[37 empty] | 01/19/2026 13:53:21.8538 | 3.6672359 | 800.12683 | 8626.7822 | 0.79766023 | -2.8695757
[37 empty] | 01/19/2026 13:53:22.3538 | 3.6672111 | 800.03552 | 8627.1826 | 0.7976535 | -2.8695576
[37 empty] | 01/19/2026 13:53:22.8538 | 3.6673601 | 800.24872 | 8627.583 | 0.79765314 | -2.8697069
[37 empty] | 01/19/2026 13:53:23.3538 | 3.667346 | 799.94403 | 8627.9824 | 0.79765368 | -2.8696923
[37 empty] | 01/19/2026 13:53:23.8538 | 3.6673515 | 799.94403 | 8628.3828 | 0.79765481 | -2.8696966
[37 empty] | 01/19/2026 13:53:24.3538 | 3.6675854 | 800.08118 | 8628.7832 | 0.79765236 | -2.8699331
[37 empty] | 01/19/2026 13:53:24.8538 | 3.6676481 | 799.89838 | 8629.1826 | 0.79764557 | -2.8700025
[37 empty] | 01/19/2026 13:53:25.3538 | 3.6678171 | 800.12689 | 8629.583 | 0.79763949 | -2.8701775
[37 empty] | 01/19/2026 13:53:25.8538 | 3.6678381 | 800.08112 | 8629.9834 | 0.79763269 | -2.8702054
[37 empty] | 01/19/2026 13:53:26.3538 | 3.6679783 | 800.005 | 8630.3828 | 0.79762405 | -2.8703542
[37 empty] | 01/19/2026 13:53:26.8538 | 3.6679873 | 800.03546 | 8630.7832 | 0.79761702 | -2.8703704
[37 empty] | 01/19/2026 13:53:27.3538 | 3.6679859 | 800.17255 | 8631.1826 | 0.79761159 | -2.8703742
[37 empty] | 01/19/2026 13:53:27.8538 | 3.6680944 | 800.203 | 8631.583 | 0.79760218 | -2.8704922
[37 empty] | 01/19/2026 13:53:28.3538 | 3.6683245 | 800.20306 | 8631.9834 | 0.79760373 | -2.8707206
[37 empty] | 01/19/2026 13:53:28.8538 | 3.6685197 | 800.0202 | 8632.3828 | 0.79760534 | -2.8709145
[37 empty] | 01/19/2026 13:53:29.3538 | 3.66874 | 800.11157 | 8632.7832 | 0.79760814 | -2.8711319
[37 empty] | 01/19/2026 13:53:29.8538 | 3.6690037 | 799.97455 | 8633.1836 | 0.79761213 | -2.8713915
[37 empty] | 01/19/2026 13:53:30.3538 | 3.6690266 | 800.03552 | 8633.583 | 0.79761595 | -2.8714106
[37 empty] | 01/19/2026 13:53:30.8538 | 3.6688476 | 800.02026 | 8633.9834 | 0.79760945 | -2.871238
[37 empty] | 01/19/2026 13:53:31.3538 | 3.6687002 | 800.203 | 8634.3838 | 0.79760581 | -2.8710945
[37 empty] | 01/19/2026 13:53:31.8538 | 3.6687806 | 800.09637 | 8634.7832 | 0.79760528 | -2.8711753
[37 empty] | 01/19/2026 13:53:32.3538 | 3.6688402 | 799.88318 | 8635.1836 | 0.79760385 | -2.8712363
[37 empty] | 01/19/2026 13:53:32.8538 | 3.668788 | 800.17255 | 8635.584 | 0.79760259 | -2.8711853
[37 empty] | 01/19/2026 13:53:33.3538 | 3.6688294 | 800.17255 | 8635.9834 | 0.79760271 | -2.8712268
[37 empty] | 01/19/2026 13:53:33.8538 | 3.6688502 | 800.06592 | 8636.3838 | 0.79760164 | -2.8712485
[37 empty] | 01/19/2026 13:53:34.3538 | 3.6688738 | 800.03552 | 8636.7832 | 0.7976054 | -2.8712683
[37 empty] | 01/19/2026 13:53:34.8538 | 3.6688919 | 800.35529 | 8637.1836 | 0.79760945 | -2.8712826
[37 empty] | 01/19/2026 13:53:35.3538 | 3.668824 | 800.24878 | 8637.584 | 0.79760808 | -2.8712158
[37 empty] | 01/19/2026 13:53:35.8538 | 3.6688869 | 800.03552 | 8637.9834 | 0.79759675 | -2.8712902
[37 empty] | 01/19/2026 13:53:36.3538 | 3.6689034 | 800.15735 | 8638.3838 | 0.7975899 | -2.8713136
[37 empty] | 01/19/2026 13:53:36.8538 | 3.6689506 | 799.94403 | 8638.7842 | 0.79758883 | -2.8713617
[37 empty] | 01/19/2026 13:53:37.3538 | 3.6690278 | 800.0202 | 8639.1836 | 0.79759049 | -2.8714373
[37 empty] | 01/19/2026 13:53:37.8538 | 3.6690717 | 800.08118 | 8639.584 | 0.79758918 | -2.8714824
[37 empty] | 01/19/2026 13:53:38.3538 | 3.669235 | 800.11157 | 8639.9844 | 0.79758328 | -2.8716516
[37 empty] | 01/19/2026 13:53:38.8538 | 3.6693404 | 800.03552 | 8640.3838 | 0.79758233 | -2.871758
[37 empty] | 01/19/2026 13:53:39.3538 | 3.6695313 | 800.17261 | 8640.7842 | 0.79758024 | -2.8719511
[37 empty] | 01/19/2026 13:53:39.3546 | 3.6692197 | 800.0202 | 8640.7842 | 0.79758137 | -2.8716383

## Results
Inj Namen | Date | Time | Injection Time in s | Current(mA) | Cell Voltage | Nitrogen (ppm) | Total flow rate (ml/min) | Temp Cathode (0C) | Temp Anode (0C) | Pressure (barg) | CO (ppm) | CO (ml/min) | CO Q/t (mc/min) | CO I (mA) | CO FE (%) | CH4 (ppm) | CH4 (ml/min) | CH4 Q/t (mc/min) | CH4 I (mA) | CH4 FE (%) | C2H4 (ppm) | C2H4 (ml/min) | C2H4 Q/t (mc/min) | C2H4 I (mA) | C2H4 FE (%) | H2 (ppm) | H2 (ml/min) | H2 Q/t (mc/min) | H2 I (mA) | H2 FE (%) | Total FE (%) |  | pH | Feed Gas | Electrons Used CO | Electrons Used CH4 | Electrons Used C2H4 | Electrons Used H2
260119_FID01.CHR | 2026-01-19 | 10:49 | 38922 | #N/A | #N/A | 246222 | #DIV/0! | 0 | 0 | 0 | 0 | #DIV/0! | #DIV/0! | #DIV/0! | #DIV/0! | 0 | #DIV/0! | #DIV/0! | #DIV/0! | #DIV/0! | 0 | #DIV/0! | #DIV/0! | #DIV/0! | #DIV/0! | 0 | #DIV/0! | #DIV/0! | #DIV/0! | #DIV/0! | #DIV/0! | Start |  | CO | 0 | 6 | 8 | 2
260119_FID02.CHR | 2026-01-19 | 11:07 | 40002 | 800.174 | 3.491594 | 246222 | 26.27592 | 0 | 0 | 0 | 187280.2386 | 4.92096 | 0 | 0 | 0 | 4608.6039 | 0.1210953 | 2866.86 | 47.781 | 5.971325 | 4333.1607 | 0.1138578 | 3594.021 | 59.90035 | 7.485915 | 45707.4191 | 1.201004 | 9477.69 | 157.9615 | 19.74089 | 33.19813 | End |  | CO | 0 | 6 | 8 | 2
260119_FID03.CHR | 2026-01-19 | 11:25 | 41082 | 800.0778 | 3.512155 | 246222 | 38.64823 | 0 | 0 | 0 | 199973.7557 | 7.728633 | 0 | 0 | 0 | 712.1224 | 0.02752227 | 651.5736 | 10.85956 | 1.357313 | 11176.0981 | 0.4319365 | 13634.45 | 227.2409 | 28.40235 | 37833.812 | 1.46221 | 11538.99 | 192.3164 | 24.03722 | 53.79688 |  |  | CO | 0 | 6 | 8 | 2
260119_FID04.CHR | 2026-01-19 | 11:43 | 42162 | 800.2134 | 3.475262 | 246222 | 39.21372 | 0 | 0 | 0 | 202602.7312 | 7.944808 | 0 | 0 | 0 | 0 | 0 | 0 | 0 | 0 | 13286.2354 | 0.5210028 | 16445.91 | 274.0985 | 34.25318 | 29940.476 | 1.174078 | 9265.198 | 154.42 | 19.29735 | 53.55052 |  |  | CO | 0 | 6 | 8 | 2
260119_FID05.CHR | 2026-01-19 | 12:01 | 43243 | 800.0511 | 3.464959 | 246222 | 39.39296 | 0 | 0 | 0 | 199856.6445 | 7.872944 | 0 | 0 | 0 | 0 | 0 | 0 | 0 | 0 | 13608.7567 | 0.5360892 | 16922.13 | 282.0354 | 35.25218 | 30461.0848 | 1.199952 | 9469.387 | 157.8231 | 19.72663 | 54.97881 |  |  | CO | 0 | 6 | 8 | 2
260119_FID06.CHR | 2026-01-19 | 12:19 | 44323 | 800.0169 | 3.46476 | 246222 | 39.60551 | 0 | 0 | 0 | 197958.8223 | 7.840259 | 0 | 0 | 0 | 0 | 0 | 0 | 0 | 0 | 13462.8426 | 0.5332027 | 16831.01 | 280.5169 | 35.06387 | 32905.2548 | 1.303229 | 10284.39 | 171.4066 | 21.42537 | 56.48924 |  |  | CO | 0 | 6 | 8 | 2
260119_FID07.CHR | 2026-01-19 | 12:37 | 45403 | 800.1265 | 3.467832 | 246222 | 39.69351 | 0 | 0 | 0 | 196538.4825 | 7.801301 | 0 | 0 | 0 | 0 | 0 | 0 | 0 | 0 | 13334.0678 | 0.5292759 | 16707.06 | 278.451 | 34.80087 | 35279.1123 | 1.400352 | 11050.83 | 184.1805 | 23.01893 | 57.8198 |  |  | CO | 0 | 6 | 8 | 2
260119_FID08.CHR | 2026-01-19 | 12:55 | 46483 | 800.1406 | 3.482313 | 246222 | 40.09357 | 0 | 0 | 0 | 195542.6608 | 7.840004 | 0 | 0 | 0 | 0 | 0 | 0 | 0 | 0 | 13128.0161 | 0.5263491 | 16614.67 | 276.9112 | 34.60782 | 37810.5038 | 1.515958 | 11963.14 | 199.3856 | 24.91882 | 59.52664 |  |  | CO | 0 | 6 | 8 | 2
260119_FID09.CHR | 2026-01-19 | 13:13 | 47563 | 800.0838 | 3.508107 | 246222 | 40.17635 | 0 | 0 | 0 | 193372.7101 | 7.76901 | 0 | 0 | 0 | 0 | 0 | 0 | 0 | 0 | 12622.4205 | 0.5071228 | 16007.78 | 266.7963 | 33.34604 | 40963.2634 | 1.645754 | 12987.42 | 216.457 | 27.05429 | 60.40034 |  |  | CO | 0 | 6 | 8 | 2
260119_FID10.CHR | 2026-01-19 | 13:31 | 48643 | 800.086 | 3.556562 | 246222 | 40.44465 | 0 | 0 | 0 | 192209.5634 | 7.773849 | 0 | 0 | 0 | 0 | 0 | 0 | 0 | 0 | 12223.7702 | 0.4943861 | 15605.73 | 260.0956 | 32.50845 | 44957.9494 | 1.818309 | 14349.13 | 239.1521 | 29.8908 | 62.39925 |  |  | CO | 0 | 6 | 8 | 2
260119_FID11.CHR | 2026-01-19 | 13:49 | 49724 | 800.1209 | 3.593413 | 246222 | 40.96382 | 0 | 0 | 0 | 190466.1685 | 7.802221 | 0 | 0 | 0 | 0 | 0 | 0 | 0 | 0 | 11349.3346 | 0.4649121 | 14675.36 | 244.5893 | 30.56904 | 50672.9057 | 2.075756 | 16380.76 | 273.0127 | 34.12143 | 64.69047 |  |  | CO | 0 | 6 | 8 | 2
260119_FID12.CHR | 2026-01-19 | 14:07 | 50804 | 800.1209 | 3.593413 | 246222 | 39.67998 | 0 | 0 | 0 | 193392.3294 | 7.673805 | 0 | 0 | 0 | 0 | 0 | 0 | 0 | 0 | 3767.7205 | 0.1495031 | 4719.196 | 78.65327 | 9.830174 | 19942.1814 | 0.7913054 | 6244.563 | 104.0761 | 13.00754 | 22.83771 |  |  | CO | 0 | 6 | 8 | 2
260119_FID13.CHR | 2026-01-19 | 14:25 | 51884 | 800.1209 | 3.593413 | 246222 | 39.98472 | 0 | 0 | 0 | 193848.0285 | 7.75096 | 0 | 0 | 0 | 0 | 0 | 0 | 0 | 0 | 0 | 0 | 0 | 0 | 0 | 0 | 0 | 0 | 0 | 0 | 0 |  |  | CO | 0 | 6 | 8 | 2
260119_FID14.CHR | 2026-01-19 | 14:43 | 52964 | 800.1209 | 3.593413 | 246222 | 39.99989 | 0 | 0 | 0 | 193767.9774 | 7.750699 | 0 | 0 | 0 | 0 | 0 | 0 | 0 | 0 | 0 | 0 | 0 | 0 | 0 | 0 | 0 | 0 | 0 | 0 | 0 |  |  | CO | 0 | 6 | 8 | 2

## Recipe Mappings (hidden)
| AR_Ir_SD_0001 | AR_Ir_SD_0002 | CR_Cu_SD_0001 | CR_Cu_SD_0002 | CR_Cu_SD_0003 | CR_Cu_UN_0001 | CR_Ag_SD_0001
Recipe Name | Ir | Ir on Titanium | Cu 9% Nafion | Cu 0% Nafion | Cu 1xNafion | Cu spray nozzle | Silver
Element | Ir | Ir | Cu | Cu | Cu | Cu | Ag
Element Mass (mg) | 190 | 190 | 200 | 200 | 200 | 200
Solvent 1 Type | Isopropanol | H20 | Isopropanol | Isopropanol | Isopropanol | Isopropanol | Isopropanol
Solvent 1 Volume (ml) | 10 | 4.75 | 10 | 10 | 10 | 20 | 20
Solvent 2 Type | H2O | Isopropanol | H2O | H2O | H2O | H2O | H2O
Solvent 2 Volume (ml) | 0 | 4.75 | 10 | 10 | 10 | 20 | 20
Ionomer 1 Type | Sustanion XA-9 5% in Ethanol | Sustanion XA-9 5% in Ethanol | Nafion perfluorinated resin solution |  | Nafion perfluorinated resin solution | Sustanion | PTFE
Ionomer 1 Mass (mg) | 670 | 670 | 420 |  | 600 | 20 | 20
Ionomer 2 Type | [6 empty] | Sustanion XA-9 5% in Ethanol
Ionomer 2 Mass (mg) | [6 empty] | 30
Deposition Method | Spray Dep | Spray Dep | Spray Dep | Spray Dep | Spray Dep | Ultrasonic Nozzle | Spray Dep
Deposition Temperature (°C) | 185 | 180 | 185 | 185 | 185 | 185 | 185
N2 Deposition Pressure (bar) | 2 | 2 | 2 | 2 | 2 | 1.5 | 2
Substrate | Platinum | Titanium | Freudenberg H23C6 | Freudenberg H23C6 | Freudenberg H23C6 | GDL | Freudenberg H23C6
Substrate Dimension | 6 frits | frit | 14 x 4 | 14 x 4 | 14 x 4 | 250 micron | 4 x 14
Substrate Total Area (cm²) | 48 |  | 54 | 54 | 54 | 8 | 56
Substrate Cleaning
Mass Loading (mg/cm2) |  |  | 1 | 1 | 1 | 1 | 1
Recipe Remarks